## Sheet1
ETL_C60 | ETL_C60 ¦ BCP | ETL_PAA ¦ PCBM-60 ¦ BCP | ETL_PCBM-60 | ETL_PCBM-60 ¦ BCP | ETL_SnO2-c | ETL_SnO2-np | ETL_TiO2-c | ETL_TiO2-c ¦ PCBM-60 | ETL_TiO2-c ¦ TiO2-mp | HTL_2PACz | HTL_NiO-c | HTL_NiO-np ¦ Meo-2PACz | HTL_PEDOT:PSS | HTL_PTAA | HTL_Spiro-MeOTAD | HTL_Spiro-MeOTAD ¦ PEDOT:PSS | HTL_none | PSK_Cs0.05FA0.79MA0.16PbBr0.51I2.49 | PSK_Cs0.05FA0.91MA0.04PbBr0.15I2.85 | PSK_Cs0.08FA0.77MA0.15PbBr0.51I2.49 | PSK_FA0.85MA0.15PbBr0.45I2.55 | PSK_FAPbI3 | PSK_MAPbI | PSK_MAPbI3 | PSK_component_excess_MAI | PSK_component_excess_PbI2 | PSK_component_excess_Stoichiometric | PSK_component_excess_nan | PSK_additives_Cl | PSK_additives_Undoped | PSK_additives_nan | NIP | PIN | scan_speed | PCE | Voc | Jsc | FF | Hysteresis_index
0 | 0 | 0 | 0 | 0 | 0 | 0 | 1 | 0 | 0 | 0 | 0 | 0 | 0 | 0 | 1 | 0 | 0 | 0 | 0 | 0 | 0 | 0 | 0 | 1 | 0 | 0 | 0 | 1 | 1 | 0 | 0 | 1 | 0 | 125 | 0.00042 | 0.01 | 0.7 | 0.06 | 1
0 | 0 | 0 | 0 | 0 | 0 | 0 | 0 | 0 | 1 | 0 | 0 | 0 | 0 | 0 | 1 | 0 | 0 | 0 | 0 | 0 | 0 | 0 | 0 | 1 | 0 | 0 | 0 | 1 | 0 | 0 | 1 | 1 | 0 | 50 | 0.0301 | 0.542 | 0.165 | 0.336 | 0.2392027
0 | 0 | 0 | 0 | 0 | 0 | 0 | 0 | 0 | 1 | 0 | 0 | 0 | 0 | 0 | 1 | 0 | 0 | 0 | 0 | 0 | 0 | 0 | 0 | 1 | 0 | 0 | 0 | 1 | 0 | 0 | 1 | 1 | 0 | 20 | 0.06 | 0.87 | 0.38 | 0.18 | 0.1666667
0 | 0 | 0 | 0 | 0 | 0 | 0 | 0 | 0 | 1 | 0 | 0 | 0 | 0 | 0 | 1 | 0 | 0 | 0 | 0 | 0 | 0 | 0 | 0 | 1 | 0 | 0 | 0 | 1 | 0 | 0 | 1 | 1 | 0 | 20 | 0.07 | 0.88 | 0.48 | 0.17 | 0.1428571
0 | 0 | 0 | 0 | 0 | 0 | 0 | 0 | 0 | 1 | 0 | 0 | 0 | 0 | 0 | 1 | 0 | 0 | 0 | 0 | 0 | 0 | 0 | 0 | 1 | 0 | 0 | 0 | 1 | 0 | 0 | 1 | 1 | 0 | 20 | 0.09 | 0.89 | 0.62 | 0.16 | 0.3333333
0 | 0 | 0 | 0 | 0 | 0 | 0 | 1 | 0 | 0 | 0 | 0 | 0 | 0 | 0 | 1 | 0 | 0 | 0 | 0 | 0 | 0 | 1 | 0 | 0 | 0 | 0 | 0 | 1 | 0 | 0 | 1 | 1 | 0 | 10 | 0.14 | 0.89 | 0.48 | 0.361 | 0.07142857
0 | 0 | 0 | 0 | 0 | 0 | 0 | 0 | 0 | 1 | 0 | 0 | 0 | 0 | 0 | 1 | 0 | 0 | 0 | 0 | 0 | 0 | 0 | 0 | 1 | 0 | 0 | 0 | 1 | 0 | 0 | 1 | 1 | 0 | 20 | 0.17 | 0.94 | 1.13 | 0.16 | 0.1764706
0 | 0 | 0 | 0 | 0 | 0 | 0 | 0 | 0 | 1 | 0 | 0 | 0 | 0 | 0 | 1 | 0 | 0 | 0 | 0 | 0 | 0 | 0 | 0 | 1 | 0 | 0 | 0 | 1 | 0 | 0 | 1 | 1 | 0 | 50 | 0.2 | 0.55 | 2 | 0.3 | 0
0 | 0 | 0 | 0 | 0 | 0 | 0 | 1 | 0 | 0 | 0 | 0 | 0 | 0 | 0 | 1 | 0 | 0 | 0 | 0 | 0 | 0 | 0 | 0 | 1 | 0 | 0 | 0 | 1 | 0 | 0 | 1 | 1 | 0 | 100 | 1.03 | 0.918 | 3.01 | 0.37 | 0.6990291
0 | 0 | 0 | 0 | 0 | 0 | 0 | 0 | 0 | 1 | 0 | 0 | 0 | 0 | 0 | 1 | 0 | 0 | 0 | 0 | 0 | 0 | 0 | 0 | 1 | 0 | 0 | 0 | 1 | 0 | 0 | 1 | 1 | 0 | 20 | 0.36 | 1.05 | 2.04 | 0.17 | 0.1111111
0 | 0 | 0 | 0 | 0 | 0 | 0 | 0 | 0 | 1 | 0 | 0 | 0 | 0 | 0 | 1 | 0 | 0 | 0 | 0 | 0 | 0 | 0 | 0 | 1 | 0 | 0 | 0 | 1 | 0 | 0 | 1 | 1 | 0 | 50 | 0.535 | 0.815 | 1.61 | 0.407 | 0.2598131
0 | 0 | 0 | 0 | 0 | 0 | 0 | 0 | 0 | 1 | 0 | 0 | 0 | 0 | 0 | 1 | 0 | 0 | 0 | 0 | 0 | 0 | 0 | 0 | 1 | 0 | 0 | 0 | 1 | 0 | 0 | 1 | 1 | 0 | 43 | 0.8 | 0.849 | 3 | 0.3 | 0.5
0 | 0 | 0 | 0 | 0 | 0 | 0 | 1 | 0 | 0 | 0 | 0 | 0 | 0 | 0 | 1 | 0 | 0 | 0 | 0 | 0 | 0 | 0 | 0 | 1 | 0 | 0 | 0 | 1 | 0 | 0 | 1 | 1 | 0 | 100 | 12.7 | 0.97 | 11.1 | 1.177 | 0.9606299
0 | 0 | 0 | 0 | 0 | 0 | 0 | 1 | 0 | 0 | 0 | 0 | 0 | 0 | 0 | 0 | 1 | 0 | 0 | 0 | 0 | 0 | 0 | 0 | 1 | 1 | 0 | 0 | 0 | 0 | 0 | 1 | 1 | 0 | 50 | 0.94 | 0.82 | 2.69 | 0.426 | 0.4468085
0 | 0 | 0 | 1 | 0 | 0 | 0 | 0 | 0 | 0 | 0 | 1 | 0 | 0 | 0 | 0 | 0 | 0 | 0 | 0 | 0 | 0 | 0 | 0 | 1 | 0 | 0 | 0 | 1 | 0 | 0 | 1 | 0 | 1 | 100 | 0.88 | 1.02 | 3.55 | 0.243 | 0.2386364
0 | 0 | 0 | 0 | 0 | 0 | 0 | 1 | 0 | 0 | 0 | 0 | 0 | 0 | 0 | 1 | 0 | 0 | 0 | 0 | 0 | 0 | 0 | 0 | 1 | 0 | 0 | 0 | 1 | 0 | 0 | 1 | 1 | 0 | 250 | 1.1 | 0.72 | 3.8 | 0.41 | 0.3909091
0 | 0 | 0 | 0 | 0 | 0 | 0 | 0 | 0 | 1 | 0 | 0 | 0 | 0 | 0 | 1 | 0 | 0 | 0 | 0 | 0 | 0 | 0 | 0 | 1 | 0 | 0 | 0 | 1 | 0 | 0 | 1 | 1 | 0 | 43 | 1.5 | 0.91 | 4.5 | 0.34 | 0.4666667
0 | 0 | 0 | 0 | 0 | 0 | 0 | 0 | 0 | 1 | 0 | 0 | 0 | 0 | 0 | 1 | 0 | 0 | 0 | 0 | 0 | 0 | 0 | 0 | 1 | 0 | 0 | 0 | 1 | 0 | 0 | 1 | 1 | 0 | 43 | 1.6 | 0.99 | 5.8 | 0.28 | 0.4375
0 | 0 | 0 | 0 | 0 | 0 | 0 | 0 | 0 | 1 | 0 | 0 | 0 | 0 | 0 | 1 | 0 | 0 | 0 | 0 | 0 | 0 | 1 | 0 | 0 | 0 | 0 | 0 | 1 | 0 | 0 | 1 | 1 | 0 | 5000 | 10.4 | 0.97 | 19.7 | 0.544 | 0.9115385
0 | 0 | 0 | 0 | 0 | 0 | 0 | 0 | 0 | 1 | 0 | 0 | 0 | 0 | 0 | 1 | 0 | 0 | 0 | 0 | 0 | 0 | 0 | 0 | 1 | 0 | 0 | 0 | 1 | 0 | 0 | 1 | 1 | 0 | 20 | 1.04 | 1.13 | 4.38 | 0.21 | 0.08653846
0 | 0 | 0 | 0 | 0 | 0 | 0 | 0 | 0 | 1 | 0 | 0 | 0 | 0 | 0 | 1 | 0 | 0 | 0 | 0 | 0 | 0 | 0 | 0 | 1 | 0 | 0 | 0 | 1 | 0 | 0 | 1 | 1 | 0 | 150 | 2.1 | 0.49 | 8 | 0.34 | 0.4761905
0 | 0 | 0 | 0 | 0 | 0 | 0 | 1 | 0 | 0 | 0 | 0 | 0 | 0 | 0 | 1 | 0 | 0 | 0 | 0 | 0 | 0 | 0 | 0 | 1 | 0 | 0 | 0 | 1 | 0 | 0 | 1 | 1 | 0 | 260 | 6 | 0.849 | 17.6 | 0.367 | 0.7833333
0 | 1 | 0 | 0 | 0 | 0 | 0 | 0 | 0 | 0 | 0 | 0 | 0 | 0 | 1 | 0 | 0 | 0 | 0 | 0 | 0 | 0 | 0 | 1 | 0 | 0 | 0 | 1 | 0 | 0 | 1 | 0 | 0 | 1 | 1000 | 2.03 | 0.408 | 17.88 | 0.278 | 0.3546798
0 | 0 | 0 | 1 | 0 | 0 | 0 | 0 | 0 | 0 | 0 | 0 | 0 | 1 | 0 | 0 | 0 | 0 | 0 | 0 | 0 | 0 | 0 | 0 | 1 | 0 | 0 | 0 | 1 | 0 | 0 | 1 | 0 | 1 | 200 | 10.32 | 0.98 | 16.9 | 0.62 | 0.870155
0 | 0 | 0 | 0 | 0 | 0 | 0 | 1 | 0 | 0 | 0 | 0 | 0 | 0 | 0 | 0 | 1 | 0 | 0 | 0 | 0 | 0 | 0 | 0 | 1 | 1 | 0 | 0 | 0 | 0 | 0 | 1 | 1 | 0 | 50 | 1.98 | 0.85 | 3.91 | 0.596 | 0.2575758
0 | 0 | 0 | 0 | 0 | 0 | 0 | 1 | 0 | 0 | 0 | 0 | 0 | 0 | 0 | 1 | 0 | 0 | 0 | 0 | 0 | 0 | 0 | 0 | 1 | 0 | 0 | 0 | 1 | 0 | 0 | 1 | 1 | 0 | 100 | 10.6 | 0.91 | 20 | 0.58 | 0.8490566
0 | 0 | 0 | 0 | 0 | 0 | 0 | 0 | 0 | 1 | 0 | 0 | 0 | 0 | 0 | 1 | 0 | 0 | 0 | 0 | 0 | 0 | 1 | 0 | 0 | 0 | 0 | 0 | 1 | 0 | 0 | 1 | 1 | 0 | 130 | 2.85 | 0.97 | 6.26 | 0.47 | 0.4350877
0 | 0 | 0 | 0 | 0 | 0 | 0 | 0 | 0 | 1 | 0 | 0 | 0 | 0 | 0 | 1 | 0 | 0 | 0 | 0 | 0 | 0 | 0 | 0 | 1 | 0 | 0 | 0 | 1 | 0 | 0 | 1 | 1 | 0 | 200 | 1.77 | 0.85 | 3.9 | 0.52 | 0.03954802
0 | 0 | 0 | 0 | 0 | 0 | 0 | 1 | 0 | 0 | 0 | 0 | 0 | 0 | 0 | 1 | 0 | 0 | 0 | 0 | 0 | 0 | 0 | 0 | 1 | 0 | 0 | 0 | 1 | 0 | 0 | 1 | 1 | 0 | 100 | 7.3 | 0.88 | 18.59 | 0.448 | 0.7534247
0 | 0 | 0 | 0 | 0 | 0 | 0 | 0 | 0 | 1 | 0 | 0 | 0 | 0 | 0 | 1 | 0 | 0 | 0 | 0 | 0 | 0 | 0 | 0 | 1 | 0 | 0 | 0 | 1 | 0 | 0 | 1 | 1 | 0 | 20 | 2.42 | 1.15 | 8.1 | 0.26 | 0.1818182
0 | 0 | 0 | 0 | 0 | 0 | 0 | 1 | 0 | 0 | 0 | 0 | 0 | 0 | 0 | 1 | 0 | 0 | 0 | 0 | 0 | 0 | 0 | 0 | 1 | 0 | 0 | 0 | 1 | 0 | 0 | 1 | 1 | 0 | 260 | 5.1 | 0.833 | 19 | 0.318 | 0.6078431
0 | 0 | 0 | 0 | 0 | 0 | 0 | 1 | 0 | 0 | 0 | 0 | 0 | 0 | 0 | 0 | 0 | 1 | 0 | 0 | 0 | 0 | 0 | 0 | 1 | 0 | 0 | 0 | 1 | 0 | 0 | 1 | 1 | 0 | 100 | 5.27 | 0.97 | 12.72 | 0.43 | 0.6185958
0 | 0 | 0 | 0 | 0 | 0 | 0 | 1 | 0 | 0 | 0 | 0 | 0 | 0 | 0 | 1 | 0 | 0 | 0 | 0 | 0 | 0 | 0 | 0 | 1 | 0 | 0 | 0 | 1 | 0 | 0 | 1 | 1 | 0 | 450 | 13.6 | 1.04 | 18.4 | 0.72 | 0.8455882
0 | 0 | 0 | 0 | 0 | 0 | 0 | 1 | 0 | 0 | 0 | 0 | 0 | 0 | 0 | 1 | 0 | 0 | 0 | 0 | 0 | 0 | 0 | 0 | 1 | 0 | 0 | 0 | 1 | 0 | 0 | 1 | 1 | 0 | 43 | 8.8 | 0.91 | 13.8 | 0.699 | 0.7386364
0 | 0 | 0 | 0 | 0 | 0 | 0 | 0 | 0 | 1 | 0 | 0 | 0 | 0 | 0 | 0 | 0 | 1 | 0 | 0 | 0 | 0 | 0 | 0 | 1 | 0 | 0 | 0 | 1 | 0 | 0 | 1 | 1 | 0 | 230 | 4.77 | 0.73 | 18.2 | 0.36 | 0.5031447
0 | 0 | 0 | 1 | 0 | 0 | 0 | 0 | 0 | 0 | 0 | 0 | 0 | 1 | 0 | 0 | 0 | 0 | 0 | 0 | 0 | 0 | 0 | 0 | 1 | 0 | 0 | 0 | 1 | 1 | 0 | 0 | 0 | 1 | 400 | 2.39 | 0.68 | 9.6 | 0.334 | 0.0041841
0 | 0 | 0 | 0 | 0 | 0 | 0 | 0 | 0 | 1 | 0 | 0 | 0 | 0 | 0 | 1 | 0 | 0 | 0 | 0 | 0 | 0 | 0 | 0 | 1 | 0 | 0 | 0 | 1 | 0 | 0 | 1 | 1 | 0 | 43 | 4.1 | 0.973 | 9.1 | 0.46 | 0.4146341
0 | 0 | 0 | 0 | 0 | 0 | 0 | 1 | 0 | 0 | 0 | 0 | 0 | 0 | 0 | 1 | 0 | 0 | 0 | 0 | 0 | 0 | 0 | 0 | 1 | 0 | 0 | 0 | 1 | 0 | 0 | 1 | 1 | 0 | 100 | 8.9 | 0.91 | 15.95 | 0.616 | 0.7191011
0 | 0 | 0 | 0 | 0 | 0 | 0 | 1 | 0 | 0 | 0 | 0 | 0 | 0 | 0 | 1 | 0 | 0 | 0 | 0 | 0 | 0 | 1 | 0 | 0 | 0 | 0 | 0 | 1 | 0 | 0 | 1 | 1 | 0 | 10 | 2.88 | 0.87 | 6.69 | 0.5 | 0.1180556
0 | 0 | 0 | 0 | 0 | 0 | 0 | 0 | 0 | 1 | 0 | 0 | 0 | 0 | 0 | 1 | 0 | 0 | 0 | 0 | 0 | 0 | 0 | 0 | 1 | 0 | 0 | 0 | 1 | 0 | 0 | 1 | 1 | 0 | 100 | 3.46 | 0.91 | 12.61 | 0.272 | 0.2514451
0 | 0 | 0 | 0 | 0 | 0 | 0 | 0 | 0 | 1 | 0 | 0 | 0 | 0 | 0 | 1 | 0 | 0 | 0 | 0 | 0 | 0 | 0 | 0 | 1 | 0 | 0 | 0 | 1 | 0 | 0 | 1 | 1 | 0 | 625 | 3.46 | 0.91 | 12.61 | 0.28 | 0.2514451
0 | 0 | 0 | 0 | 0 | 0 | 0 | 1 | 0 | 0 | 0 | 0 | 0 | 0 | 0 | 1 | 0 | 0 | 0 | 0 | 0 | 0 | 0 | 0 | 1 | 0 | 0 | 0 | 1 | 0 | 0 | 1 | 1 | 0 | 50 | 9.74 | 0.847 | 19.73 | 0.58 | 0.7330595
0 | 1 | 0 | 0 | 0 | 0 | 0 | 0 | 0 | 0 | 0 | 0 | 0 | 0 | 1 | 0 | 0 | 0 | 0 | 0 | 0 | 0 | 0 | 1 | 0 | 0 | 0 | 1 | 0 | 0 | 1 | 0 | 0 | 1 | 1000 | 2.68 | 0.682 | 13.632 | 0.288 | 0.007462687
0 | 1 | 0 | 0 | 0 | 0 | 0 | 0 | 0 | 0 | 0 | 0 | 0 | 1 | 0 | 0 | 0 | 0 | 0 | 0 | 0 | 0 | 0 | 1 | 0 | 0 | 0 | 1 | 0 | 0 | 1 | 0 | 0 | 1 | 1000 | 2.74 | 0.363 | 18.024 | 0.419 | 0.01459854
0 | 0 | 0 | 0 | 0 | 0 | 0 | 0 | 0 | 1 | 0 | 0 | 0 | 0 | 0 | 1 | 0 | 0 | 0 | 0 | 0 | 0 | 0 | 0 | 1 | 0 | 0 | 0 | 1 | 0 | 0 | 1 | 1 | 0 | 100 | 5.13 | 0.903 | 15.14 | 0.371 | 0.4736842
0 | 0 | 0 | 0 | 0 | 0 | 0 | 1 | 0 | 0 | 0 | 0 | 0 | 0 | 0 | 1 | 0 | 0 | 0 | 0 | 0 | 0 | 0 | 0 | 1 | 0 | 0 | 0 | 1 | 1 | 0 | 0 | 1 | 0 | 20 | 3.66 | 0.92 | 12.46 | 0.321 | 0.2404372
0 | 0 | 0 | 0 | 0 | 0 | 0 | 1 | 0 | 0 | 0 | 0 | 0 | 0 | 0 | 1 | 0 | 0 | 0 | 0 | 0 | 0 | 0 | 0 | 1 | 0 | 0 | 0 | 1 | 0 | 0 | 1 | 1 | 0 | 200 | 8.3 | 0.856 | 17.1 | 0.56 | 0.6626506
0 | 0 | 0 | 0 | 0 | 0 | 0 | 1 | 0 | 0 | 0 | 0 | 0 | 0 | 0 | 1 | 0 | 0 | 0 | 0 | 0 | 0 | 0 | 0 | 1 | 0 | 0 | 0 | 1 | 0 | 0 | 1 | 1 | 0 | 1000 | 15.32 | 1.02 | 20.5 | 0.73 | 0.8146214
0 | 1 | 0 | 0 | 0 | 0 | 0 | 0 | 0 | 0 | 0 | 0 | 0 | 1 | 0 | 0 | 0 | 0 | 0 | 0 | 0 | 0 | 0 | 1 | 0 | 0 | 0 | 1 | 0 | 0 | 1 | 0 | 0 | 1 | 1000 | 2.91 | 0.525 | 15.688 | 0.354 | 0.0137457
0 | 0 | 0 | 0 | 0 | 0 | 0 | 1 | 0 | 0 | 0 | 0 | 0 | 0 | 0 | 0 | 1 | 0 | 0 | 0 | 0 | 0 | 0 | 0 | 1 | 0 | 0 | 0 | 1 | 1 | 0 | 0 | 1 | 0 | 200 | 8.7 | 1 | 18.3 | 0.48 | 0.6666667
0 | 0 | 0 | 0 | 0 | 0 | 0 | 0 | 0 | 1 | 0 | 0 | 0 | 0 | 0 | 0 | 0 | 1 | 0 | 0 | 0 | 0 | 0 | 0 | 1 | 0 | 0 | 0 | 1 | 0 | 0 | 1 | 1 | 0 | 230 | 5.26 | 0.93 | 11.73 | 0.48 | 0.4220532
0 | 1 | 0 | 0 | 0 | 0 | 0 | 0 | 0 | 0 | 0 | 0 | 0 | 1 | 0 | 0 | 0 | 0 | 0 | 0 | 0 | 0 | 0 | 1 | 0 | 0 | 0 | 1 | 0 | 0 | 1 | 0 | 0 | 1 | 1000 | 3.14 | 0.495 | 15.231 | 0.417 | 0.02229299
0 | 0 | 0 | 0 | 0 | 0 | 0 | 1 | 0 | 0 | 0 | 0 | 0 | 0 | 0 | 0 | 1 | 0 | 0 | 0 | 0 | 0 | 0 | 0 | 1 | 0 | 0 | 0 | 1 | 1 | 0 | 0 | 1 | 0 | 4 | 3.8 | 0.96 | 8.1 | 0.49 | 0.1842105
0 | 0 | 0 | 0 | 0 | 1 | 0 | 0 | 0 | 0 | 0 | 0 | 0 | 0 | 0 | 1 | 0 | 0 | 0 | 0 | 0 | 0 | 0 | 0 | 1 | 0 | 0 | 0 | 1 | 1 | 0 | 0 | 1 | 0 | 125 | 6.2 | 0.71 | 15.7 | 0.51 | 0.5
0 | 0 | 0 | 0 | 0 | 0 | 0 | 1 | 0 | 0 | 0 | 0 | 0 | 0 | 0 | 1 | 0 | 0 | 0 | 0 | 0 | 0 | 0 | 0 | 1 | 0 | 0 | 0 | 1 | 0 | 0 | 1 | 1 | 0 | 100 | 9.6 | 0.91 | 17.5 | 0.6 | 0.6770833
0 | 1 | 0 | 0 | 0 | 0 | 0 | 0 | 0 | 0 | 0 | 0 | 0 | 1 | 0 | 0 | 0 | 0 | 0 | 0 | 0 | 0 | 0 | 1 | 0 | 0 | 0 | 1 | 0 | 0 | 1 | 0 | 0 | 1 | 1000 | 3.53 | 0.477 | 19.346 | 0.382 | 0.1104816
0 | 0 | 0 | 0 | 0 | 0 | 0 | 1 | 0 | 0 | 0 | 0 | 0 | 0 | 0 | 1 | 0 | 0 | 0 | 0 | 0 | 0 | 0 | 0 | 1 | 0 | 0 | 0 | 1 | 0 | 0 | 1 | 1 | 0 | 250 | 5 | 0.93 | 9.4 | 0.57 | 0.36
0 | 1 | 0 | 0 | 0 | 0 | 0 | 0 | 0 | 0 | 0 | 0 | 0 | 0 | 1 | 0 | 0 | 0 | 0 | 0 | 0 | 0 | 0 | 1 | 0 | 0 | 0 | 1 | 0 | 0 | 1 | 0 | 0 | 1 | 1000 | 4.38 | 0.867 | 13.814 | 0.366 | 0.2488584
0 | 0 | 0 | 0 | 0 | 0 | 0 | 1 | 0 | 0 | 0 | 0 | 0 | 0 | 0 | 1 | 0 | 0 | 0 | 0 | 0 | 1 | 0 | 0 | 0 | 0 | 1 | 0 | 0 | 0 | 0 | 1 | 1 | 0 | 20 | 4.2 | 1 | 5.69 | 0.51 | 0.2142857
0 | 0 | 0 | 0 | 0 | 0 | 0 | 0 | 0 | 1 | 0 | 0 | 0 | 0 | 0 | 1 | 0 | 0 | 0 | 0 | 0 | 0 | 0 | 0 | 1 | 0 | 0 | 0 | 1 | 0 | 0 | 1 | 1 | 0 | 20 | 4.6 | 1.14 | 13.03 | 0.31 | 0.2630435
0 | 0 | 0 | 0 | 0 | 0 | 0 | 0 | 0 | 1 | 0 | 0 | 0 | 0 | 0 | 1 | 0 | 0 | 0 | 0 | 0 | 0 | 0 | 0 | 1 | 0 | 0 | 0 | 1 | 0 | 0 | 1 | 1 | 0 | 100 | 4.82 | 0.813 | 9.07 | 0.65 | 0.2863071
0 | 0 | 0 | 0 | 0 | 0 | 0 | 0 | 0 | 1 | 0 | 0 | 0 | 0 | 0 | 1 | 0 | 0 | 0 | 0 | 0 | 0 | 0 | 0 | 1 | 0 | 0 | 0 | 1 | 0 | 0 | 1 | 1 | 0 | 500 | 3.65 | 0.58 | 14.21 | 0.44 | 0.05479452
0 | 1 | 0 | 0 | 0 | 0 | 0 | 0 | 0 | 0 | 0 | 0 | 0 | 1 | 0 | 0 | 0 | 0 | 0 | 0 | 0 | 0 | 0 | 1 | 0 | 0 | 0 | 1 | 0 | 0 | 1 | 0 | 0 | 1 | 1000 | 3.72 | 0.594 | 15.469 | 0.405 | 0.05107527
0 | 0 | 0 | 0 | 0 | 0 | 0 | 1 | 0 | 0 | 0 | 0 | 0 | 0 | 0 | 1 | 0 | 0 | 0 | 0 | 0 | 0 | 0 | 0 | 1 | 0 | 0 | 0 | 1 | 1 | 0 | 0 | 1 | 0 | 100 | 9.7 | 0.9 | 19.9 | 0.54 | 0.628866
0 | 1 | 0 | 0 | 0 | 0 | 0 | 0 | 0 | 0 | 0 | 0 | 0 | 1 | 0 | 0 | 0 | 0 | 0 | 0 | 0 | 0 | 0 | 1 | 0 | 0 | 0 | 1 | 0 | 0 | 1 | 0 | 0 | 1 | 1000 | 3.87 | 0.38 | 17.5 | 0.581 | 0.05426357
0 | 0 | 0 | 0 | 0 | 0 | 0 | 0 | 0 | 1 | 0 | 0 | 0 | 0 | 0 | 1 | 0 | 0 | 0 | 0 | 0 | 0 | 0 | 0 | 1 | 0 | 0 | 0 | 1 | 0 | 0 | 1 | 1 | 0 | 100 | 4.93 | 0.847 | 10.01 | 0.58 | 0.2434077
0 | 1 | 0 | 0 | 0 | 0 | 0 | 0 | 0 | 0 | 0 | 0 | 0 | 1 | 0 | 0 | 0 | 0 | 0 | 0 | 0 | 0 | 0 | 1 | 0 | 0 | 0 | 1 | 0 | 0 | 1 | 0 | 0 | 1 | 1000 | 4.05 | 0.597 | 16.084 | 0.422 | 0.0691358
0 | 1 | 0 | 0 | 0 | 0 | 0 | 0 | 0 | 0 | 0 | 0 | 0 | 1 | 0 | 0 | 0 | 0 | 0 | 0 | 0 | 0 | 0 | 1 | 0 | 0 | 0 | 1 | 0 | 0 | 1 | 0 | 0 | 1 | 1000 | 4.05 | 0.379 | 18.072 | 0.592 | 0.06666667
0 | 0 | 0 | 0 | 0 | 0 | 0 | 0 | 0 | 1 | 0 | 0 | 0 | 0 | 0 | 1 | 0 | 0 | 0 | 0 | 0 | 0 | 0 | 0 | 1 | 0 | 0 | 0 | 1 | 0 | 0 | 1 | 1 | 0 | 100 | 6.55 | 0.93 | 16.41 | 0.426 | 0.421374
0 | 1 | 0 | 0 | 0 | 0 | 0 | 0 | 0 | 0 | 0 | 0 | 0 | 1 | 0 | 0 | 0 | 0 | 0 | 0 | 0 | 0 | 0 | 1 | 0 | 0 | 0 | 1 | 0 | 0 | 1 | 0 | 0 | 1 | 1000 | 3.88 | 0.403 | 19.665 | 0.491 | 0.007731959
0 | 1 | 0 | 0 | 0 | 0 | 0 | 0 | 0 | 0 | 0 | 0 | 0 | 1 | 0 | 0 | 0 | 0 | 0 | 0 | 0 | 0 | 0 | 1 | 0 | 0 | 0 | 1 | 0 | 0 | 1 | 0 | 0 | 1 | 1000 | 3.94 | 0.382 | 19.614 | 0.525 | 0.02030457
0 | 1 | 0 | 0 | 0 | 0 | 0 | 0 | 0 | 0 | 0 | 0 | 0 | 1 | 0 | 0 | 0 | 0 | 0 | 0 | 0 | 0 | 0 | 1 | 0 | 0 | 0 | 1 | 0 | 0 | 1 | 0 | 0 | 1 | 1000 | 4.28 | 0.388 | 18.708 | 0.589 | 0.07943925
0 | 0 | 0 | 0 | 0 | 0 | 0 | 0 | 0 | 1 | 0 | 0 | 0 | 0 | 0 | 1 | 0 | 0 | 0 | 0 | 0 | 0 | 0 | 0 | 1 | 0 | 0 | 0 | 1 | 0 | 0 | 1 | 1 | 0 | 10000 | 9.09 | 0.911 | 13.575 | 0.57 | 0.5665567
0 | 0 | 0 | 0 | 0 | 0 | 0 | 1 | 0 | 0 | 0 | 0 | 0 | 0 | 0 | 1 | 0 | 0 | 0 | 0 | 0 | 0 | 0 | 0 | 1 | 0 | 0 | 0 | 1 | 0 | 0 | 1 | 1 | 0 | 100 | 14.86 | 1.02 | 15.9 | 0.92 | 0.7321669
0 | 0 | 0 | 0 | 0 | 0 | 0 | 1 | 0 | 0 | 0 | 0 | 0 | 0 | 0 | 1 | 0 | 0 | 0 | 0 | 0 | 1 | 0 | 0 | 0 | 0 | 1 | 0 | 0 | 0 | 0 | 1 | 1 | 0 | 20 | 9.83 | 1.08 | 11.6 | 0.78 | 0.5930824
0 | 0 | 0 | 0 | 0 | 0 | 0 | 0 | 0 | 1 | 0 | 0 | 0 | 0 | 0 | 1 | 0 | 0 | 0 | 0 | 0 | 0 | 0 | 0 | 1 | 0 | 1 | 0 | 0 | 0 | 0 | 1 | 1 | 0 | 20 | 9.9 | 0.92 | 18.7 | 0.58 | 0.5959596
0 | 0 | 0 | 0 | 0 | 0 | 0 | 0 | 0 | 1 | 0 | 0 | 0 | 0 | 0 | 1 | 0 | 0 | 0 | 0 | 0 | 0 | 0 | 0 | 1 | 0 | 0 | 0 | 1 | 0 | 0 | 1 | 1 | 0 | 100000 | 9.7 | 0.909 | 10.828 | 0.55 | 0.5835052
0 | 0 | 0 | 0 | 0 | 0 | 1 | 0 | 0 | 0 | 0 | 1 | 0 | 0 | 0 | 0 | 0 | 0 | 0 | 0 | 0 | 0 | 0 | 0 | 1 | 0 | 1 | 0 | 0 | 0 | 0 | 1 | 0 | 1 | 50 | 8.09 | 0.72 | 16.5 | 0.681 | 0.4969098
0 | 1 | 0 | 0 | 0 | 0 | 0 | 0 | 0 | 0 | 0 | 0 | 0 | 1 | 0 | 0 | 0 | 0 | 0 | 0 | 0 | 0 | 0 | 1 | 0 | 0 | 0 | 1 | 0 | 0 | 1 | 0 | 0 | 1 | 1000 | 4.17 | 0.406 | 19.579 | 0.525 | 0.01918465
0 | 0 | 0 | 0 | 0 | 0 | 0 | 0 | 0 | 1 | 0 | 0 | 0 | 0 | 0 | 1 | 0 | 0 | 0 | 0 | 0 | 0 | 0 | 0 | 1 | 0 | 0 | 0 | 1 | 0 | 0 | 1 | 1 | 0 | 625 | 5.13 | 0.94 | 16.67 | 0.33 | 0.2007797
0 | 0 | 0 | 0 | 0 | 0 | 0 | 0 | 0 | 1 | 0 | 0 | 0 | 0 | 0 | 1 | 0 | 0 | 0 | 0 | 0 | 0 | 0 | 0 | 1 | 0 | 0 | 0 | 1 | 0 | 0 | 1 | 1 | 0 | 100 | 5.13 | 0.94 | 16.67 | 0.326 | 0.2007797
0 | 1 | 0 | 0 | 0 | 0 | 0 | 0 | 0 | 0 | 0 | 0 | 0 | 1 | 0 | 0 | 0 | 0 | 0 | 0 | 0 | 0 | 0 | 1 | 0 | 0 | 0 | 1 | 0 | 0 | 1 | 0 | 0 | 1 | 1000 | 5.42 | 0.484 | 23.803 | 0.47 | 0.2435424
0 | 1 | 0 | 0 | 0 | 0 | 0 | 0 | 0 | 0 | 0 | 0 | 0 | 1 | 0 | 0 | 0 | 0 | 0 | 0 | 0 | 0 | 0 | 1 | 0 | 0 | 0 | 1 | 0 | 0 | 1 | 0 | 0 | 1 | 1000 | 4.24 | 0.385 | 20.043 | 0.55 | 0.02122642
0 | 1 | 0 | 0 | 0 | 0 | 0 | 0 | 0 | 0 | 0 | 0 | 0 | 1 | 0 | 0 | 0 | 0 | 0 | 0 | 0 | 0 | 0 | 1 | 0 | 0 | 0 | 1 | 0 | 0 | 1 | 0 | 0 | 1 | 1000 | 4.6 | 0.674 | 16.219 | 0.421 | 0.09565217
0 | 0 | 0 | 0 | 0 | 0 | 0 | 1 | 0 | 0 | 0 | 0 | 0 | 0 | 0 | 0 | 1 | 0 | 0 | 0 | 0 | 0 | 0 | 0 | 1 | 0 | 0 | 0 | 1 | 1 | 0 | 0 | 1 | 0 | 20 | 5.2 | 0.97 | 11.5 | 0.47 | 0.1923077
0 | 1 | 0 | 0 | 0 | 0 | 0 | 0 | 0 | 0 | 0 | 0 | 0 | 1 | 0 | 0 | 0 | 0 | 0 | 0 | 0 | 0 | 0 | 1 | 0 | 0 | 0 | 1 | 0 | 0 | 1 | 0 | 0 | 1 | 1000 | 4.33 | 0.4 | 19.971 | 0.542 | 0.01847575
0 | 1 | 0 | 0 | 0 | 0 | 0 | 0 | 0 | 0 | 0 | 0 | 0 | 1 | 0 | 0 | 0 | 0 | 0 | 0 | 1 | 0 | 0 | 0 | 0 | 0 | 1 | 0 | 0 | 0 | 1 | 0 | 0 | 1 | 1000 | 5.32 | 0.741 | 19.512 | 0.368 | 0.2011278
0 | 0 | 0 | 0 | 0 | 0 | 0 | 1 | 0 | 0 | 0 | 0 | 0 | 0 | 0 | 1 | 0 | 0 | 0 | 0 | 0 | 0 | 0 | 0 | 1 | 0 | 0 | 0 | 1 | 1 | 0 | 0 | 1 | 0 | 10 | 4.28 | 0.61 | 15.88 | 0.442 | 0
0 | 1 | 0 | 0 | 0 | 0 | 0 | 0 | 0 | 0 | 0 | 0 | 0 | 1 | 0 | 0 | 0 | 0 | 0 | 0 | 0 | 0 | 0 | 1 | 0 | 0 | 0 | 1 | 0 | 0 | 1 | 0 | 0 | 1 | 1000 | 4.72 | 0.612 | 17.225 | 0.448 | 0.09110169
0 | 1 | 0 | 0 | 0 | 0 | 0 | 0 | 0 | 0 | 0 | 0 | 0 | 1 | 0 | 0 | 0 | 0 | 0 | 0 | 0 | 0 | 0 | 1 | 0 | 0 | 0 | 1 | 0 | 0 | 1 | 0 | 0 | 1 | 1000 | 4.95 | 0.452 | 22.1 | 0.495 | 0.1333333
0 | 0 | 0 | 0 | 0 | 0 | 0 | 1 | 0 | 0 | 0 | 0 | 0 | 0 | 0 | 1 | 0 | 0 | 0 | 0 | 0 | 0 | 0 | 0 | 1 | 0 | 0 | 0 | 1 | 1 | 0 | 0 | 1 | 0 | 100 | 9.7 | 0.89 | 19.7 | 0.55 | 0.556701
0 | 1 | 0 | 0 | 0 | 0 | 0 | 0 | 0 | 0 | 0 | 0 | 0 | 1 | 0 | 0 | 0 | 0 | 0 | 0 | 0 | 0 | 0 | 1 | 0 | 0 | 0 | 1 | 0 | 0 | 1 | 0 | 0 | 1 | 1000 | 4.37 | 0.458 | 21.212 | 0.451 | 0.01372998
0 | 1 | 0 | 0 | 0 | 0 | 0 | 0 | 0 | 0 | 0 | 0 | 0 | 1 | 0 | 0 | 0 | 0 | 0 | 0 | 0 | 0 | 0 | 1 | 0 | 0 | 0 | 1 | 0 | 0 | 1 | 0 | 0 | 1 | 1000 | 4.81 | 0.47 | 22.035 | 0.465 | 0.0977131
0 | 0 | 0 | 0 | 0 | 0 | 0 | 0 | 0 | 1 | 0 | 0 | 0 | 0 | 0 | 1 | 0 | 0 | 0 | 0 | 0 | 0 | 0 | 0 | 1 | 0 | 0 | 0 | 1 | 0 | 0 | 1 | 1 | 0 | 100 | 7.92 | 0.861 | 14.17 | 0.652 | 0.4520202
0 | 0 | 0 | 0 | 0 | 0 | 0 | 0 | 0 | 1 | 0 | 0 | 0 | 0 | 0 | 1 | 0 | 0 | 0 | 0 | 0 | 0 | 0 | 0 | 1 | 0 | 0 | 0 | 1 | 0 | 0 | 1 | 1 | 0 | 50 | 5.29 | 0.891 | 8.98 | 0.661 | 0.1720227
0 | 0 | 0 | 0 | 0 | 0 | 0 | 1 | 0 | 0 | 0 | 0 | 0 | 0 | 0 | 1 | 0 | 0 | 0 | 0 | 0 | 0 | 0 | 0 | 1 | 0 | 0 | 0 | 1 | 0 | 0 | 1 | 1 | 0 | 250 | 6.6 | 0.93 | 11.4 | 0.63 | 0.3333333
0 | 0 | 0 | 0 | 0 | 0 | 0 | 0 | 0 | 1 | 0 | 0 | 0 | 0 | 0 | 1 | 0 | 0 | 0 | 0 | 0 | 0 | 0 | 0 | 1 | 0 | 0 | 0 | 1 | 0 | 0 | 1 | 1 | 0 | 100 | 6.03 | 0.86 | 11.18 | 0.613 | 0.2620232
0 | 0 | 0 | 0 | 0 | 0 | 0 | 0 | 0 | 1 | 0 | 0 | 0 | 0 | 0 | 1 | 0 | 0 | 0 | 0 | 0 | 0 | 0 | 0 | 1 | 0 | 0 | 0 | 1 | 0 | 0 | 1 | 1 | 0 | 50 | 5.01 | 0.938 | 11 | 0.488 | 0.1097804
0 | 1 | 0 | 0 | 0 | 0 | 0 | 0 | 0 | 0 | 0 | 0 | 0 | 1 | 0 | 0 | 0 | 0 | 0 | 0 | 0 | 0 | 0 | 1 | 0 | 0 | 0 | 1 | 0 | 0 | 1 | 0 | 0 | 1 | 1000 | 4.55 | 0.434 | 21.503 | 0.488 | 0.01098901
0 | 1 | 0 | 0 | 0 | 0 | 0 | 0 | 0 | 0 | 0 | 0 | 0 | 1 | 0 | 0 | 0 | 0 | 0 | 0 | 0 | 0 | 0 | 1 | 0 | 0 | 0 | 1 | 0 | 0 | 1 | 0 | 0 | 1 | 1000 | 4.74 | 0.408 | 18.54 | 0.627 | 0.05063291
0 | 1 | 0 | 0 | 0 | 0 | 0 | 0 | 0 | 0 | 0 | 0 | 0 | 1 | 0 | 0 | 0 | 0 | 0 | 0 | 1 | 0 | 0 | 0 | 0 | 0 | 1 | 0 | 0 | 0 | 1 | 0 | 0 | 1 | 1000 | 4.96 | 0.732 | 14.978 | 0.453 | 0.09274194
0 | 0 | 0 | 0 | 0 | 0 | 0 | 0 | 0 | 1 | 0 | 0 | 0 | 0 | 0 | 1 | 0 | 0 | 0 | 0 | 0 | 1 | 0 | 0 | 0 | 0 | 0 | 0 | 1 | 0 | 0 | 1 | 1 | 0 | 100 | 7.9 | 1.13 | 11.12 | 0.62 | 0.4303797
0 | 1 | 0 | 0 | 0 | 0 | 0 | 0 | 0 | 0 | 0 | 0 | 0 | 1 | 0 | 0 | 0 | 0 | 0 | 0 | 0 | 0 | 0 | 1 | 0 | 0 | 0 | 1 | 0 | 0 | 1 | 0 | 0 | 1 | 1000 | 4.74 | 0.408 | 18.543 | 0.627 | 0.04852321
0 | 0 | 0 | 0 | 0 | 0 | 0 | 0 | 0 | 1 | 0 | 0 | 0 | 0 | 0 | 1 | 0 | 0 | 0 | 0 | 0 | 1 | 0 | 0 | 0 | 0 | 0 | 0 | 1 | 0 | 0 | 1 | 1 | 0 | 100 | 8.03 | 1.03 | 15.3 | 0.511 | 0.4371108
0 | 1 | 0 | 0 | 0 | 0 | 0 | 0 | 0 | 0 | 0 | 0 | 0 | 1 | 0 | 0 | 0 | 0 | 0 | 0 | 0 | 0 | 0 | 1 | 0 | 0 | 0 | 1 | 0 | 0 | 1 | 0 | 0 | 1 | 1000 | 4.66 | 0.408 | 21.216 | 0.539 | 0.0193133
0 | 0 | 0 | 0 | 0 | 0 | 0 | 0 | 0 | 1 | 0 | 0 | 0 | 0 | 0 | 1 | 0 | 0 | 1 | 0 | 0 | 0 | 0 | 0 | 0 | 0 | 1 | 0 | 0 | 0 | 0 | 1 | 1 | 0 | 20 | 10.45 | 1.06 | 20.6 | 0.48 | 0.5598086
0 | 0 | 0 | 0 | 0 | 0 | 0 | 1 | 0 | 0 | 0 | 0 | 0 | 0 | 0 | 1 | 0 | 0 | 0 | 0 | 0 | 0 | 0 | 0 | 1 | 0 | 0 | 0 | 1 | 0 | 0 | 1 | 1 | 0 | 1000 | 9.02 | 1.03 | 18.6 | 0.47 | 0.4800443
0 | 0 | 0 | 0 | 0 | 0 | 0 | 0 | 0 | 1 | 0 | 0 | 0 | 0 | 0 | 1 | 0 | 0 | 0 | 0 | 0 | 0 | 0 | 0 | 1 | 0 | 0 | 0 | 1 | 0 | 0 | 1 | 1 | 0 | 10 | 5.5 | 0.93 | 9.5 | 0.62 | 0.1454545
0 | 0 | 0 | 0 | 0 | 0 | 0 | 1 | 0 | 0 | 0 | 0 | 0 | 0 | 0 | 1 | 0 | 0 | 0 | 0 | 0 | 0 | 0 | 0 | 1 | 0 | 0 | 0 | 1 | 0 | 0 | 1 | 1 | 0 | 100 | 11.6 | 0.898 | 20.7 | 0.63 | 0.5948276
0 | 0 | 0 | 0 | 0 | 0 | 0 | 0 | 0 | 1 | 0 | 0 | 0 | 0 | 0 | 1 | 0 | 0 | 0 | 0 | 0 | 0 | 1 | 0 | 0 | 0 | 1 | 0 | 0 | 0 | 0 | 1 | 1 | 0 | 20 | 4.76 | 0.987 | 13.458 | 0.358 | 0.008403361
0 | 1 | 0 | 0 | 0 | 0 | 0 | 0 | 0 | 0 | 0 | 0 | 0 | 1 | 0 | 0 | 0 | 0 | 0 | 0 | 0 | 0 | 0 | 1 | 0 | 0 | 0 | 1 | 0 | 0 | 1 | 0 | 0 | 1 | 1000 | 4.8 | 0.481 | 19.732 | 0.506 | 0.01458333
0 | 1 | 0 | 0 | 0 | 0 | 0 | 0 | 0 | 0 | 0 | 0 | 0 | 1 | 0 | 0 | 0 | 0 | 0 | 0 | 0 | 0 | 0 | 1 | 0 | 0 | 0 | 1 | 0 | 0 | 1 | 0 | 0 | 1 | 1000 | 4.86 | 0.408 | 21.234 | 0.561 | 0.01851852
0 | 0 | 0 | 0 | 0 | 0 | 0 | 0 | 0 | 1 | 0 | 0 | 0 | 0 | 0 | 1 | 0 | 0 | 0 | 0 | 0 | 0 | 0 | 0 | 1 | 0 | 0 | 0 | 1 | 0 | 0 | 1 | 1 | 0 | 10 | 5 | 0.944 | 8.5 | 0.61 | 0.04
0 | 0 | 0 | 0 | 0 | 0 | 0 | 0 | 0 | 1 | 0 | 0 | 0 | 0 | 0 | 1 | 0 | 0 | 0 | 0 | 0 | 0 | 0 | 0 | 1 | 0 | 0 | 0 | 1 | 0 | 0 | 1 | 1 | 0 | 100 | 8.06 | 0.895 | 12.78 | 0.704 | 0.398263
0 | 0 | 0 | 1 | 0 | 0 | 0 | 0 | 0 | 0 | 0 | 0 | 0 | 1 | 0 | 0 | 0 | 0 | 0 | 0 | 0 | 0 | 0 | 0 | 1 | 0 | 0 | 0 | 1 | 0 | 0 | 1 | 0 | 1 | 50 | 5.4 | 1.02 | 8.6 | 0.63 | 0.05555556
0 | 0 | 0 | 0 | 0 | 0 | 0 | 1 | 0 | 0 | 0 | 0 | 0 | 0 | 0 | 1 | 0 | 0 | 0 | 0 | 0 | 0 | 0 | 0 | 1 | 0 | 0 | 0 | 1 | 0 | 0 | 1 | 1 | 0 | 100 | 6.07 | 0.93 | 15.29 | 0.427 | 0.1598023
0 | 0 | 0 | 0 | 0 | 0 | 0 | 0 | 0 | 1 | 0 | 0 | 0 | 0 | 0 | 1 | 0 | 0 | 0 | 0 | 0 | 0 | 0 | 0 | 1 | 0 | 1 | 0 | 0 | 0 | 0 | 1 | 1 | 0 | 20 | 9.1 | 0.87 | 18.6 | 0.56 | 0.4395604
0 | 0 | 0 | 0 | 0 | 0 | 0 | 1 | 0 | 0 | 0 | 0 | 0 | 0 | 0 | 1 | 0 | 0 | 0 | 0 | 0 | 0 | 0 | 0 | 1 | 0 | 0 | 0 | 1 | 0 | 0 | 1 | 1 | 0 | 100 | 9.2 | 0.84 | 18.9 | 0.606 | 0.4456522
0 | 1 | 0 | 0 | 0 | 0 | 0 | 0 | 0 | 0 | 0 | 0 | 0 | 1 | 0 | 0 | 0 | 0 | 0 | 0 | 0 | 0 | 0 | 1 | 0 | 0 | 0 | 1 | 0 | 0 | 1 | 0 | 0 | 1 | 1000 | 5.35 | 0.512 | 21.845 | 0.479 | 0.03551402
0 | 0 | 0 | 0 | 0 | 1 | 0 | 0 | 0 | 0 | 0 | 0 | 0 | 0 | 0 | 1 | 0 | 0 | 0 | 0 | 0 | 1 | 0 | 0 | 0 | 0 | 1 | 0 | 0 | 0 | 0 | 1 | 1 | 0 | 20 | 10.23 | 1.05 | 21.62 | 0.45 | 0.4936461
0 | 0 | 0 | 0 | 0 | 0 | 0 | 1 | 0 | 0 | 0 | 0 | 0 | 0 | 0 | 0 | 1 | 0 | 0 | 0 | 0 | 0 | 0 | 0 | 1 | 0 | 0 | 0 | 1 | 1 | 0 | 0 | 1 | 0 | 2000 | 10 | 1 | 19.5 | 0.51 | 0.48
0 | 0 | 0 | 0 | 0 | 0 | 0 | 1 | 0 | 0 | 0 | 0 | 0 | 0 | 0 | 1 | 0 | 0 | 0 | 0 | 0 | 0 | 0 | 0 | 1 | 0 | 1 | 0 | 0 | 0 | 0 | 1 | 1 | 0 | 150 | 10.1 | 0.87 | 19.2 | 0.6 | 0.4851485
0 | 0 | 0 | 0 | 0 | 0 | 0 | 1 | 0 | 0 | 0 | 0 | 0 | 0 | 0 | 1 | 0 | 0 | 0 | 0 | 0 | 0 | 0 | 0 | 1 | 0 | 0 | 0 | 1 | 0 | 0 | 1 | 1 | 0 | 100 | 6.11 | 0.93 | 17.55 | 0.374 | 0.1292962
0 | 0 | 0 | 0 | 0 | 0 | 0 | 0 | 0 | 1 | 0 | 0 | 0 | 0 | 0 | 1 | 0 | 0 | 0 | 0 | 0 | 0 | 0 | 0 | 1 | 0 | 0 | 0 | 1 | 0 | 0 | 1 | 1 | 0 | 100000 | 6 | 0.833 | 10.828 | 0.666 | 0.1066667
0 | 0 | 0 | 0 | 0 | 1 | 0 | 0 | 0 | 0 | 0 | 0 | 0 | 0 | 0 | 1 | 0 | 0 | 0 | 0 | 0 | 0 | 0 | 0 | 1 | 0 | 0 | 0 | 1 | 0 | 0 | 1 | 1 | 0 | 100 | 6.3 | 1.02 | 12.16 | 0.41 | 0.1428571
0 | 0 | 0 | 0 | 0 | 1 | 0 | 0 | 0 | 0 | 0 | 0 | 0 | 0 | 0 | 1 | 0 | 0 | 0 | 0 | 0 | 0 | 0 | 0 | 1 | 0 | 0 | 0 | 1 | 0 | 0 | 1 | 0 | 1 | 100 | 6.3 | 1.02 | 12.16 | 0.41 | 0.1428571
0 | 0 | 0 | 0 | 0 | 0 | 0 | 0 | 0 | 1 | 0 | 0 | 0 | 0 | 0 | 1 | 0 | 0 | 0 | 0 | 0 | 0 | 0 | 0 | 1 | 0 | 0 | 0 | 1 | 0 | 0 | 1 | 1 | 0 | 50 | 9.1 | 0.792 | 17.1 | 0.68 | 0.4065934
0 | 0 | 0 | 0 | 0 | 0 | 0 | 1 | 0 | 0 | 0 | 0 | 0 | 0 | 0 | 1 | 0 | 0 | 0 | 0 | 0 | 0 | 0 | 0 | 1 | 0 | 0 | 0 | 1 | 0 | 0 | 1 | 1 | 0 | 100 | 12.3 | 1 | 23 | 0.54 | 0.5609756
0 | 0 | 0 | 0 | 0 | 0 | 0 | 1 | 0 | 0 | 0 | 0 | 0 | 0 | 0 | 1 | 0 | 0 | 0 | 0 | 0 | 0 | 0 | 0 | 1 | 0 | 0 | 0 | 1 | 0 | 0 | 1 | 1 | 0 | 10 | 10.61 | 0.93 | 18.77 | 0.608 | 0.4835061
0 | 0 | 0 | 0 | 0 | 0 | 0 | 0 | 0 | 1 | 0 | 0 | 0 | 0 | 0 | 1 | 0 | 0 | 0 | 0 | 0 | 0 | 0 | 0 | 1 | 0 | 0 | 0 | 1 | 0 | 0 | 1 | 1 | 0 | 150 | 7.6 | 0.81 | 10.8 | 0.51 | 0.2763158
0 | 0 | 0 | 0 | 0 | 0 | 0 | 1 | 0 | 0 | 0 | 0 | 0 | 0 | 0 | 1 | 0 | 0 | 0 | 0 | 0 | 0 | 1 | 0 | 0 | 0 | 0 | 0 | 1 | 0 | 0 | 1 | 1 | 0 | 100 | 13.5 | 0.99 | 21.04 | 0.646 | 0.5925926
0 | 0 | 0 | 0 | 0 | 0 | 0 | 0 | 0 | 1 | 0 | 0 | 0 | 0 | 0 | 1 | 0 | 0 | 0 | 0 | 0 | 0 | 0 | 0 | 1 | 0 | 0 | 0 | 1 | 0 | 0 | 1 | 1 | 0 | 20 | 8.72 | 1.12 | 19.98 | 0.39 | 0.3681193
0 | 0 | 0 | 0 | 0 | 0 | 0 | 0 | 0 | 1 | 0 | 0 | 0 | 0 | 0 | 1 | 0 | 0 | 0 | 0 | 0 | 0 | 1 | 0 | 0 | 0 | 0 | 0 | 1 | 0 | 0 | 1 | 1 | 0 | 100 | 7.53 | 0.831 | 15.9 | 0.57 | 0.249668
0 | 0 | 0 | 0 | 0 | 0 | 0 | 0 | 0 | 1 | 0 | 0 | 0 | 0 | 0 | 1 | 0 | 0 | 0 | 0 | 0 | 0 | 0 | 0 | 1 | 0 | 0 | 0 | 1 | 0 | 0 | 1 | 1 | 0 | 22 | 5.85 | 0.865 | 15.53 | 0.43 | 0.03247863
0 | 0 | 0 | 0 | 0 | 0 | 0 | 1 | 0 | 0 | 0 | 0 | 0 | 0 | 0 | 1 | 0 | 0 | 0 | 0 | 0 | 0 | 0 | 0 | 1 | 0 | 0 | 0 | 1 | 0 | 0 | 1 | 1 | 0 | 20 | 9.1 | 0.892 | 22.3 | 0.458 | 0.3736264
0 | 0 | 0 | 0 | 0 | 0 | 0 | 0 | 0 | 1 | 0 | 0 | 0 | 0 | 0 | 1 | 0 | 0 | 0 | 0 | 0 | 0 | 0 | 0 | 1 | 0 | 0 | 0 | 1 | 0 | 0 | 1 | 1 | 0 | 130 | 13.09 | 1.01 | 18.26 | 0.71 | 0.5614973
0 | 0 | 0 | 0 | 0 | 0 | 0 | 0 | 0 | 1 | 0 | 0 | 0 | 0 | 0 | 1 | 0 | 0 | 0 | 0 | 0 | 0 | 0 | 0 | 1 | 0 | 0 | 0 | 1 | 0 | 0 | 1 | 1 | 0 | 1000 | 8.14 | 0.912 | 16.591 | 0.734 | 0.2899263
0 | 0 | 0 | 0 | 0 | 0 | 0 | 0 | 0 | 1 | 0 | 0 | 0 | 0 | 0 | 1 | 0 | 0 | 0 | 0 | 0 | 0 | 0 | 0 | 1 | 0 | 0 | 0 | 1 | 0 | 0 | 1 | 1 | 0 | 50 | 7 | 0.8 | 15 | 0.6 | 0.1714286
0 | 0 | 0 | 0 | 0 | 0 | 0 | 1 | 0 | 0 | 0 | 0 | 0 | 0 | 0 | 1 | 0 | 0 | 0 | 0 | 0 | 0 | 0 | 0 | 1 | 0 | 0 | 0 | 1 | 0 | 0 | 1 | 1 | 0 | 10 | 12.35 | 0.98 | 18.47 | 0.692 | 0.5303644
0 | 0 | 0 | 0 | 0 | 0 | 0 | 0 | 0 | 1 | 0 | 0 | 0 | 0 | 0 | 1 | 0 | 0 | 0 | 0 | 0 | 0 | 0 | 0 | 1 | 1 | 0 | 0 | 0 | 1 | 0 | 0 | 1 | 0 | 150 | 6.11 | 0.74 | 13.27 | 0.65 | 0.04746318
0 | 1 | 0 | 0 | 0 | 0 | 0 | 0 | 0 | 0 | 0 | 0 | 0 | 1 | 0 | 0 | 0 | 0 | 0 | 0 | 1 | 0 | 0 | 0 | 0 | 0 | 1 | 0 | 0 | 0 | 1 | 0 | 0 | 1 | 1000 | 6.61 | 0.613 | 14.616 | 0.737 | 0.1134644
0 | 0 | 0 | 0 | 0 | 0 | 0 | 0 | 0 | 1 | 0 | 0 | 0 | 0 | 0 | 1 | 0 | 0 | 0 | 0 | 0 | 0 | 0 | 0 | 1 | 0 | 0 | 0 | 1 | 0 | 0 | 1 | 1 | 0 | 1000 | 10.28 | 0.919 | 19.72 | 0.567 | 0.4270428
0 | 0 | 0 | 0 | 0 | 0 | 0 | 1 | 0 | 0 | 0 | 0 | 0 | 0 | 0 | 1 | 0 | 0 | 0 | 0 | 0 | 0 | 0 | 0 | 1 | 0 | 0 | 1 | 0 | 0 | 0 | 1 | 1 | 0 | 150 | 10.6 | 1.05 | 18.4 | 0.55 | 0.4433962
0 | 0 | 0 | 0 | 0 | 0 | 0 | 0 | 0 | 1 | 0 | 0 | 0 | 0 | 0 | 1 | 0 | 0 | 0 | 0 | 0 | 0 | 0 | 0 | 1 | 0 | 0 | 0 | 1 | 0 | 0 | 1 | 1 | 0 | 100 | 8.8 | 0.86 | 16 | 0.64 | 0.3181818
0 | 0 | 0 | 0 | 0 | 0 | 0 | 0 | 0 | 1 | 0 | 0 | 0 | 0 | 0 | 1 | 0 | 0 | 0 | 0 | 0 | 0 | 0 | 0 | 1 | 0 | 0 | 0 | 1 | 0 | 0 | 1 | 1 | 0 | 50 | 7.81 | 0.8 | 17.14 | 0.57 | 0.2304738
0 | 1 | 0 | 0 | 0 | 0 | 0 | 0 | 0 | 0 | 0 | 0 | 0 | 1 | 0 | 0 | 0 | 0 | 0 | 0 | 1 | 0 | 0 | 0 | 0 | 0 | 1 | 0 | 0 | 0 | 1 | 0 | 0 | 1 | 1000 | 6.35 | 0.596 | 17.648 | 0.603 | 0.0503937
0 | 0 | 0 | 0 | 0 | 0 | 0 | 1 | 0 | 0 | 0 | 0 | 0 | 0 | 0 | 1 | 0 | 0 | 0 | 0 | 0 | 0 | 0 | 0 | 1 | 0 | 0 | 0 | 1 | 1 | 0 | 0 | 1 | 0 | 1880 | 11.2 | 0.92 | 18.8 | 0.65 | 0.4580357
0 | 0 | 0 | 0 | 0 | 0 | 0 | 1 | 0 | 0 | 0 | 0 | 0 | 0 | 0 | 1 | 0 | 0 | 0 | 0 | 0 | 0 | 0 | 0 | 1 | 0 | 0 | 0 | 1 | 0 | 0 | 1 | 1 | 0 | 400 | 13.4 | 1.03 | 22.4 | 0.578 | 0.5470149
0 | 0 | 0 | 0 | 0 | 0 | 0 | 1 | 0 | 0 | 0 | 0 | 0 | 0 | 0 | 1 | 0 | 0 | 0 | 0 | 0 | 0 | 0 | 0 | 1 | 0 | 0 | 0 | 1 | 1 | 0 | 0 | 1 | 0 | 480 | 8.08 | 0.78 | 15 | 0.691 | 0.2450495
0 | 0 | 0 | 0 | 0 | 0 | 0 | 1 | 0 | 0 | 0 | 0 | 0 | 0 | 0 | 1 | 0 | 0 | 0 | 0 | 0 | 0 | 0 | 0 | 1 | 0 | 0 | 0 | 1 | 0 | 0 | 1 | 1 | 0 | 250 | 9 | 0.95 | 12.6 | 0.75 | 0.3222222
0 | 0 | 0 | 0 | 0 | 0 | 0 | 0 | 1 | 0 | 0 | 0 | 0 | 0 | 0 | 1 | 0 | 0 | 0 | 0 | 0 | 0 | 0 | 0 | 1 | 0 | 0 | 0 | 1 | 0 | 0 | 1 | 1 | 0 | 43 | 10 | 1.001 | 16.5 | 0.609 | 0.39
0 | 0 | 0 | 0 | 0 | 0 | 0 | 1 | 0 | 0 | 0 | 0 | 0 | 0 | 0 | 0 | 1 | 0 | 0 | 0 | 0 | 0 | 0 | 0 | 1 | 0 | 0 | 0 | 1 | 1 | 0 | 0 | 1 | 0 | 200 | 13.4 | 0.99 | 19.4 | 0.7 | 0.5447761
0 | 0 | 0 | 0 | 0 | 0 | 0 | 1 | 0 | 0 | 0 | 0 | 0 | 0 | 0 | 1 | 0 | 0 | 0 | 0 | 0 | 0 | 0 | 0 | 1 | 0 | 0 | 0 | 1 | 0 | 0 | 1 | 1 | 0 | 1666 | 15.9 | 1.05 | 22.3 | 0.678 | 0.6163522
0 | 0 | 0 | 0 | 0 | 0 | 0 | 0 | 0 | 1 | 0 | 0 | 0 | 0 | 0 | 1 | 0 | 0 | 0 | 0 | 0 | 0 | 0 | 0 | 1 | 0 | 0 | 0 | 1 | 0 | 0 | 1 | 1 | 0 | 50 | 10.5 | 0.85 | 18 | 0.65 | 0.4095238
0 | 0 | 0 | 0 | 1 | 0 | 0 | 0 | 0 | 0 | 0 | 1 | 0 | 0 | 0 | 0 | 0 | 0 | 0 | 0 | 0 | 0 | 0 | 0 | 1 | 0 | 1 | 0 | 0 | 0 | 0 | 1 | 0 | 1 | 10 | 7.55 | 1.003 | 12.759 | 0.589 | 0.1748344
0 | 0 | 0 | 0 | 0 | 0 | 0 | 1 | 0 | 0 | 0 | 0 | 0 | 0 | 0 | 1 | 0 | 0 | 0 | 0 | 0 | 0 | 0 | 0 | 1 | 0 | 0 | 0 | 1 | 0 | 0 | 1 | 1 | 0 | 1500 | 10.43 | 0.97 | 22.53 | 0.48 | 0.4026846
0 | 0 | 0 | 0 | 0 | 0 | 0 | 1 | 0 | 0 | 0 | 0 | 0 | 0 | 0 | 1 | 0 | 0 | 0 | 0 | 0 | 0 | 0 | 0 | 1 | 0 | 0 | 0 | 1 | 0 | 0 | 1 | 1 | 0 | 25 | 13.35 | 0.96 | 16.1 | 0.86 | 0.5318352
0 | 0 | 0 | 0 | 0 | 0 | 0 | 0 | 0 | 1 | 0 | 0 | 0 | 0 | 0 | 1 | 0 | 0 | 0 | 0 | 0 | 0 | 1 | 0 | 0 | 0 | 0 | 0 | 1 | 0 | 0 | 1 | 1 | 0 | 40 | 6.97 | 0.95 | 17.46 | 0.42 | 0.08608321
0 | 0 | 0 | 0 | 0 | 0 | 0 | 1 | 0 | 0 | 0 | 0 | 0 | 0 | 0 | 1 | 0 | 0 | 0 | 0 | 0 | 0 | 0 | 0 | 1 | 0 | 0 | 0 | 1 | 1 | 0 | 0 | 1 | 0 | 20 | 9.68 | 0.98 | 16.48 | 0.604 | 0.3409091
0 | 0 | 0 | 0 | 0 | 0 | 0 | 0 | 0 | 1 | 0 | 0 | 0 | 0 | 0 | 1 | 0 | 0 | 0 | 0 | 0 | 0 | 0 | 0 | 1 | 0 | 1 | 0 | 0 | 0 | 0 | 1 | 1 | 0 | 50 | 14.2 | 1.07 | 19.5 | 0.686 | 0.5492958
0 | 0 | 0 | 0 | 0 | 0 | 0 | 0 | 0 | 1 | 0 | 0 | 0 | 0 | 0 | 1 | 0 | 0 | 0 | 0 | 0 | 0 | 0 | 0 | 1 | 0 | 0 | 0 | 1 | 0 | 0 | 1 | 1 | 0 | 50 | 8.18 | 0.884 | 13.575 | 0.681 | 0.2151589
0 | 0 | 0 | 0 | 0 | 0 | 0 | 0 | 0 | 1 | 0 | 0 | 0 | 0 | 0 | 1 | 0 | 0 | 0 | 0 | 0 | 0 | 0 | 0 | 1 | 0 | 0 | 0 | 1 | 0 | 0 | 1 | 1 | 0 | 50 | 10.63 | 0.875 | 19.95 | 0.61 | 0.3941675
0 | 0 | 0 | 0 | 0 | 0 | 0 | 0 | 0 | 1 | 0 | 0 | 0 | 0 | 0 | 1 | 0 | 0 | 0 | 0 | 0 | 0 | 0 | 0 | 1 | 0 | 1 | 0 | 0 | 0 | 0 | 1 | 1 | 0 | 20 | 10.31 | 0.907 | 21.181 | 0.536 | 0.3734239
0 | 0 | 0 | 0 | 0 | 0 | 0 | 0 | 0 | 1 | 0 | 0 | 0 | 0 | 0 | 1 | 0 | 0 | 0 | 0 | 0 | 0 | 0 | 0 | 1 | 0 | 0 | 0 | 1 | 0 | 0 | 1 | 1 | 0 | 500000 | 10.32 | 0.907 | 19.657 | 0.556 | 0.372093
0 | 1 | 0 | 0 | 0 | 0 | 0 | 0 | 0 | 0 | 0 | 0 | 0 | 1 | 0 | 0 | 0 | 0 | 0 | 0 | 1 | 0 | 0 | 0 | 0 | 0 | 1 | 0 | 0 | 0 | 1 | 0 | 0 | 1 | 1000 | 6.69 | 0.785 | 18.031 | 0.473 | 0.0284006
0 | 1 | 0 | 0 | 0 | 0 | 0 | 0 | 0 | 0 | 0 | 0 | 0 | 1 | 0 | 0 | 0 | 0 | 0 | 0 | 1 | 0 | 0 | 0 | 0 | 0 | 1 | 0 | 0 | 0 | 1 | 0 | 0 | 1 | 1000 | 7.95 | 0.737 | 14.846 | 0.726 | 0.1823899
0 | 0 | 0 | 0 | 0 | 0 | 0 | 1 | 0 | 0 | 0 | 0 | 0 | 0 | 0 | 0 | 1 | 0 | 0 | 0 | 0 | 0 | 0 | 0 | 1 | 0 | 0 | 0 | 1 | 1 | 0 | 0 | 1 | 0 | 20000 | 9.9 | 0.99 | 20 | 0.5 | 0.3434343
0 | 0 | 0 | 0 | 0 | 0 | 0 | 0 | 0 | 1 | 0 | 0 | 0 | 0 | 0 | 1 | 0 | 0 | 0 | 0 | 0 | 0 | 0 | 0 | 1 | 0 | 0 | 0 | 1 | 0 | 0 | 1 | 1 | 0 | 150 | 7.45 | 0.88 | 12.86 | 0.658 | 0.1248322
0 | 0 | 0 | 0 | 0 | 0 | 0 | 1 | 0 | 0 | 0 | 0 | 0 | 0 | 0 | 0 | 1 | 0 | 0 | 0 | 0 | 0 | 0 | 0 | 1 | 0 | 0 | 0 | 1 | 1 | 0 | 0 | 1 | 0 | 4 | 7.5 | 0.98 | 15.4 | 0.5 | 0.12
0 | 0 | 0 | 0 | 0 | 0 | 0 | 0 | 0 | 1 | 0 | 0 | 0 | 0 | 0 | 1 | 0 | 0 | 0 | 0 | 0 | 0 | 0 | 0 | 1 | 1 | 0 | 0 | 0 | 0 | 0 | 1 | 1 | 0 | 50 | 14.5 | 1.07 | 19.6 | 0.69 | 0.5448276
0 | 0 | 0 | 0 | 0 | 0 | 0 | 1 | 0 | 0 | 0 | 0 | 0 | 0 | 0 | 0 | 1 | 0 | 0 | 0 | 0 | 0 | 0 | 0 | 1 | 0 | 0 | 0 | 1 | 1 | 0 | 0 | 1 | 0 | 2000 | 14.9 | 0.99 | 20.2 | 0.75 | 0.557047
0 | 0 | 0 | 0 | 0 | 0 | 0 | 0 | 0 | 1 | 0 | 0 | 0 | 0 | 0 | 1 | 0 | 0 | 0 | 0 | 0 | 0 | 0 | 0 | 1 | 1 | 0 | 0 | 0 | 1 | 0 | 0 | 1 | 0 | 150 | 6.81 | 0.76 | 14.2 | 0.65 | 0.02790015
0 | 0 | 0 | 0 | 0 | 0 | 0 | 0 | 0 | 1 | 0 | 0 | 0 | 0 | 0 | 1 | 0 | 0 | 0 | 0 | 0 | 0 | 0 | 0 | 1 | 0 | 0 | 0 | 1 | 0 | 0 | 1 | 1 | 0 | 250 | 8.88 | 0.92 | 16.5 | 0.586 | 0.2545045
0 | 0 | 0 | 0 | 0 | 0 | 0 | 1 | 0 | 0 | 0 | 0 | 0 | 0 | 0 | 1 | 0 | 0 | 0 | 0 | 0 | 0 | 0 | 0 | 1 | 0 | 0 | 0 | 1 | 0 | 0 | 1 | 1 | 0 | 17 | 10.19 | 0.917 | 21.65 | 0.513 | 0.3473994
0 | 0 | 0 | 0 | 0 | 0 | 0 | 0 | 0 | 1 | 0 | 0 | 0 | 0 | 0 | 1 | 0 | 0 | 0 | 0 | 0 | 0 | 0 | 0 | 1 | 0 | 0 | 0 | 1 | 0 | 0 | 1 | 1 | 0 | 5 | 13.2 | 1.03 | 19.42 | 0.666 | 0.4954545
0 | 0 | 0 | 0 | 0 | 0 | 0 | 0 | 0 | 1 | 0 | 0 | 0 | 0 | 0 | 1 | 0 | 0 | 0 | 0 | 0 | 0 | 0 | 0 | 1 | 0 | 0 | 0 | 1 | 0 | 0 | 1 | 1 | 0 | 40 | 8.5 | 0.82 | 17.3 | 0.6 | 0.2117647
0 | 0 | 0 | 0 | 0 | 0 | 0 | 0 | 0 | 1 | 0 | 0 | 0 | 0 | 0 | 1 | 0 | 0 | 0 | 0 | 0 | 0 | 0 | 0 | 1 | 0 | 0 | 0 | 1 | 0 | 0 | 1 | 1 | 0 | 100 | 11.67 | 0.923 | 19.04 | 0.665 | 0.4233076
0 | 0 | 0 | 0 | 0 | 0 | 0 | 0 | 0 | 1 | 0 | 0 | 0 | 0 | 0 | 1 | 0 | 0 | 0 | 0 | 0 | 0 | 0 | 0 | 1 | 0 | 0 | 0 | 1 | 0 | 0 | 1 | 1 | 0 | 250 | 8.61 | 0.928 | 14.5 | 0.618 | 0.2160279
0 | 0 | 0 | 0 | 0 | 0 | 0 | 0 | 0 | 1 | 0 | 0 | 0 | 0 | 0 | 1 | 0 | 0 | 0 | 0 | 0 | 0 | 0 | 0 | 1 | 0 | 0 | 0 | 1 | 0 | 0 | 1 | 1 | 0 | 100 | 7.3 | 0.911 | 20.431 | 0.737 | 0.07260274
0 | 1 | 0 | 0 | 0 | 0 | 0 | 0 | 0 | 0 | 0 | 0 | 0 | 1 | 0 | 0 | 0 | 0 | 0 | 0 | 0 | 0 | 0 | 1 | 0 | 0 | 0 | 1 | 0 | 0 | 1 | 0 | 0 | 1 | 1000 | 7.04 | 0.624 | 18.775 | 0.601 | 0.01988636
0 | 0 | 0 | 0 | 0 | 0 | 0 | 0 | 0 | 1 | 0 | 0 | 0 | 0 | 0 | 1 | 0 | 0 | 0 | 0 | 0 | 0 | 0 | 0 | 1 | 0 | 0 | 0 | 1 | 1 | 0 | 0 | 1 | 0 | 10000 | 7.78 | 0.7 | 20.22 | 0.55 | 0.1131105
0 | 0 | 0 | 0 | 0 | 0 | 0 | 1 | 0 | 0 | 0 | 0 | 0 | 0 | 0 | 1 | 0 | 0 | 0 | 0 | 0 | 0 | 0 | 0 | 1 | 0 | 0 | 0 | 1 | 0 | 0 | 1 | 1 | 0 | 100 | 8.3 | 1.07 | 13.7 | 0.56 | 0.1686747
0 | 0 | 0 | 0 | 0 | 0 | 0 | 0 | 0 | 1 | 0 | 0 | 0 | 0 | 0 | 1 | 0 | 0 | 0 | 0 | 0 | 0 | 0 | 0 | 1 | 0 | 0 | 0 | 1 | 0 | 0 | 1 | 1 | 0 | 50 | 8.71 | 0.86 | 17.78 | 0.57 | 0.2078071
0 | 0 | 0 | 0 | 0 | 0 | 0 | 1 | 0 | 0 | 0 | 0 | 0 | 0 | 0 | 1 | 0 | 0 | 0 | 0 | 0 | 0 | 0 | 0 | 1 | 0 | 0 | 0 | 1 | 0 | 0 | 1 | 1 | 0 | 250 | 10.9 | 0.99 | 16.5 | 0.67 | 0.3669725
0 | 0 | 0 | 0 | 0 | 0 | 0 | 0 | 0 | 1 | 0 | 0 | 0 | 0 | 0 | 1 | 0 | 0 | 0 | 0 | 0 | 1 | 0 | 0 | 0 | 0 | 0 | 0 | 1 | 0 | 0 | 1 | 1 | 0 | 66 | 13 | 1.02 | 19.77 | 0.64 | 0.4692308
0 | 0 | 0 | 0 | 0 | 0 | 0 | 1 | 0 | 0 | 0 | 0 | 0 | 0 | 0 | 1 | 0 | 0 | 0 | 0 | 0 | 0 | 0 | 0 | 1 | 0 | 0 | 0 | 1 | 0 | 0 | 1 | 1 | 0 | 1880 | 14.4 | 0.94 | 21.1 | 0.725 | 0.5208333
0 | 0 | 0 | 0 | 0 | 0 | 0 | 1 | 0 | 0 | 0 | 0 | 0 | 0 | 0 | 1 | 0 | 0 | 0 | 0 | 0 | 0 | 0 | 0 | 1 | 0 | 0 | 0 | 1 | 1 | 0 | 0 | 1 | 0 | 10 | 9.38 | 0.99 | 15.51 | 0.6 | 0.2622601
0 | 0 | 0 | 0 | 0 | 0 | 0 | 0 | 0 | 1 | 0 | 0 | 0 | 0 | 0 | 1 | 0 | 0 | 0 | 0 | 0 | 0 | 0 | 0 | 1 | 0 | 0 | 0 | 1 | 0 | 0 | 1 | 1 | 0 | 100 | 10.27 | 0.927 | 16.986 | 0.652 | 0.3252191
0 | 0 | 0 | 0 | 0 | 0 | 0 | 0 | 0 | 1 | 0 | 0 | 0 | 0 | 0 | 1 | 0 | 0 | 0 | 0 | 0 | 0 | 0 | 0 | 1 | 0 | 0 | 0 | 1 | 1 | 0 | 0 | 1 | 0 | 200 | 7.25 | 0.7 | 18.33 | 0.58 | 0.04137931
0 | 0 | 0 | 0 | 0 | 0 | 0 | 1 | 0 | 0 | 0 | 0 | 0 | 0 | 0 | 1 | 0 | 0 | 0 | 0 | 0 | 0 | 0 | 0 | 1 | 0 | 0 | 0 | 1 | 0 | 0 | 1 | 1 | 0 | 200 | 14.32 | 0.997 | 20.57 | 0.7 | 0.5146648
0 | 1 | 0 | 0 | 0 | 0 | 0 | 0 | 0 | 0 | 0 | 0 | 0 | 1 | 0 | 0 | 0 | 0 | 0 | 0 | 0 | 0 | 0 | 1 | 0 | 0 | 0 | 1 | 0 | 0 | 1 | 0 | 0 | 1 | 1000 | 7.15 | 0.613 | 19.163 | 0.609 | 0.02237762
0 | 0 | 0 | 0 | 0 | 0 | 0 | 0 | 0 | 1 | 0 | 0 | 0 | 0 | 0 | 1 | 0 | 0 | 0 | 0 | 0 | 0 | 0 | 0 | 1 | 0 | 0 | 0 | 1 | 0 | 0 | 1 | 1 | 0 | 10 | 7.4 | 0.95 | 12.5 | 0.62 | 0.05405405
0 | 0 | 0 | 0 | 0 | 0 | 0 | 1 | 0 | 0 | 0 | 0 | 0 | 0 | 0 | 0 | 1 | 0 | 0 | 0 | 0 | 0 | 0 | 0 | 1 | 0 | 0 | 0 | 1 | 1 | 0 | 0 | 1 | 0 | 20 | 7.5 | 0.99 | 17.1 | 0.45 | 0.06666667
0 | 0 | 0 | 0 | 0 | 0 | 0 | 0 | 0 | 1 | 0 | 0 | 0 | 0 | 0 | 1 | 0 | 0 | 0 | 0 | 0 | 0 | 0 | 0 | 1 | 0 | 0 | 0 | 1 | 0 | 0 | 1 | 1 | 0 | 43 | 8.5 | 0.95 | 15 | 0.75 | 0.1764706
0 | 0 | 0 | 0 | 0 | 0 | 1 | 0 | 0 | 0 | 0 | 0 | 0 | 0 | 0 | 1 | 0 | 0 | 0 | 0 | 0 | 0 | 0 | 0 | 1 | 0 | 0 | 0 | 1 | 0 | 0 | 1 | 1 | 0 | 100 | 8.21 | 0.944 | 17.39 | 0.5 | 0.1437272
0 | 0 | 0 | 0 | 0 | 0 | 0 | 0 | 0 | 1 | 0 | 0 | 0 | 0 | 0 | 1 | 0 | 0 | 0 | 0 | 0 | 0 | 0 | 0 | 1 | 0 | 0 | 0 | 1 | 0 | 0 | 1 | 1 | 0 | 10 | 7.5 | 0.96 | 12.4 | 0.63 | 0.05333333
0 | 0 | 0 | 0 | 0 | 0 | 0 | 1 | 0 | 0 | 0 | 0 | 0 | 0 | 0 | 1 | 0 | 0 | 0 | 0 | 0 | 0 | 0 | 0 | 1 | 0 | 0 | 0 | 1 | 0 | 0 | 1 | 1 | 0 | 100 | 11.9 | 0.92 | 19.9 | 0.65 | 0.4033613
0 | 0 | 0 | 0 | 0 | 0 | 0 | 0 | 0 | 1 | 0 | 0 | 0 | 0 | 0 | 1 | 0 | 0 | 0 | 0 | 0 | 0 | 0 | 0 | 1 | 1 | 0 | 0 | 0 | 1 | 0 | 0 | 1 | 0 | 150 | 8.44 | 0.79 | 16.75 | 0.66 | 0.1540284
0 | 0 | 0 | 0 | 0 | 0 | 0 | 0 | 0 | 1 | 0 | 0 | 0 | 0 | 0 | 1 | 0 | 0 | 0 | 0 | 0 | 0 | 0 | 0 | 1 | 0 | 0 | 0 | 1 | 0 | 0 | 1 | 1 | 0 | 200 | 9.69 | 0.85 | 16.07 | 0.72 | 0.2579979
0 | 0 | 0 | 0 | 0 | 0 | 0 | 0 | 0 | 1 | 0 | 0 | 0 | 0 | 0 | 1 | 0 | 0 | 0 | 0 | 0 | 0 | 0 | 0 | 1 | 0 | 0 | 0 | 1 | 0 | 0 | 1 | 1 | 0 | 200 | 9.69 | 0.85 | 16.07 | 0.72 | 0.2579979
0 | 0 | 0 | 0 | 0 | 0 | 0 | 0 | 0 | 1 | 0 | 0 | 0 | 0 | 0 | 1 | 0 | 0 | 0 | 0 | 0 | 0 | 0 | 0 | 1 | 0 | 0 | 0 | 1 | 0 | 0 | 1 | 1 | 0 | 100 | 7.8 | 0.86 | 14.9 | 0.61 | 0.07692308
0 | 0 | 0 | 0 | 0 | 0 | 0 | 1 | 0 | 0 | 0 | 0 | 0 | 0 | 1 | 0 | 0 | 0 | 0 | 0 | 0 | 0 | 0 | 0 | 1 | 0 | 0 | 0 | 1 | 1 | 0 | 0 | 1 | 0 | 20 | 12.99 | 1.11 | 18.94 | 0.616 | 0.4457275
0 | 0 | 0 | 0 | 0 | 0 | 0 | 0 | 0 | 1 | 0 | 0 | 0 | 0 | 0 | 1 | 0 | 0 | 0 | 0 | 0 | 0 | 0 | 0 | 1 | 0 | 0 | 0 | 1 | 0 | 0 | 1 | 1 | 0 | 50 | 8.77 | 0.93 | 16.99 | 0.557 | 0.1733181
0 | 0 | 0 | 0 | 0 | 0 | 0 | 0 | 1 | 0 | 0 | 0 | 0 | 0 | 0 | 1 | 0 | 0 | 0 | 0 | 0 | 0 | 0 | 0 | 1 | 0 | 0 | 0 | 1 | 0 | 0 | 1 | 1 | 0 | 43 | 9.8 | 0.99 | 13.6 | 0.727 | 0.2602041
0 | 0 | 0 | 0 | 0 | 0 | 0 | 0 | 0 | 1 | 0 | 0 | 0 | 0 | 0 | 1 | 0 | 0 | 0 | 0 | 0 | 0 | 0 | 0 | 1 | 0 | 0 | 0 | 1 | 0 | 0 | 1 | 1 | 0 | 50 | 8.22 | 0.87 | 18.18 | 0.52 | 0.1155718
1 | 0 | 0 | 0 | 0 | 0 | 0 | 0 | 0 | 0 | 0 | 0 | 0 | 0 | 0 | 1 | 0 | 0 | 0 | 0 | 0 | 0 | 0 | 0 | 1 | 0 | 0 | 0 | 1 | 0 | 0 | 1 | 1 | 0 | 100 | 7.8 | 0.98 | 16.5 | 0.5 | 0.06410256
0 | 1 | 0 | 0 | 0 | 0 | 0 | 0 | 0 | 0 | 0 | 0 | 0 | 1 | 0 | 0 | 0 | 0 | 0 | 0 | 1 | 0 | 0 | 0 | 0 | 0 | 1 | 0 | 0 | 0 | 1 | 0 | 0 | 1 | 1000 | 8.78 | 0.802 | 14.135 | 0.775 | 0.167426
0 | 1 | 0 | 0 | 0 | 0 | 0 | 0 | 0 | 0 | 0 | 0 | 0 | 1 | 0 | 0 | 0 | 0 | 0 | 0 | 1 | 0 | 0 | 0 | 0 | 0 | 1 | 0 | 0 | 0 | 1 | 0 | 0 | 1 | 1000 | 7.48 | 0.702 | 20.659 | 0.516 | 0.01871658
0 | 0 | 0 | 0 | 0 | 0 | 0 | 0 | 0 | 1 | 0 | 0 | 0 | 0 | 0 | 1 | 0 | 0 | 0 | 0 | 0 | 0 | 0 | 0 | 1 | 0 | 0 | 0 | 1 | 0 | 0 | 1 | 1 | 0 | 40 | 13.02 | 1.018 | 21.46 | 0.596 | 0.4354839
0 | 0 | 0 | 1 | 0 | 0 | 0 | 0 | 0 | 0 | 0 | 0 | 0 | 0 | 0 | 1 | 0 | 0 | 0 | 0 | 0 | 0 | 0 | 0 | 1 | 0 | 0 | 0 | 1 | 0 | 0 | 1 | 1 | 0 | 50 | 12.27 | 1.05 | 19.17 | 0.607 | 0.399348
1 | 0 | 0 | 0 | 0 | 0 | 0 | 0 | 0 | 0 | 0 | 0 | 0 | 0 | 0 | 1 | 0 | 0 | 0 | 0 | 0 | 0 | 0 | 0 | 1 | 0 | 0 | 1 | 0 | 0 | 0 | 1 | 1 | 0 | 20 | 8.2 | 1.01 | 18.8 | 0.43 | 0.09756098
1 | 0 | 0 | 0 | 0 | 0 | 0 | 0 | 0 | 0 | 0 | 0 | 0 | 0 | 0 | 1 | 0 | 0 | 0 | 0 | 0 | 0 | 0 | 0 | 1 | 0 | 0 | 0 | 1 | 0 | 0 | 1 | 1 | 0 | 100 | 9.7 | 0.971 | 18 | 0.55 | 0.2371134
0 | 0 | 0 | 0 | 0 | 0 | 0 | 1 | 0 | 0 | 0 | 0 | 0 | 0 | 0 | 1 | 0 | 0 | 0 | 0 | 0 | 0 | 0 | 0 | 1 | 0 | 0 | 0 | 1 | 0 | 0 | 1 | 1 | 0 | 250 | 10 | 0.97 | 14 | 0.74 | 0.26
0 | 0 | 0 | 0 | 0 | 0 | 0 | 1 | 0 | 0 | 0 | 0 | 0 | 0 | 0 | 1 | 0 | 0 | 0 | 0 | 0 | 0 | 0 | 0 | 1 | 0 | 0 | 0 | 1 | 0 | 0 | 1 | 1 | 0 | 250 | 10.9 | 0.97 | 13.3 | 0.84 | 0.3211009
0 | 0 | 0 | 0 | 0 | 0 | 0 | 1 | 0 | 0 | 0 | 0 | 0 | 0 | 0 | 1 | 0 | 0 | 0 | 0 | 0 | 0 | 0 | 0 | 1 | 0 | 0 | 0 | 1 | 1 | 0 | 0 | 1 | 0 | 1.5 | 12.2 | 0.97 | 18.7 | 0.63 | 0.3852459
0 | 0 | 0 | 0 | 0 | 0 | 0 | 0 | 1 | 0 | 0 | 0 | 0 | 0 | 0 | 1 | 0 | 0 | 0 | 0 | 0 | 0 | 0 | 0 | 1 | 0 | 0 | 0 | 1 | 0 | 0 | 1 | 1 | 0 | 200 | 13.3 | 0.965 | 19.9 | 0.69 | 0.4360902
0 | 0 | 0 | 0 | 0 | 0 | 0 | 1 | 0 | 0 | 0 | 0 | 0 | 0 | 0 | 1 | 0 | 0 | 0 | 0 | 0 | 0 | 0 | 0 | 1 | 0 | 0 | 0 | 1 | 1 | 0 | 0 | 1 | 0 | 80 | 11.24 | 0.81 | 22.76 | 0.61 | 0.3318505
0 | 0 | 0 | 1 | 0 | 0 | 0 | 0 | 0 | 0 | 0 | 0 | 0 | 1 | 0 | 0 | 0 | 0 | 0 | 0 | 0 | 0 | 0 | 0 | 1 | 0 | 0 | 0 | 1 | 0 | 0 | 1 | 0 | 1 | 30 | 8.83 | 0.87 | 14.98 | 0.678 | 0.1483579
0 | 0 | 0 | 0 | 0 | 0 | 0 | 0 | 0 | 1 | 0 | 0 | 0 | 0 | 0 | 1 | 0 | 0 | 0 | 0 | 0 | 0 | 0 | 0 | 1 | 0 | 0 | 0 | 1 | 0 | 0 | 1 | 1 | 0 | 50 | 8.93 | 0.91 | 20.45 | 0.48 | 0.1511758
0 | 0 | 0 | 0 | 0 | 0 | 0 | 0 | 0 | 1 | 0 | 0 | 0 | 0 | 0 | 1 | 0 | 0 | 0 | 0 | 0 | 0 | 0 | 0 | 1 | 0 | 0 | 0 | 1 | 0 | 0 | 1 | 1 | 0 | 430 | 11.79 | 0.95 | 17.58 | 0.706 | 0.3570823
0 | 0 | 0 | 0 | 0 | 0 | 0 | 0 | 0 | 1 | 0 | 0 | 0 | 0 | 0 | 1 | 0 | 0 | 0 | 0 | 0 | 0 | 0 | 0 | 1 | 0 | 0 | 0 | 1 | 0 | 0 | 1 | 1 | 0 | 100000 | 9.13 | 0.903 | 19.27 | 0.524 | 0.1686747
0 | 0 | 0 | 0 | 0 | 0 | 0 | 1 | 0 | 0 | 0 | 0 | 0 | 0 | 0 | 1 | 0 | 0 | 0 | 0 | 0 | 0 | 0 | 0 | 1 | 0 | 0 | 0 | 1 | 0 | 0 | 1 | 1 | 0 | 100 | 13.84 | 0.999 | 19.93 | 0.7 | 0.4515896
0 | 1 | 0 | 0 | 0 | 0 | 0 | 0 | 0 | 0 | 0 | 0 | 0 | 1 | 0 | 0 | 0 | 0 | 0 | 0 | 1 | 0 | 0 | 0 | 0 | 0 | 1 | 0 | 0 | 0 | 1 | 0 | 0 | 1 | 1000 | 7.92 | 0.621 | 18.639 | 0.684 | 0.04040404
0 | 0 | 0 | 0 | 0 | 0 | 0 | 0 | 0 | 1 | 0 | 0 | 0 | 0 | 0 | 1 | 0 | 0 | 0 | 0 | 0 | 0 | 0 | 0 | 1 | 0 | 0 | 0 | 1 | 0 | 0 | 1 | 1 | 0 | 500 | 7.98 | 0.84 | 16.08 | 0.58 | 0.04761905
0 | 0 | 0 | 0 | 0 | 0 | 0 | 0 | 0 | 1 | 0 | 0 | 0 | 0 | 0 | 1 | 0 | 0 | 0 | 0 | 0 | 0 | 0 | 0 | 1 | 0 | 0 | 0 | 1 | 0 | 0 | 1 | 1 | 0 | 500 | 11.18 | 0.99 | 20.12 | 0.56 | 0.3202147
0 | 0 | 0 | 0 | 0 | 0 | 0 | 1 | 0 | 0 | 0 | 0 | 0 | 0 | 0 | 1 | 0 | 0 | 0 | 0 | 0 | 0 | 0 | 0 | 1 | 0 | 0 | 0 | 1 | 1 | 0 | 0 | 1 | 0 | 30 | 12.1 | 0.96 | 18 | 0.69 | 0.3719008
0 | 1 | 0 | 0 | 0 | 0 | 0 | 0 | 0 | 0 | 0 | 0 | 0 | 1 | 0 | 0 | 0 | 0 | 0 | 0 | 1 | 0 | 0 | 0 | 0 | 0 | 1 | 0 | 0 | 0 | 1 | 0 | 0 | 1 | 1000 | 9.05 | 0.881 | 17.744 | 0.58 | 0.158011
0 | 0 | 0 | 0 | 0 | 0 | 0 | 0 | 0 | 1 | 0 | 0 | 0 | 0 | 0 | 1 | 0 | 0 | 0 | 0 | 0 | 0 | 0 | 0 | 1 | 0 | 0 | 0 | 1 | 0 | 0 | 1 | 1 | 0 | 100 | 9.5 | 0.84 | 15.74 | 0.72 | 0.1978947
0 | 0 | 0 | 0 | 0 | 0 | 0 | 0 | 0 | 1 | 0 | 0 | 0 | 0 | 0 | 1 | 0 | 0 | 0 | 0 | 0 | 0 | 0 | 0 | 1 | 0 | 0 | 0 | 1 | 0 | 0 | 1 | 1 | 0 | 100 | 9.5 | 0.84 | 15.74 | 0.72 | 0.1978947
0 | 0 | 0 | 0 | 0 | 0 | 0 | 0 | 0 | 1 | 0 | 0 | 0 | 0 | 0 | 1 | 0 | 0 | 0 | 0 | 0 | 0 | 0 | 0 | 1 | 0 | 0 | 0 | 1 | 0 | 0 | 1 | 1 | 0 | 100000 | 9.89 | 0.911 | 16.591 | 0.654 | 0.2295248
0 | 0 | 0 | 0 | 0 | 0 | 0 | 1 | 0 | 0 | 0 | 0 | 0 | 0 | 1 | 0 | 0 | 0 | 0 | 0 | 0 | 0 | 0 | 0 | 1 | 0 | 0 | 0 | 1 | 0 | 0 | 1 | 1 | 0 | 500 | 11.49 | 0.96 | 18.71 | 0.64 | 0.3359443
0 | 0 | 0 | 0 | 0 | 0 | 0 | 0 | 0 | 1 | 0 | 0 | 0 | 0 | 0 | 1 | 0 | 0 | 0 | 0 | 0 | 0 | 0 | 0 | 1 | 0 | 0 | 0 | 1 | 1 | 0 | 0 | 1 | 0 | 200 | 8.4 | 0.84 | 15.46 | 0.651 | 0.08690476
0 | 1 | 0 | 0 | 0 | 0 | 0 | 0 | 0 | 0 | 0 | 0 | 0 | 1 | 0 | 0 | 0 | 0 | 0 | 0 | 0 | 0 | 0 | 1 | 0 | 0 | 0 | 1 | 0 | 0 | 1 | 0 | 0 | 1 | 1000 | 7.83 | 0.643 | 19.328 | 0.63 | 0.01915709
0 | 0 | 0 | 0 | 0 | 0 | 0 | 0 | 0 | 1 | 0 | 0 | 0 | 0 | 0 | 0 | 0 | 1 | 0 | 0 | 0 | 0 | 0 | 0 | 1 | 0 | 0 | 0 | 1 | 0 | 0 | 1 | 1 | 0 | 100 | 11.37 | 1.01 | 17.74 | 0.64 | 0.3236588
0 | 0 | 0 | 0 | 0 | 1 | 0 | 0 | 0 | 0 | 0 | 0 | 0 | 0 | 0 | 1 | 0 | 0 | 0 | 0 | 0 | 0 | 0 | 0 | 1 | 0 | 0 | 0 | 1 | 0 | 0 | 1 | 1 | 0 | 30 | 9.73 | 0.936 | 20.12 | 0.52 | 0.2045221
0 | 0 | 0 | 0 | 0 | 0 | 0 | 0 | 0 | 1 | 0 | 0 | 0 | 0 | 0 | 1 | 0 | 0 | 0 | 0 | 0 | 0 | 0 | 0 | 1 | 0 | 0 | 0 | 1 | 0 | 0 | 1 | 1 | 0 | 50 | 8.96 | 0.881 | 19.053 | 0.534 | 0.1339286
0 | 1 | 0 | 0 | 0 | 0 | 0 | 0 | 0 | 0 | 0 | 0 | 0 | 1 | 0 | 0 | 0 | 0 | 0 | 0 | 0 | 0 | 0 | 1 | 0 | 0 | 0 | 1 | 0 | 0 | 1 | 0 | 0 | 1 | 1000 | 7.94 | 0.646 | 19.325 | 0.636 | 0.02141058
0 | 0 | 0 | 1 | 0 | 0 | 0 | 0 | 0 | 0 | 0 | 0 | 0 | 1 | 0 | 0 | 0 | 0 | 0 | 0 | 0 | 0 | 0 | 0 | 1 | 0 | 0 | 0 | 1 | 0 | 0 | 1 | 0 | 1 | 1000 | 8.69 | 1 | 10.9 | 0.797 | 0.1058688
0 | 0 | 0 | 0 | 0 | 0 | 0 | 1 | 0 | 0 | 0 | 0 | 0 | 0 | 0 | 0 | 1 | 0 | 0 | 0 | 0 | 0 | 0 | 0 | 1 | 0 | 0 | 0 | 1 | 1 | 0 | 0 | 1 | 0 | 20000 | 15.1 | 0.99 | 20.4 | 0.75 | 0.4834437
0 | 0 | 0 | 0 | 0 | 0 | 0 | 1 | 0 | 0 | 0 | 0 | 0 | 0 | 0 | 1 | 0 | 0 | 0 | 0 | 0 | 0 | 0 | 0 | 1 | 0 | 0 | 0 | 1 | 0 | 0 | 1 | 1 | 0 | 50 | 12.68 | 0.78 | 18.1 | 0.72 | 0.3832808
0 | 0 | 0 | 0 | 0 | 0 | 0 | 0 | 0 | 1 | 0 | 0 | 0 | 0 | 0 | 1 | 0 | 0 | 0 | 0 | 0 | 0 | 0 | 0 | 1 | 0 | 0 | 0 | 1 | 0 | 0 | 1 | 1 | 0 | 50 | 8.97 | 0.86 | 15.31 | 0.68 | 0.1237458
0 | 0 | 0 | 0 | 0 | 0 | 0 | 1 | 0 | 0 | 0 | 0 | 0 | 0 | 0 | 1 | 0 | 0 | 0 | 0 | 0 | 1 | 0 | 0 | 0 | 0 | 0 | 0 | 1 | 0 | 0 | 1 | 1 | 0 | 10 | 16.39 | 1.035 | 22.62 | 0.7 | 0.519219
0 | 0 | 0 | 0 | 0 | 0 | 0 | 1 | 0 | 0 | 0 | 0 | 0 | 0 | 0 | 1 | 0 | 0 | 0 | 0 | 0 | 1 | 0 | 0 | 0 | 0 | 0 | 0 | 1 | 0 | 0 | 1 | 1 | 0 | 10 | 16.39 | 1.035 | 22.62 | 0.7 | 0.519219
0 | 0 | 0 | 0 | 0 | 0 | 0 | 1 | 0 | 0 | 0 | 0 | 0 | 0 | 0 | 1 | 0 | 0 | 0 | 0 | 0 | 1 | 0 | 0 | 0 | 0 | 0 | 0 | 1 | 0 | 0 | 1 | 1 | 0 | 10 | 16.39 | 1.035 | 22.62 | 0.7 | 0.519219
0 | 0 | 0 | 0 | 0 | 0 | 0 | 1 | 0 | 0 | 0 | 0 | 0 | 0 | 0 | 1 | 0 | 0 | 0 | 0 | 0 | 1 | 0 | 0 | 0 | 0 | 0 | 0 | 1 | 0 | 0 | 1 | 1 | 0 | 10 | 16.39 | 1.035 | 22.62 | 0.7 | 0.519219
0 | 0 | 0 | 0 | 0 | 0 | 0 | 1 | 0 | 0 | 0 | 0 | 0 | 0 | 0 | 1 | 0 | 0 | 0 | 0 | 0 | 1 | 0 | 0 | 0 | 0 | 0 | 0 | 1 | 0 | 0 | 1 | 1 | 0 | 10 | 16.39 | 1.035 | 22.62 | 0.7 | 0.519219
0 | 0 | 0 | 0 | 0 | 0 | 0 | 0 | 0 | 1 | 0 | 0 | 0 | 0 | 0 | 1 | 0 | 0 | 0 | 0 | 0 | 0 | 0 | 0 | 1 | 0 | 0 | 0 | 1 | 0 | 0 | 1 | 1 | 0 | 10 | 8.31 | 1.046 | 14.34 | 0.53 | 0.05054152
0 | 0 | 0 | 0 | 0 | 0 | 0 | 0 | 0 | 1 | 0 | 0 | 0 | 0 | 0 | 1 | 0 | 0 | 0 | 0 | 0 | 0 | 0 | 0 | 1 | 0 | 0 | 0 | 1 | 1 | 0 | 0 | 1 | 0 | 150 | 9.2 | 0.73 | 16.8 | 0.756 | 0.1413043
0 | 0 | 0 | 0 | 0 | 0 | 0 | 0 | 0 | 1 | 0 | 0 | 0 | 0 | 0 | 1 | 0 | 0 | 0 | 0 | 0 | 0 | 0 | 0 | 1 | 0 | 0 | 0 | 1 | 0 | 0 | 1 | 1 | 0 | 50 | 9.3 | 0.84 | 15.35 | 0.72 | 0.1505376
0 | 0 | 0 | 0 | 0 | 0 | 0 | 0 | 0 | 1 | 0 | 0 | 0 | 0 | 0 | 1 | 0 | 0 | 0 | 0 | 0 | 0 | 0 | 0 | 1 | 0 | 0 | 0 | 1 | 0 | 0 | 1 | 1 | 0 | 50 | 9.3 | 0.84 | 15.35 | 0.72 | 0.1505376
0 | 0 | 0 | 0 | 0 | 0 | 0 | 0 | 0 | 1 | 0 | 0 | 0 | 0 | 0 | 1 | 0 | 0 | 0 | 0 | 0 | 0 | 0 | 0 | 1 | 0 | 0 | 0 | 1 | 0 | 0 | 1 | 1 | 0 | 40 | 10.11 | 0.934 | 17.75 | 0.61 | 0.2185955
0 | 1 | 0 | 0 | 0 | 0 | 0 | 0 | 0 | 0 | 0 | 0 | 0 | 1 | 0 | 0 | 0 | 0 | 0 | 0 | 1 | 0 | 0 | 0 | 0 | 0 | 1 | 0 | 0 | 0 | 1 | 0 | 0 | 1 | 1000 | 9.23 | 0.821 | 14.532 | 0.774 | 0.1419285
0 | 0 | 0 | 0 | 0 | 0 | 0 | 1 | 0 | 0 | 0 | 0 | 0 | 0 | 0 | 1 | 0 | 0 | 0 | 0 | 0 | 0 | 0 | 0 | 1 | 0 | 0 | 0 | 1 | 1 | 0 | 0 | 1 | 0 | 20 | 11.06 | 1.02 | 18.03 | 0.606 | 0.283906
0 | 0 | 0 | 0 | 0 | 0 | 0 | 1 | 0 | 0 | 0 | 0 | 0 | 0 | 0 | 1 | 0 | 0 | 0 | 0 | 0 | 0 | 0 | 0 | 1 | 0 | 0 | 0 | 1 | 1 | 0 | 0 | 1 | 0 | 130 | 11.26 | 0.887 | 21.57 | 0.6 | 0.2904085
0 | 0 | 0 | 0 | 0 | 0 | 0 | 1 | 0 | 0 | 0 | 0 | 0 | 0 | 0 | 1 | 0 | 0 | 0 | 0 | 0 | 0 | 0 | 0 | 1 | 0 | 0 | 0 | 1 | 0 | 0 | 1 | 1 | 0 | 300 | 14.7 | 1.05 | 19.2 | 0.73 | 0.4557823
0 | 0 | 0 | 0 | 0 | 0 | 0 | 1 | 0 | 0 | 0 | 0 | 0 | 0 | 0 | 0 | 1 | 0 | 0 | 0 | 0 | 0 | 0 | 0 | 1 | 1 | 0 | 0 | 0 | 0 | 0 | 1 | 1 | 0 | 50 | 8.81 | 0.88 | 16.72 | 0.599 | 0.0908059
0 | 0 | 0 | 0 | 0 | 0 | 0 | 0 | 0 | 1 | 0 | 0 | 0 | 0 | 0 | 1 | 0 | 0 | 0 | 0 | 0 | 0 | 0 | 0 | 1 | 0 | 0 | 0 | 1 | 0 | 0 | 1 | 1 | 0 | 30 | 8.78 | 0.905 | 15.3 | 0.634 | 0.08656036
0 | 1 | 0 | 0 | 0 | 0 | 0 | 0 | 0 | 0 | 0 | 0 | 0 | 1 | 0 | 0 | 0 | 0 | 0 | 0 | 0 | 0 | 0 | 1 | 0 | 0 | 0 | 1 | 0 | 0 | 1 | 0 | 0 | 1 | 1000 | 8.2 | 0.719 | 18.737 | 0.609 | 0.0195122
0 | 1 | 0 | 0 | 0 | 0 | 0 | 0 | 0 | 0 | 0 | 0 | 0 | 1 | 0 | 0 | 0 | 0 | 0 | 0 | 1 | 0 | 0 | 0 | 0 | 0 | 1 | 0 | 0 | 0 | 1 | 0 | 0 | 1 | 1000 | 8.63 | 0.761 | 23.624 | 0.48 | 0.06836616
0 | 0 | 0 | 0 | 1 | 0 | 0 | 0 | 0 | 0 | 0 | 0 | 0 | 1 | 0 | 0 | 0 | 0 | 0 | 0 | 0 | 0 | 0 | 0 | 1 | 0 | 0 | 0 | 1 | 0 | 0 | 1 | 0 | 1 | 500 | 8.24 | 0.93 | 14 | 0.643 | 0.02305825
0 | 0 | 0 | 0 | 1 | 0 | 0 | 0 | 0 | 0 | 0 | 0 | 0 | 1 | 0 | 0 | 0 | 0 | 0 | 0 | 0 | 0 | 0 | 0 | 1 | 0 | 0 | 0 | 1 | 0 | 0 | 1 | 0 | 1 | 500 | 8.24 | 0.93 | 14 | 0.643 | 0.02305825
0 | 0 | 0 | 0 | 1 | 0 | 0 | 0 | 0 | 0 | 0 | 0 | 0 | 1 | 0 | 0 | 0 | 0 | 0 | 0 | 0 | 0 | 0 | 0 | 1 | 0 | 0 | 0 | 1 | 0 | 0 | 1 | 0 | 1 | 500 | 8.24 | 0.93 | 14 | 0.643 | 0.02305825
0 | 0 | 0 | 0 | 1 | 0 | 0 | 0 | 0 | 0 | 0 | 0 | 0 | 1 | 0 | 0 | 0 | 0 | 0 | 0 | 0 | 0 | 0 | 0 | 1 | 0 | 0 | 0 | 1 | 0 | 0 | 1 | 0 | 1 | 500 | 8.24 | 0.93 | 14 | 0.643 | 0.02305825
0 | 0 | 0 | 0 | 1 | 0 | 0 | 0 | 0 | 0 | 0 | 0 | 0 | 1 | 0 | 0 | 0 | 0 | 0 | 0 | 0 | 0 | 0 | 0 | 1 | 0 | 0 | 0 | 1 | 0 | 0 | 1 | 0 | 1 | 500 | 8.24 | 0.93 | 14 | 0.643 | 0.02305825
0 | 0 | 0 | 0 | 1 | 0 | 0 | 0 | 0 | 0 | 0 | 0 | 0 | 1 | 0 | 0 | 0 | 0 | 0 | 0 | 0 | 0 | 0 | 0 | 1 | 0 | 0 | 0 | 1 | 0 | 0 | 1 | 0 | 1 | 500 | 8.24 | 0.93 | 14 | 0.643 | 0.02305825
0 | 0 | 0 | 0 | 1 | 0 | 0 | 0 | 0 | 0 | 0 | 0 | 0 | 1 | 0 | 0 | 0 | 0 | 0 | 0 | 0 | 0 | 0 | 0 | 1 | 0 | 0 | 0 | 1 | 0 | 0 | 1 | 0 | 1 | 500 | 8.24 | 0.93 | 14 | 0.643 | 0.02305825
0 | 0 | 0 | 0 | 1 | 0 | 0 | 0 | 0 | 0 | 0 | 0 | 0 | 1 | 0 | 0 | 0 | 0 | 0 | 0 | 0 | 0 | 0 | 0 | 1 | 0 | 0 | 0 | 1 | 0 | 0 | 1 | 0 | 1 | 500 | 8.24 | 0.93 | 14 | 0.643 | 0.02305825
0 | 0 | 0 | 0 | 0 | 0 | 0 | 0 | 0 | 1 | 0 | 0 | 0 | 0 | 0 | 1 | 0 | 0 | 0 | 0 | 0 | 0 | 1 | 0 | 0 | 0 | 0 | 0 | 1 | 0 | 1 | 0 | 1 | 0 | 130 | 14.36 | 0.969 | 21.918 | 0.676 | 0.4387187
0 | 0 | 0 | 1 | 0 | 0 | 0 | 0 | 0 | 0 | 0 | 0 | 0 | 0 | 0 | 1 | 0 | 0 | 0 | 0 | 0 | 0 | 0 | 0 | 1 | 0 | 0 | 0 | 1 | 0 | 0 | 1 | 1 | 0 | 100 | 10.8 | 1.09 | 14.37 | 0.55 | 0.25
0 | 0 | 0 | 0 | 0 | 0 | 0 | 0 | 0 | 1 | 0 | 0 | 0 | 0 | 0 | 1 | 0 | 0 | 0 | 0 | 0 | 0 | 0 | 0 | 1 | 0 | 0 | 0 | 1 | 0 | 0 | 1 | 1 | 0 | 100 | 13.12 | 0.967 | 20.37 | 0.666 | 0.382622
0 | 0 | 0 | 0 | 0 | 0 | 0 | 1 | 0 | 0 | 0 | 0 | 0 | 0 | 0 | 1 | 0 | 0 | 0 | 0 | 0 | 0 | 0 | 0 | 1 | 0 | 0 | 0 | 1 | 0 | 0 | 1 | 1 | 0 | 20 | 11.74 | 1.15 | 17.4 | 0.586 | 0.3083475
0 | 0 | 0 | 0 | 0 | 0 | 0 | 0 | 0 | 1 | 0 | 0 | 0 | 0 | 0 | 1 | 0 | 0 | 0 | 0 | 0 | 0 | 0 | 0 | 1 | 0 | 0 | 0 | 1 | 0 | 0 | 1 | 1 | 0 | 100 | 12.91 | 0.967 | 18.09 | 0.728 | 0.3671572
0 | 0 | 0 | 0 | 0 | 0 | 0 | 0 | 0 | 1 | 0 | 0 | 0 | 0 | 0 | 1 | 0 | 0 | 0 | 0 | 0 | 0 | 0 | 0 | 1 | 0 | 0 | 0 | 1 | 0 | 0 | 1 | 1 | 0 | 10 | 8.6 | 0.97 | 13.2 | 0.67 | 0.04651163
0 | 0 | 0 | 0 | 0 | 0 | 0 | 0 | 0 | 1 | 0 | 0 | 0 | 0 | 0 | 1 | 0 | 0 | 1 | 0 | 0 | 0 | 0 | 0 | 0 | 0 | 0 | 0 | 1 | 0 | 0 | 1 | 1 | 0 | 50 | 9.9 | 0.99 | 19.8 | 0.504 | 0.1717172
0 | 0 | 0 | 0 | 0 | 1 | 0 | 0 | 0 | 0 | 0 | 0 | 0 | 0 | 0 | 1 | 0 | 0 | 0 | 0 | 0 | 0 | 0 | 0 | 1 | 0 | 0 | 0 | 1 | 0 | 0 | 1 | 1 | 0 | 1666 | 14.9 | 1.08 | 22.2 | 0.624 | 0.4496644
0 | 0 | 0 | 0 | 0 | 0 | 0 | 0 | 0 | 1 | 0 | 0 | 0 | 0 | 0 | 1 | 0 | 0 | 0 | 0 | 0 | 1 | 0 | 0 | 0 | 0 | 0 | 0 | 1 | 0 | 0 | 1 | 1 | 0 | 66 | 16.2 | 1.11 | 20.61 | 0.71 | 0.4938272
0 | 0 | 0 | 0 | 0 | 0 | 0 | 0 | 0 | 1 | 0 | 0 | 0 | 0 | 0 | 0 | 0 | 1 | 0 | 0 | 0 | 0 | 0 | 0 | 1 | 0 | 0 | 0 | 1 | 0 | 1 | 0 | 1 | 0 | 100 | 10.08 | 0.934 | 18.34 | 0.588 | 0.1825397
0 | 0 | 0 | 0 | 0 | 0 | 1 | 0 | 0 | 0 | 0 | 1 | 0 | 0 | 0 | 0 | 0 | 0 | 0 | 0 | 0 | 0 | 0 | 0 | 1 | 0 | 1 | 0 | 0 | 0 | 0 | 1 | 0 | 1 | 50 | 15.05 | 1.1 | 20.8 | 0.658 | 0.4518272
0 | 0 | 0 | 1 | 0 | 0 | 0 | 0 | 0 | 0 | 0 | 0 | 0 | 1 | 0 | 0 | 0 | 0 | 0 | 0 | 0 | 0 | 0 | 0 | 1 | 0 | 0 | 0 | 1 | 0 | 0 | 1 | 0 | 1 | 50 | 8.6 | 0.99 | 13.7 | 0.628 | 0.03488372
0 | 0 | 0 | 0 | 0 | 0 | 0 | 1 | 0 | 0 | 0 | 0 | 0 | 0 | 0 | 1 | 0 | 0 | 0 | 0 | 0 | 0 | 0 | 0 | 1 | 1 | 0 | 0 | 0 | 0 | 0 | 1 | 1 | 0 | 40 | 10.9 | 0.98 | 20.13 | 0.54 | 0.2385321
0 | 0 | 0 | 0 | 0 | 0 | 0 | 1 | 0 | 0 | 0 | 0 | 0 | 0 | 0 | 1 | 0 | 0 | 0 | 0 | 0 | 0 | 0 | 0 | 1 | 0 | 0 | 0 | 1 | 0 | 0 | 1 | 1 | 0 | 250 | 13.1 | 0.98 | 20.62 | 0.65 | 0.3664122
0 | 0 | 0 | 0 | 0 | 0 | 0 | 1 | 0 | 0 | 0 | 0 | 0 | 0 | 0 | 1 | 0 | 0 | 0 | 0 | 0 | 0 | 0 | 0 | 1 | 0 | 0 | 0 | 1 | 1 | 0 | 0 | 1 | 0 | 150 | 12.6 | 0.941 | 21.3 | 0.628 | 0.3404762
0 | 1 | 0 | 0 | 0 | 0 | 0 | 0 | 0 | 0 | 0 | 0 | 0 | 1 | 0 | 0 | 0 | 0 | 0 | 0 | 1 | 0 | 0 | 0 | 0 | 0 | 1 | 0 | 0 | 0 | 1 | 0 | 0 | 1 | 1000 | 8.69 | 0.773 | 18.797 | 0.597 | 0.04142693
0 | 0 | 0 | 0 | 0 | 0 | 0 | 0 | 0 | 1 | 0 | 0 | 0 | 0 | 0 | 1 | 0 | 0 | 0 | 0 | 0 | 0 | 0 | 0 | 1 | 0 | 0 | 0 | 1 | 0 | 0 | 1 | 1 | 0 | 10 | 8.94 | 0.84 | 14.8 | 0.72 | 0.06823266
0 | 0 | 0 | 0 | 0 | 0 | 0 | 0 | 0 | 1 | 0 | 0 | 0 | 0 | 0 | 1 | 0 | 0 | 0 | 0 | 0 | 0 | 0 | 0 | 1 | 0 | 0 | 0 | 1 | 0 | 0 | 1 | 1 | 0 | 10 | 8.94 | 0.84 | 14.8 | 0.72 | 0.06823266
0 | 0 | 0 | 0 | 0 | 0 | 0 | 0 | 0 | 1 | 0 | 0 | 0 | 0 | 0 | 1 | 0 | 0 | 0 | 0 | 0 | 0 | 0 | 0 | 1 | 0 | 0 | 0 | 1 | 0 | 0 | 1 | 1 | 0 | 10 | 9.91 | 0.946 | 14.921 | 0.702 | 0.1594349
0 | 0 | 0 | 0 | 0 | 0 | 0 | 0 | 0 | 1 | 0 | 0 | 0 | 0 | 0 | 1 | 0 | 0 | 0 | 0 | 0 | 0 | 0 | 0 | 1 | 0 | 0 | 0 | 1 | 0 | 0 | 1 | 1 | 0 | 1000 | 12.13 | 1.01 | 16.46 | 0.73 | 0.3124485
0 | 0 | 0 | 0 | 0 | 0 | 0 | 0 | 0 | 1 | 0 | 0 | 0 | 0 | 0 | 1 | 0 | 0 | 0 | 0 | 0 | 0 | 0 | 0 | 1 | 0 | 0 | 0 | 1 | 0 | 0 | 1 | 1 | 0 | 125 | 12.95 | 1 | 20.16 | 0.64 | 0.3552124
0 | 0 | 0 | 0 | 0 | 0 | 0 | 1 | 0 | 0 | 0 | 0 | 0 | 0 | 0 | 1 | 0 | 0 | 0 | 0 | 0 | 0 | 0 | 0 | 1 | 0 | 0 | 0 | 1 | 1 | 0 | 0 | 1 | 0 | 200 | 11.26 | 0.98 | 22.99 | 0.5 | 0.2566607
0 | 0 | 0 | 0 | 0 | 0 | 0 | 0 | 0 | 1 | 0 | 0 | 0 | 0 | 0 | 1 | 0 | 0 | 0 | 0 | 0 | 0 | 0 | 0 | 1 | 0 | 0 | 0 | 1 | 0 | 0 | 1 | 1 | 0 | 10000 | 10.47 | 0.924 | 19.99 | 0.567 | 0.1986628
0 | 0 | 0 | 0 | 0 | 1 | 0 | 0 | 0 | 0 | 0 | 0 | 0 | 0 | 0 | 1 | 0 | 0 | 0 | 0 | 0 | 0 | 0 | 0 | 1 | 0 | 0 | 0 | 1 | 0 | 0 | 1 | 1 | 0 | 100 | 10.6 | 1.04 | 19.8 | 0.51 | 0.2075472
0 | 0 | 0 | 0 | 0 | 0 | 0 | 1 | 0 | 0 | 0 | 0 | 0 | 0 | 0 | 1 | 0 | 0 | 0 | 0 | 0 | 0 | 0 | 0 | 1 | 0 | 0 | 0 | 1 | 0 | 0 | 1 | 1 | 0 | 100 | 12.3 | 0.912 | 20.9 | 0.64 | 0.3170732
0 | 0 | 0 | 1 | 0 | 0 | 0 | 0 | 0 | 0 | 0 | 0 | 0 | 1 | 0 | 0 | 0 | 0 | 0 | 0 | 0 | 0 | 0 | 0 | 1 | 0 | 0 | 0 | 1 | 0 | 0 | 1 | 0 | 1 | 600 | 8.92 | 0.89 | 14.79 | 0.681 | 0.05717489
0 | 0 | 0 | 0 | 0 | 0 | 0 | 0 | 0 | 1 | 0 | 0 | 0 | 0 | 0 | 1 | 0 | 0 | 0 | 0 | 0 | 0 | 0 | 0 | 1 | 0 | 0 | 0 | 1 | 0 | 0 | 1 | 1 | 0 | 50 | 10.01 | 0.88 | 18.35 | 0.66 | 0.1598402
0 | 0 | 0 | 0 | 0 | 0 | 0 | 1 | 0 | 0 | 0 | 0 | 0 | 0 | 0 | 1 | 0 | 0 | 0 | 0 | 0 | 0 | 0 | 0 | 1 | 0 | 0 | 0 | 1 | 0 | 0 | 1 | 1 | 0 | 150 | 10.84 | 0.97 | 21.97 | 0.51 | 0.2232472
0 | 0 | 0 | 0 | 0 | 0 | 0 | 0 | 0 | 1 | 0 | 0 | 0 | 0 | 0 | 1 | 0 | 0 | 0 | 0 | 0 | 0 | 0 | 0 | 1 | 0 | 0 | 0 | 1 | 0 | 0 | 1 | 1 | 0 | 500 | 8.69 | 0.89 | 17.89 | 0.54 | 0.0287687
0 | 0 | 0 | 0 | 0 | 0 | 0 | 0 | 0 | 1 | 0 | 0 | 0 | 0 | 0 | 1 | 0 | 0 | 0 | 0 | 0 | 0 | 0 | 0 | 1 | 0 | 0 | 0 | 1 | 0 | 0 | 1 | 1 | 0 | 40 | 13.86 | 1.013 | 21.34 | 0.641 | 0.3874459
0 | 0 | 0 | 0 | 0 | 0 | 0 | 0 | 0 | 1 | 0 | 0 | 0 | 0 | 0 | 1 | 0 | 0 | 0 | 0 | 0 | 0 | 0 | 0 | 1 | 0 | 0 | 0 | 1 | 0 | 0 | 1 | 1 | 0 | 20 | 9.33 | 0.83 | 17.57 | 0.64 | 0.08896034
0 | 0 | 0 | 0 | 0 | 0 | 0 | 1 | 0 | 0 | 0 | 0 | 0 | 0 | 0 | 1 | 0 | 0 | 0 | 0 | 0 | 0 | 0 | 0 | 1 | 0 | 0 | 0 | 1 | 0 | 0 | 1 | 1 | 0 | 100 | 12.1 | 0.913 | 20.5 | 0.64 | 0.2975207
0 | 0 | 0 | 0 | 0 | 0 | 0 | 1 | 0 | 0 | 0 | 0 | 0 | 0 | 0 | 1 | 0 | 0 | 0 | 0 | 0 | 0 | 0 | 0 | 1 | 0 | 0 | 0 | 1 | 1 | 0 | 0 | 1 | 0 | 150 | 12.7 | 0.93 | 19.3 | 0.7 | 0.3307087
0 | 0 | 0 | 0 | 0 | 0 | 0 | 0 | 0 | 1 | 0 | 0 | 0 | 0 | 0 | 1 | 0 | 0 | 0 | 0 | 0 | 1 | 0 | 0 | 0 | 0 | 0 | 0 | 1 | 0 | 0 | 1 | 1 | 0 | 66 | 12.9 | 1.04 | 21.43 | 0.57 | 0.3410853
0 | 0 | 0 | 0 | 0 | 0 | 0 | 0 | 0 | 1 | 0 | 0 | 0 | 0 | 0 | 1 | 0 | 0 | 0 | 0 | 0 | 1 | 0 | 0 | 0 | 0 | 0 | 0 | 1 | 0 | 0 | 1 | 1 | 0 | 66 | 14.9 | 1.04 | 21.61 | 0.67 | 0.4295302
0 | 0 | 0 | 0 | 0 | 0 | 0 | 1 | 0 | 0 | 0 | 0 | 0 | 0 | 0 | 1 | 0 | 0 | 0 | 0 | 0 | 0 | 0 | 0 | 1 | 1 | 0 | 0 | 0 | 0 | 0 | 1 | 1 | 0 | 200 | 16.4 | 1.1 | 20.7 | 0.72 | 0.477439
0 | 0 | 0 | 0 | 0 | 0 | 0 | 0 | 0 | 1 | 0 | 0 | 0 | 0 | 0 | 1 | 0 | 0 | 0 | 0 | 0 | 0 | 0 | 0 | 1 | 0 | 0 | 0 | 1 | 0 | 0 | 1 | 1 | 0 | 40 | 9.14 | 0.995 | 18.75 | 0.49 | 0.06017505
0 | 0 | 0 | 0 | 0 | 0 | 0 | 0 | 0 | 1 | 0 | 0 | 0 | 0 | 0 | 1 | 0 | 0 | 0 | 0 | 0 | 0 | 0 | 0 | 1 | 0 | 0 | 0 | 1 | 0 | 0 | 1 | 1 | 0 | 100 | 10.7 | 0.855 | 21.5 | 0.58 | 0.1962617
0 | 0 | 0 | 0 | 0 | 0 | 0 | 0 | 0 | 1 | 0 | 0 | 0 | 0 | 0 | 1 | 0 | 0 | 0 | 0 | 0 | 0 | 0 | 0 | 1 | 0 | 0 | 0 | 1 | 0 | 0 | 1 | 1 | 0 | 150 | 11.8 | 0.82 | 16.4 | 0.64 | 0.2711864
0 | 0 | 0 | 0 | 0 | 0 | 0 | 0 | 0 | 1 | 0 | 0 | 0 | 0 | 0 | 1 | 0 | 0 | 0 | 0 | 0 | 1 | 0 | 0 | 0 | 0 | 0 | 0 | 1 | 0 | 0 | 1 | 1 | 0 | 66 | 15 | 1.07 | 21.29 | 0.66 | 0.4266667
0 | 0 | 0 | 0 | 0 | 0 | 0 | 1 | 0 | 0 | 0 | 0 | 0 | 0 | 0 | 1 | 0 | 0 | 0 | 0 | 0 | 0 | 0 | 0 | 1 | 0 | 0 | 0 | 1 | 1 | 0 | 0 | 1 | 0 | 100 | 12.32 | 0.95 | 19.81 | 0.665 | 0.299513
0 | 0 | 0 | 0 | 0 | 0 | 0 | 1 | 0 | 0 | 0 | 0 | 0 | 0 | 0 | 1 | 0 | 0 | 0 | 0 | 0 | 0 | 0 | 0 | 1 | 0 | 0 | 0 | 1 | 1 | 0 | 0 | 1 | 0 | 130 | 12.29 | 0.9 | 22.76 | 0.6 | 0.2969894
0 | 0 | 0 | 1 | 0 | 0 | 0 | 0 | 0 | 0 | 0 | 1 | 0 | 0 | 0 | 0 | 0 | 0 | 0 | 0 | 0 | 0 | 0 | 0 | 1 | 0 | 0 | 0 | 1 | 0 | 0 | 1 | 0 | 1 | 20 | 9.05 | 0.95 | 19.44 | 0.49 | 0.0441989
0 | 1 | 0 | 0 | 0 | 0 | 0 | 0 | 0 | 0 | 0 | 0 | 0 | 1 | 0 | 0 | 0 | 0 | 0 | 0 | 1 | 0 | 0 | 0 | 0 | 0 | 1 | 0 | 0 | 0 | 1 | 0 | 0 | 1 | 1000 | 9.3 | 0.742 | 18.372 | 0.683 | 0.06989247
0 | 1 | 0 | 0 | 0 | 0 | 0 | 0 | 0 | 0 | 0 | 0 | 0 | 1 | 0 | 0 | 0 | 0 | 0 | 0 | 1 | 0 | 0 | 0 | 0 | 0 | 1 | 0 | 0 | 0 | 1 | 0 | 0 | 1 | 1000 | 8.98 | 0.766 | 19.236 | 0.609 | 0.03452116
0 | 0 | 0 | 0 | 0 | 0 | 0 | 1 | 0 | 0 | 0 | 0 | 0 | 0 | 0 | 1 | 0 | 0 | 0 | 0 | 0 | 0 | 0 | 0 | 1 | 0 | 0 | 0 | 1 | 0 | 0 | 1 | 1 | 0 | 10 | 9.78 | 0.881 | 17.91 | 0.62 | 0.1134969
0 | 0 | 0 | 0 | 0 | 0 | 0 | 1 | 0 | 0 | 0 | 0 | 0 | 1 | 0 | 0 | 0 | 0 | 0 | 0 | 0 | 0 | 0 | 0 | 1 | 0 | 0 | 0 | 1 | 0 | 0 | 1 | 0 | 1 | 100 | 8.95 | 0.99 | 15.6 | 0.58 | 0.0301676
0 | 0 | 0 | 0 | 0 | 0 | 0 | 0 | 0 | 1 | 0 | 0 | 0 | 0 | 0 | 1 | 0 | 0 | 0 | 0 | 0 | 0 | 0 | 0 | 1 | 0 | 0 | 0 | 1 | 0 | 0 | 1 | 1 | 0 | 40 | 10.22 | 0.844 | 19.97 | 0.606 | 0.1506849
0 | 0 | 0 | 0 | 0 | 0 | 0 | 0 | 0 | 1 | 0 | 0 | 0 | 0 | 0 | 1 | 0 | 0 | 0 | 0 | 0 | 0 | 0 | 0 | 1 | 0 | 0 | 0 | 1 | 0 | 0 | 1 | 1 | 0 | 20 | 12.05 | 1.1 | 21.9 | 0.5 | 0.2788382
0 | 1 | 0 | 0 | 0 | 0 | 0 | 0 | 0 | 0 | 0 | 0 | 0 | 1 | 0 | 0 | 0 | 0 | 0 | 0 | 1 | 0 | 0 | 0 | 0 | 0 | 1 | 0 | 0 | 0 | 1 | 0 | 0 | 1 | 1000 | 9.07 | 0.778 | 19.718 | 0.591 | 0.04079383
0 | 0 | 0 | 0 | 0 | 0 | 0 | 0 | 0 | 1 | 0 | 0 | 0 | 0 | 0 | 1 | 0 | 0 | 0 | 0 | 0 | 0 | 0 | 0 | 1 | 0 | 0 | 0 | 1 | 0 | 0 | 1 | 1 | 0 | 500 | 9.23 | 0.87 | 20.14 | 0.52 | 0.05633803
0 | 0 | 0 | 0 | 0 | 0 | 0 | 0 | 0 | 1 | 0 | 0 | 0 | 0 | 0 | 1 | 0 | 0 | 0 | 0 | 0 | 0 | 0 | 0 | 1 | 0 | 0 | 0 | 1 | 0 | 0 | 1 | 1 | 0 | 1500 | 13.3 | 0.98 | 19.68 | 0.69 | 0.3443609
0 | 0 | 0 | 0 | 0 | 0 | 0 | 1 | 0 | 0 | 0 | 0 | 0 | 0 | 0 | 0 | 1 | 0 | 0 | 0 | 0 | 0 | 0 | 0 | 1 | 1 | 0 | 0 | 0 | 0 | 0 | 1 | 1 | 0 | 50 | 9.18 | 0.91 | 17.46 | 0.578 | 0.04793028
0 | 0 | 0 | 0 | 0 | 0 | 0 | 0 | 0 | 1 | 0 | 0 | 0 | 0 | 0 | 1 | 0 | 0 | 0 | 0 | 0 | 0 | 0 | 0 | 1 | 0 | 0 | 0 | 1 | 0 | 0 | 1 | 1 | 0 | 150 | 12.4 | 0.81 | 13.2 | 0.55 | 0.2903226
0 | 0 | 0 | 0 | 0 | 0 | 0 | 1 | 0 | 0 | 0 | 0 | 0 | 0 | 0 | 1 | 0 | 0 | 0 | 0 | 0 | 0 | 0 | 0 | 1 | 0 | 0 | 0 | 1 | 1 | 0 | 0 | 1 | 0 | 100 | 12.7 | 0.95 | 20.2 | 0.66 | 0.3070866
0 | 0 | 0 | 0 | 0 | 0 | 0 | 1 | 0 | 0 | 0 | 0 | 0 | 0 | 0 | 1 | 0 | 0 | 0 | 0 | 0 | 0 | 0 | 0 | 1 | 0 | 0 | 0 | 1 | 0 | 0 | 1 | 1 | 0 | 100 | 13.64 | 1.01 | 19.95 | 0.677 | 0.3475073
0 | 0 | 0 | 0 | 0 | 0 | 0 | 0 | 0 | 1 | 0 | 0 | 0 | 0 | 0 | 1 | 0 | 0 | 0 | 0 | 0 | 0 | 0 | 0 | 1 | 0 | 0 | 0 | 1 | 0 | 0 | 1 | 1 | 0 | 150 | 13.7 | 0.93 | 12.1 | 0.64 | 0.350365
0 | 0 | 0 | 0 | 0 | 0 | 0 | 1 | 0 | 0 | 0 | 0 | 0 | 0 | 0 | 1 | 0 | 0 | 0 | 0 | 0 | 0 | 0 | 0 | 1 | 0 | 0 | 0 | 1 | 0 | 0 | 1 | 1 | 0 | 158 | 14.88 | 1.059 | 21.96 | 0.64 | 0.4012097
0 | 0 | 0 | 0 | 0 | 0 | 0 | 1 | 0 | 0 | 0 | 0 | 0 | 0 | 0 | 1 | 0 | 0 | 0 | 0 | 0 | 0 | 0 | 0 | 1 | 0 | 0 | 0 | 1 | 0 | 0 | 1 | 1 | 0 | 100 | 11.6 | 1.04 | 17.1 | 0.65 | 0.2241379
0 | 0 | 0 | 0 | 0 | 0 | 0 | 0 | 0 | 1 | 0 | 0 | 0 | 0 | 0 | 1 | 0 | 0 | 0 | 0 | 0 | 0 | 0 | 0 | 1 | 0 | 0 | 0 | 1 | 0 | 0 | 1 | 1 | 0 | 43 | 13 | 0.95 | 17 | 0.72 | 0.3076923
0 | 0 | 0 | 0 | 0 | 0 | 0 | 0 | 0 | 1 | 0 | 0 | 0 | 0 | 0 | 1 | 0 | 0 | 0 | 0 | 0 | 0 | 0 | 0 | 1 | 0 | 0 | 0 | 1 | 0 | 0 | 1 | 1 | 0 | 100 | 13.9 | 1 | 19.47 | 0.712 | 0.352518
0 | 1 | 0 | 0 | 0 | 0 | 0 | 0 | 0 | 0 | 0 | 0 | 0 | 1 | 0 | 0 | 0 | 0 | 0 | 0 | 1 | 0 | 0 | 0 | 0 | 0 | 1 | 0 | 0 | 0 | 1 | 0 | 0 | 1 | 1000 | 9.69 | 0.874 | 16.768 | 0.661 | 0.07017544
0 | 1 | 0 | 0 | 0 | 0 | 0 | 0 | 0 | 0 | 0 | 0 | 0 | 1 | 0 | 0 | 0 | 0 | 0 | 0 | 1 | 0 | 0 | 0 | 0 | 0 | 1 | 0 | 0 | 0 | 1 | 0 | 0 | 1 | 1000 | 9.92 | 0.898 | 16.974 | 0.651 | 0.09072581
0 | 0 | 0 | 0 | 0 | 0 | 0 | 0 | 0 | 1 | 0 | 0 | 0 | 0 | 0 | 1 | 0 | 0 | 0 | 0 | 0 | 0 | 0 | 0 | 1 | 0 | 0 | 0 | 1 | 0 | 0 | 1 | 1 | 0 | 40 | 9.05 | 0.903 | 17.85 | 0.562 | 0.002209945
0 | 0 | 0 | 0 | 0 | 0 | 0 | 0 | 0 | 1 | 0 | 0 | 0 | 0 | 0 | 1 | 0 | 0 | 0 | 0 | 0 | 0 | 0 | 0 | 1 | 0 | 0 | 0 | 1 | 0 | 0 | 1 | 1 | 0 | 500 | 9.25 | 0.89 | 20.41 | 0.5 | 0.0227027
0 | 0 | 0 | 0 | 1 | 0 | 0 | 0 | 0 | 0 | 0 | 0 | 0 | 1 | 0 | 0 | 0 | 0 | 0 | 0 | 0 | 0 | 0 | 0 | 1 | 0 | 0 | 0 | 1 | 0 | 0 | 1 | 0 | 1 | 100 | 9.62 | 0.87 | 15.43 | 0.709 | 0.05613306
0 | 0 | 0 | 0 | 0 | 0 | 0 | 1 | 0 | 0 | 0 | 0 | 0 | 0 | 0 | 1 | 0 | 0 | 0 | 0 | 0 | 0 | 0 | 0 | 1 | 0 | 0 | 0 | 1 | 0 | 0 | 1 | 1 | 0 | 8.7 | 9.7 | 0.81 | 18.2 | 0.663 | 0.06185567
0 | 0 | 0 | 0 | 0 | 0 | 0 | 0 | 0 | 1 | 0 | 0 | 0 | 0 | 0 | 0 | 0 | 1 | 0 | 0 | 0 | 0 | 0 | 0 | 1 | 0 | 0 | 0 | 1 | 0 | 0 | 1 | 1 | 0 | 50 | 10.2 | 1 | 17.5 | 0.58 | 0.1078431
0 | 1 | 0 | 0 | 0 | 0 | 0 | 0 | 0 | 0 | 0 | 0 | 0 | 1 | 0 | 0 | 0 | 0 | 0 | 0 | 1 | 0 | 0 | 0 | 0 | 0 | 1 | 0 | 0 | 0 | 1 | 0 | 0 | 1 | 1000 | 9.86 | 0.734 | 18.732 | 0.717 | 0.07403651
0 | 0 | 0 | 0 | 0 | 0 | 0 | 0 | 0 | 1 | 0 | 0 | 0 | 0 | 0 | 1 | 0 | 0 | 0 | 0 | 0 | 0 | 0 | 0 | 1 | 0 | 0 | 0 | 1 | 0 | 0 | 1 | 1 | 0 | 40 | 9.76 | 0.805 | 19.74 | 0.614 | 0.05942623
0 | 0 | 0 | 0 | 0 | 0 | 0 | 0 | 0 | 1 | 0 | 0 | 0 | 0 | 0 | 1 | 0 | 0 | 0 | 0 | 0 | 0 | 0 | 0 | 1 | 0 | 0 | 0 | 1 | 0 | 0 | 1 | 1 | 0 | 10 | 10.85 | 0.972 | 17.77 | 0.618 | 0.1520737
0 | 0 | 0 | 0 | 0 | 0 | 0 | 1 | 0 | 0 | 0 | 0 | 0 | 0 | 0 | 1 | 0 | 0 | 0 | 0 | 0 | 0 | 0 | 0 | 1 | 0 | 0 | 0 | 1 | 0 | 0 | 1 | 1 | 0 | 100 | 12.3 | 0.923 | 20.7 | 0.64 | 0.2520325
0 | 0 | 0 | 0 | 0 | 0 | 0 | 0 | 0 | 1 | 0 | 0 | 0 | 0 | 0 | 1 | 0 | 0 | 0 | 0 | 0 | 1 | 0 | 0 | 0 | 0 | 0 | 0 | 1 | 0 | 0 | 1 | 1 | 0 | 66 | 13.2 | 1.06 | 20.17 | 0.62 | 0.3030303
0 | 0 | 0 | 0 | 0 | 0 | 0 | 0 | 0 | 1 | 0 | 0 | 0 | 0 | 0 | 1 | 0 | 0 | 0 | 0 | 0 | 1 | 0 | 0 | 0 | 0 | 0 | 0 | 1 | 0 | 0 | 1 | 1 | 0 | 66 | 13.4 | 1.06 | 19.65 | 0.63 | 0.3134328
0 | 0 | 0 | 0 | 0 | 0 | 0 | 0 | 0 | 1 | 0 | 0 | 0 | 0 | 0 | 1 | 0 | 0 | 0 | 0 | 0 | 1 | 0 | 0 | 0 | 0 | 0 | 0 | 1 | 0 | 0 | 1 | 1 | 0 | 66 | 13.8 | 1.03 | 20.93 | 0.64 | 0.3333333
0 | 0 | 0 | 0 | 0 | 0 | 0 | 0 | 0 | 1 | 0 | 0 | 0 | 0 | 0 | 1 | 0 | 0 | 0 | 0 | 0 | 1 | 0 | 0 | 0 | 0 | 0 | 0 | 1 | 0 | 0 | 1 | 1 | 0 | 66 | 15.3 | 1.06 | 20.51 | 0.7 | 0.3986928
0 | 0 | 0 | 0 | 0 | 0 | 0 | 1 | 0 | 0 | 0 | 0 | 0 | 0 | 0 | 1 | 0 | 0 | 0 | 0 | 0 | 0 | 0 | 0 | 1 | 0 | 1 | 0 | 0 | 0 | 0 | 1 | 1 | 0 | 200 | 15.9 | 1.07 | 20.2 | 0.74 | 0.4213836
0 | 0 | 0 | 0 | 0 | 0 | 0 | 0 | 0 | 1 | 0 | 0 | 0 | 0 | 0 | 1 | 0 | 0 | 0 | 0 | 0 | 0 | 0 | 0 | 1 | 0 | 0 | 0 | 1 | 0 | 0 | 1 | 1 | 0 | 40 | 15.21 | 1.026 | 22.4 | 0.661 | 0.3944773
0 | 0 | 0 | 0 | 0 | 0 | 0 | 0 | 0 | 1 | 0 | 0 | 0 | 0 | 0 | 1 | 0 | 0 | 0 | 0 | 0 | 0 | 0 | 0 | 1 | 0 | 0 | 0 | 1 | 0 | 0 | 1 | 1 | 0 | 150 | 10.12 | 0.9 | 18.1 | 0.62 | 0.08794466
0 | 0 | 0 | 0 | 0 | 0 | 1 | 0 | 0 | 0 | 0 | 0 | 0 | 0 | 0 | 1 | 0 | 0 | 0 | 0 | 0 | 0 | 0 | 0 | 1 | 0 | 0 | 1 | 0 | 0 | 1 | 0 | 1 | 0 | 10 | 16.83 | 1.071 | 21.26 | 0.739 | 0.4515746
0 | 0 | 0 | 0 | 0 | 0 | 0 | 0 | 0 | 1 | 0 | 0 | 0 | 0 | 0 | 1 | 0 | 0 | 0 | 0 | 0 | 0 | 0 | 0 | 1 | 0 | 0 | 0 | 1 | 0 | 0 | 1 | 1 | 0 | 500 | 9.53 | 0.93 | 18.91 | 0.54 | 0.02518363
0 | 0 | 0 | 1 | 0 | 0 | 0 | 0 | 0 | 0 | 0 | 1 | 0 | 0 | 0 | 0 | 0 | 0 | 0 | 0 | 0 | 0 | 0 | 0 | 1 | 0 | 0 | 0 | 1 | 0 | 1 | 0 | 0 | 1 | 40 | 9.6 | 1.008 | 18.8 | 0.548 | 0.028125
0 | 0 | 0 | 0 | 0 | 0 | 0 | 0 | 0 | 1 | 0 | 0 | 0 | 0 | 0 | 1 | 0 | 0 | 0 | 0 | 0 | 0 | 0 | 0 | 1 | 0 | 0 | 0 | 1 | 0 | 0 | 1 | 1 | 0 | 10 | 14.06 | 1.05 | 19.59 | 0.68 | 0.3349929
1 | 0 | 0 | 0 | 0 | 0 | 0 | 0 | 0 | 0 | 0 | 0 | 0 | 0 | 0 | 1 | 0 | 0 | 1 | 0 | 0 | 0 | 0 | 0 | 0 | 0 | 1 | 0 | 0 | 0 | 0 | 1 | 1 | 0 | 60 | 9.8 | 1 | 14.6 | 0.668 | 0.04081633
0 | 0 | 0 | 0 | 0 | 0 | 0 | 0 | 0 | 1 | 0 | 0 | 0 | 0 | 0 | 1 | 0 | 0 | 0 | 0 | 0 | 0 | 0 | 0 | 1 | 0 | 0 | 0 | 1 | 0 | 0 | 1 | 1 | 0 | 150 | 10.1 | 1 | 19.25 | 0.525 | 0.06930693
0 | 0 | 0 | 0 | 0 | 0 | 0 | 0 | 0 | 1 | 0 | 0 | 0 | 0 | 0 | 1 | 0 | 0 | 1 | 0 | 0 | 0 | 0 | 0 | 0 | 0 | 1 | 0 | 0 | 0 | 1 | 0 | 1 | 0 | 20 | 12.4 | 1 | 16.8 | 0.74 | 0.2419355
1 | 0 | 0 | 0 | 0 | 0 | 0 | 0 | 0 | 0 | 0 | 0 | 0 | 0 | 0 | 1 | 0 | 0 | 0 | 0 | 0 | 0 | 0 | 0 | 1 | 0 | 0 | 0 | 1 | 0 | 0 | 1 | 1 | 0 | 1666 | 13.2 | 1.05 | 19.9 | 0.629 | 0.2878788
0 | 1 | 0 | 0 | 0 | 0 | 0 | 0 | 0 | 0 | 0 | 0 | 0 | 1 | 0 | 0 | 0 | 0 | 0 | 0 | 1 | 0 | 0 | 0 | 0 | 0 | 1 | 0 | 0 | 0 | 1 | 0 | 0 | 1 | 1000 | 10.63 | 0.838 | 17.002 | 0.746 | 0.1138288
0 | 0 | 0 | 0 | 0 | 0 | 0 | 0 | 0 | 1 | 0 | 0 | 0 | 0 | 0 | 1 | 0 | 0 | 0 | 0 | 0 | 0 | 0 | 0 | 1 | 0 | 0 | 0 | 1 | 0 | 0 | 1 | 1 | 0 | 10 | 9.43 | 0.95 | 14.31 | 0.694 | 0
0 | 0 | 0 | 0 | 0 | 0 | 0 | 1 | 0 | 0 | 0 | 0 | 0 | 0 | 1 | 0 | 0 | 0 | 0 | 0 | 0 | 0 | 0 | 0 | 1 | 0 | 0 | 0 | 1 | 1 | 0 | 0 | 1 | 0 | 10 | 9.66 | 1.02 | 14.1 | 0.672 | 0.02277433
0 | 0 | 0 | 0 | 0 | 0 | 0 | 0 | 0 | 1 | 0 | 0 | 0 | 0 | 0 | 1 | 0 | 0 | 0 | 0 | 0 | 0 | 0 | 0 | 1 | 0 | 0 | 0 | 1 | 0 | 0 | 1 | 1 | 0 | 40 | 12.06 | 0.904 | 19.94 | 0.669 | 0.2172471
0 | 0 | 0 | 0 | 0 | 0 | 0 | 1 | 0 | 0 | 0 | 0 | 0 | 0 | 0 | 1 | 0 | 0 | 0 | 0 | 0 | 0 | 0 | 0 | 1 | 0 | 0 | 0 | 1 | 1 | 0 | 0 | 1 | 0 | 20 | 12.04 | 1.03 | 18.02 | 0.654 | 0.2151163
0 | 0 | 0 | 1 | 0 | 0 | 0 | 0 | 0 | 0 | 0 | 0 | 0 | 0 | 0 | 1 | 0 | 0 | 0 | 0 | 0 | 0 | 0 | 0 | 1 | 0 | 0 | 0 | 1 | 0 | 0 | 1 | 1 | 0 | 200 | 10.8 | 0.967 | 18.3 | 0.6 | 0.1203704
0 | 0 | 0 | 0 | 0 | 0 | 0 | 1 | 0 | 0 | 0 | 0 | 0 | 0 | 0 | 1 | 0 | 0 | 0 | 0 | 0 | 0 | 1 | 0 | 0 | 0 | 0 | 0 | 1 | 0 | 0 | 1 | 1 | 0 | 150 | 14.2 | 0.96 | 22.3 | 0.65 | 0.3309859
0 | 0 | 0 | 0 | 0 | 0 | 0 | 1 | 0 | 0 | 0 | 0 | 0 | 0 | 0 | 1 | 0 | 0 | 0 | 0 | 0 | 0 | 0 | 0 | 1 | 0 | 0 | 0 | 1 | 0 | 0 | 1 | 1 | 0 | 100 | 13.49 | 1.07 | 18.16 | 0.693 | 0.2935508
0 | 0 | 0 | 0 | 0 | 0 | 0 | 0 | 0 | 1 | 0 | 0 | 0 | 0 | 0 | 1 | 0 | 0 | 0 | 0 | 0 | 0 | 0 | 0 | 1 | 0 | 0 | 0 | 1 | 0 | 0 | 1 | 1 | 0 | 100 | 13.34 | 1.006 | 19.47 | 0.681 | 0.2848576
0 | 0 | 0 | 0 | 0 | 0 | 0 | 0 | 0 | 1 | 0 | 0 | 0 | 0 | 0 | 1 | 0 | 0 | 0 | 0 | 0 | 0 | 0 | 0 | 1 | 0 | 0 | 0 | 1 | 0 | 0 | 1 | 1 | 0 | 20 | 11.84 | 0.9 | 19.35 | 0.68 | 0.1934122
0 | 0 | 0 | 0 | 0 | 0 | 0 | 0 | 0 | 1 | 0 | 0 | 0 | 0 | 0 | 0 | 0 | 1 | 0 | 0 | 0 | 0 | 0 | 0 | 1 | 0 | 0 | 0 | 1 | 0 | 0 | 1 | 1 | 0 | 50 | 18.79 | 0.93 | 18.79 | 0.63 | 0.4917509
0 | 0 | 0 | 0 | 0 | 0 | 0 | 1 | 0 | 0 | 0 | 0 | 0 | 0 | 0 | 1 | 0 | 0 | 0 | 0 | 0 | 0 | 0 | 0 | 1 | 0 | 0 | 0 | 1 | 1 | 0 | 0 | 1 | 0 | 150 | 12.65 | 0.986 | 19.22 | 0.687 | 0.2442688
0 | 0 | 0 | 0 | 0 | 0 | 0 | 1 | 0 | 0 | 0 | 0 | 0 | 0 | 0 | 1 | 0 | 0 | 0 | 0 | 0 | 0 | 0 | 0 | 1 | 0 | 0 | 0 | 1 | 1 | 0 | 0 | 1 | 0 | 150 | 12.65 | 0.986 | 19.22 | 0.687 | 0.2442688
0 | 0 | 0 | 0 | 0 | 0 | 0 | 0 | 0 | 1 | 0 | 0 | 0 | 0 | 0 | 1 | 0 | 0 | 0 | 0 | 0 | 0 | 0 | 0 | 1 | 0 | 0 | 0 | 1 | 0 | 0 | 1 | 1 | 0 | 20 | 13.64 | 1.014 | 20.73 | 0.649 | 0.2991202
0 | 0 | 0 | 0 | 0 | 0 | 0 | 1 | 0 | 0 | 0 | 0 | 0 | 0 | 0 | 1 | 0 | 0 | 0 | 0 | 0 | 0 | 0 | 0 | 1 | 0 | 0 | 0 | 1 | 0 | 0 | 1 | 1 | 0 | 200 | 15.23 | 1.06 | 20.14 | 0.71 | 0.3716349
0 | 0 | 0 | 0 | 1 | 0 | 0 | 0 | 0 | 0 | 0 | 1 | 0 | 0 | 0 | 0 | 0 | 0 | 0 | 0 | 0 | 0 | 0 | 0 | 1 | 0 | 0 | 0 | 1 | 0 | 0 | 1 | 0 | 1 | 50 | 10.28 | 1.05 | 18.93 | 0.516 | 0.06712062
0 | 0 | 0 | 0 | 0 | 0 | 0 | 1 | 0 | 0 | 0 | 0 | 0 | 0 | 0 | 1 | 0 | 0 | 0 | 0 | 0 | 0 | 0 | 0 | 1 | 0 | 0 | 0 | 1 | 0 | 0 | 1 | 1 | 0 | 10 | 15.7 | 1.08 | 21.51 | 0.68 | 0.389172
0 | 0 | 0 | 0 | 0 | 0 | 0 | 0 | 0 | 1 | 0 | 0 | 0 | 0 | 0 | 1 | 0 | 0 | 0 | 0 | 0 | 0 | 0 | 0 | 1 | 0 | 0 | 0 | 1 | 0 | 0 | 1 | 1 | 0 | 20 | 9.8 | 0.923 | 19.6 | 0.542 | 0.02040816
0 | 1 | 0 | 0 | 0 | 0 | 0 | 0 | 0 | 0 | 0 | 0 | 0 | 1 | 0 | 0 | 0 | 0 | 0 | 0 | 1 | 0 | 0 | 0 | 0 | 0 | 1 | 0 | 0 | 0 | 1 | 0 | 0 | 1 | 1000 | 10.11 | 0.745 | 20.333 | 0.67 | 0.0504451
0 | 0 | 0 | 0 | 0 | 0 | 0 | 0 | 0 | 1 | 0 | 0 | 0 | 0 | 0 | 1 | 0 | 0 | 0 | 0 | 0 | 0 | 0 | 0 | 1 | 0 | 0 | 0 | 1 | 0 | 0 | 1 | 1 | 0 | 100 | 11.72 | 0.973 | 20.16 | 0.598 | 0.1808874
0 | 0 | 0 | 0 | 0 | 0 | 0 | 0 | 0 | 1 | 0 | 0 | 0 | 0 | 0 | 1 | 0 | 0 | 0 | 0 | 0 | 0 | 0 | 0 | 1 | 0 | 0 | 0 | 1 | 0 | 0 | 1 | 1 | 0 | 43 | 12.6 | 0.995 | 17.3 | 0.72 | 0.2380952
0 | 0 | 0 | 0 | 0 | 0 | 0 | 0 | 0 | 1 | 0 | 0 | 0 | 0 | 0 | 1 | 0 | 0 | 0 | 0 | 0 | 1 | 0 | 0 | 0 | 0 | 0 | 0 | 1 | 0 | 0 | 1 | 1 | 0 | 66 | 14.3 | 1.06 | 20.49 | 0.65 | 0.3286713
0 | 0 | 0 | 0 | 0 | 0 | 0 | 0 | 0 | 1 | 0 | 0 | 0 | 0 | 0 | 1 | 0 | 0 | 0 | 0 | 0 | 1 | 0 | 0 | 0 | 0 | 0 | 0 | 1 | 0 | 0 | 1 | 1 | 0 | 66 | 15.1 | 1.06 | 21.07 | 0.67 | 0.3642384
0 | 0 | 0 | 0 | 0 | 0 | 0 | 1 | 0 | 0 | 0 | 0 | 0 | 0 | 0 | 0 | 1 | 0 | 0 | 0 | 0 | 0 | 0 | 0 | 1 | 1 | 0 | 0 | 0 | 0 | 0 | 1 | 1 | 0 | 50 | 11 | 0.95 | 18.76 | 0.617 | 0.1254545
0 | 1 | 0 | 0 | 0 | 0 | 0 | 0 | 0 | 0 | 0 | 0 | 0 | 1 | 0 | 0 | 0 | 0 | 0 | 0 | 1 | 0 | 0 | 0 | 0 | 0 | 1 | 0 | 0 | 0 | 1 | 0 | 0 | 1 | 1000 | 10.01 | 0.814 | 19.698 | 0.624 | 0.03496503
0 | 1 | 0 | 0 | 0 | 0 | 0 | 0 | 0 | 0 | 0 | 0 | 0 | 1 | 0 | 0 | 0 | 0 | 0 | 0 | 1 | 0 | 0 | 0 | 0 | 0 | 1 | 0 | 0 | 0 | 1 | 0 | 0 | 1 | 1000 | 10.51 | 0.848 | 17.16 | 0.722 | 0.08087536
1 | 0 | 0 | 0 | 0 | 0 | 0 | 0 | 0 | 0 | 0 | 0 | 0 | 0 | 0 | 0 | 0 | 1 | 0 | 0 | 0 | 0 | 0 | 0 | 1 | 0 | 0 | 0 | 1 | 0 | 0 | 1 | 1 | 0 | 50 | 10.48 | 1.02 | 20.13 | 0.511 | 0.07729008
0 | 0 | 0 | 0 | 0 | 0 | 0 | 1 | 0 | 0 | 0 | 0 | 0 | 0 | 0 | 0 | 1 | 0 | 0 | 0 | 0 | 0 | 0 | 0 | 1 | 1 | 0 | 0 | 0 | 0 | 0 | 1 | 1 | 0 | 50 | 10.08 | 0.95 | 18.01 | 0.589 | 0.03968254
0 | 0 | 0 | 0 | 0 | 1 | 0 | 0 | 0 | 0 | 0 | 0 | 0 | 0 | 0 | 1 | 0 | 0 | 0 | 0 | 0 | 0 | 0 | 0 | 1 | 0 | 0 | 0 | 1 | 0 | 0 | 1 | 1 | 0 | 1000 | 12.93 | 1.08 | 19.01 | 0.63 | 0.2513534
0 | 1 | 0 | 0 | 0 | 0 | 0 | 0 | 0 | 0 | 0 | 0 | 0 | 1 | 0 | 0 | 0 | 0 | 0 | 0 | 0 | 0 | 0 | 1 | 0 | 0 | 0 | 1 | 0 | 0 | 1 | 0 | 0 | 1 | 1000 | 10.71 | 0.896 | 16.862 | 0.71 | 0.0952381
0 | 0 | 0 | 0 | 0 | 0 | 0 | 1 | 0 | 0 | 0 | 0 | 0 | 0 | 0 | 1 | 0 | 0 | 0 | 0 | 0 | 0 | 0 | 0 | 1 | 0 | 0 | 0 | 1 | 0 | 0 | 1 | 1 | 0 | 1000 | 14.4 | 0.99 | 19.29 | 0.74 | 0.3263889
0 | 0 | 0 | 0 | 0 | 0 | 0 | 1 | 0 | 0 | 0 | 0 | 0 | 0 | 0 | 1 | 0 | 0 | 0 | 0 | 0 | 0 | 0 | 0 | 1 | 0 | 0 | 0 | 1 | 0 | 0 | 1 | 1 | 0 | 200 | 15.6 | 1.08 | 20.2 | 0.73 | 0.3782051
0 | 0 | 0 | 0 | 0 | 0 | 0 | 0 | 0 | 1 | 0 | 0 | 0 | 0 | 0 | 1 | 0 | 0 | 0 | 0 | 0 | 0 | 0 | 0 | 1 | 0 | 0 | 0 | 1 | 0 | 0 | 1 | 1 | 0 | 40 | 11.27 | 0.929 | 20.31 | 0.597 | 0.1384206
0 | 1 | 0 | 0 | 0 | 0 | 0 | 0 | 0 | 0 | 0 | 0 | 0 | 1 | 0 | 0 | 0 | 0 | 0 | 0 | 0 | 0 | 0 | 1 | 0 | 0 | 0 | 1 | 0 | 0 | 1 | 0 | 0 | 1 | 1000 | 10.72 | 0.895 | 15.997 | 0.748 | 0.09235075
0 | 1 | 0 | 0 | 0 | 0 | 0 | 0 | 0 | 0 | 0 | 0 | 0 | 1 | 0 | 0 | 0 | 0 | 0 | 0 | 1 | 0 | 0 | 0 | 0 | 0 | 1 | 0 | 0 | 0 | 1 | 0 | 0 | 1 | 1000 | 10.3 | 0.019 | 19.455 | 0.69 | 0.05436893
0 | 0 | 0 | 0 | 0 | 0 | 0 | 1 | 0 | 0 | 0 | 0 | 0 | 0 | 0 | 1 | 0 | 0 | 0 | 0 | 0 | 0 | 0 | 0 | 1 | 0 | 0 | 0 | 1 | 0 | 0 | 1 | 1 | 0 | 200 | 12.93 | 0.925 | 19.04 | 0.73 | 0.2436195
0 | 1 | 0 | 0 | 0 | 0 | 0 | 0 | 0 | 0 | 0 | 0 | 0 | 1 | 0 | 0 | 0 | 0 | 0 | 0 | 1 | 0 | 0 | 0 | 0 | 0 | 1 | 0 | 0 | 0 | 1 | 0 | 0 | 1 | 1000 | 10.41 | 0.744 | 21.498 | 0.65 | 0.05955812
1 | 0 | 0 | 0 | 0 | 0 | 0 | 0 | 0 | 0 | 0 | 0 | 0 | 0 | 0 | 1 | 0 | 0 | 0 | 0 | 0 | 0 | 0 | 0 | 1 | 0 | 0 | 0 | 1 | 0 | 0 | 1 | 1 | 0 | 100 | 10.1 | 0.987 | 17.8 | 0.57 | 0.02970297
0 | 0 | 0 | 1 | 0 | 0 | 0 | 0 | 0 | 0 | 0 | 0 | 0 | 1 | 0 | 0 | 0 | 0 | 0 | 0 | 0 | 0 | 0 | 0 | 1 | 0 | 0 | 0 | 1 | 0 | 0 | 1 | 0 | 1 | 50 | 10.41 | 0.927 | 15.5 | 0.72 | 0.0585975
0 | 0 | 0 | 0 | 0 | 1 | 0 | 0 | 0 | 0 | 0 | 0 | 0 | 0 | 0 | 1 | 0 | 0 | 0 | 0 | 0 | 0 | 0 | 0 | 1 | 0 | 0 | 0 | 1 | 0 | 0 | 1 | 1 | 0 | 100 | 12.7 | 1.11 | 20.9 | 0.59 | 0.2283465
0 | 0 | 0 | 0 | 0 | 0 | 0 | 0 | 0 | 1 | 0 | 0 | 0 | 0 | 0 | 1 | 0 | 0 | 0 | 0 | 0 | 0 | 0 | 0 | 1 | 0 | 0 | 0 | 1 | 0 | 0 | 1 | 1 | 0 | 50 | 11.07 | 0.94 | 17.79 | 0.66 | 0.1138211
0 | 0 | 0 | 0 | 0 | 0 | 0 | 0 | 0 | 1 | 0 | 0 | 0 | 0 | 0 | 0 | 1 | 0 | 0 | 0 | 0 | 0 | 0 | 0 | 1 | 0 | 0 | 0 | 1 | 0 | 0 | 1 | 1 | 0 | 300 | 10.91 | 0.993 | 17.41 | 0.63 | 0.09990834
0 | 1 | 0 | 0 | 0 | 0 | 0 | 0 | 0 | 0 | 0 | 0 | 0 | 1 | 0 | 0 | 0 | 0 | 0 | 0 | 1 | 0 | 0 | 0 | 0 | 0 | 1 | 0 | 0 | 0 | 1 | 0 | 0 | 1 | 1000 | 10.41 | 0.799 | 18.825 | 0.69 | 0.05571566
0 | 0 | 0 | 1 | 0 | 0 | 0 | 0 | 0 | 0 | 0 | 0 | 0 | 1 | 0 | 0 | 0 | 0 | 0 | 0 | 0 | 0 | 0 | 0 | 1 | 0 | 0 | 0 | 1 | 0 | 0 | 1 | 0 | 1 | 200 | 9.87 | 0.98 | 15.5 | 0.65 | 0.003039514
0 | 0 | 0 | 0 | 0 | 0 | 0 | 0 | 0 | 1 | 0 | 0 | 0 | 0 | 0 | 1 | 0 | 0 | 0 | 0 | 0 | 0 | 0 | 0 | 1 | 0 | 0 | 0 | 1 | 0 | 0 | 1 | 1 | 0 | 100000 | 10.48 | 0.926 | 19.498 | 0.58 | 0.0601145
0 | 0 | 0 | 0 | 0 | 0 | 0 | 0 | 0 | 1 | 0 | 0 | 0 | 0 | 0 | 1 | 0 | 0 | 0 | 0 | 0 | 0 | 0 | 0 | 1 | 0 | 0 | 0 | 1 | 0 | 0 | 1 | 1 | 0 | 100000 | 10.48 | 0.926 | 19.498 | 0.58 | 0.0601145
0 | 0 | 0 | 0 | 0 | 0 | 0 | 0 | 0 | 1 | 0 | 0 | 0 | 0 | 0 | 1 | 0 | 0 | 0 | 0 | 0 | 0 | 0 | 0 | 1 | 0 | 0 | 0 | 1 | 0 | 0 | 1 | 1 | 0 | 500 | 10.01 | 0.89 | 21.74 | 0.51 | 0.01398601
0 | 0 | 0 | 0 | 0 | 0 | 0 | 1 | 0 | 0 | 0 | 0 | 0 | 0 | 0 | 1 | 0 | 0 | 0 | 0 | 0 | 0 | 0 | 0 | 1 | 0 | 0 | 0 | 1 | 0 | 0 | 1 | 1 | 0 | 50 | 11.85 | 0.923 | 18.43 | 0.7 | 0.1670886
0 | 1 | 0 | 0 | 0 | 0 | 0 | 0 | 0 | 0 | 0 | 0 | 0 | 1 | 0 | 0 | 0 | 0 | 0 | 0 | 1 | 0 | 0 | 0 | 0 | 0 | 1 | 0 | 0 | 0 | 1 | 0 | 0 | 1 | 1000 | 11.15 | 0.913 | 17.321 | 0.705 | 0.1139013
0 | 0 | 0 | 0 | 0 | 0 | 0 | 0 | 0 | 1 | 0 | 0 | 0 | 0 | 0 | 1 | 0 | 0 | 0 | 0 | 0 | 0 | 0 | 0 | 1 | 0 | 0 | 0 | 1 | 0 | 0 | 1 | 1 | 0 | 100 | 11.38 | 0.97 | 20.88 | 0.562 | 0.1309315
0 | 0 | 0 | 0 | 0 | 0 | 0 | 0 | 0 | 1 | 0 | 0 | 0 | 0 | 0 | 1 | 0 | 0 | 0 | 0 | 0 | 0 | 0 | 0 | 1 | 0 | 0 | 0 | 1 | 0 | 0 | 1 | 1 | 0 | 100 | 12.65 | 0.95 | 19.02 | 0.7 | 0.2181818
0 | 0 | 0 | 0 | 0 | 0 | 0 | 0 | 0 | 1 | 0 | 0 | 0 | 0 | 0 | 0 | 0 | 1 | 0 | 0 | 0 | 0 | 0 | 0 | 1 | 0 | 0 | 0 | 1 | 0 | 0 | 1 | 1 | 0 | 333 | 10.3 | 1.008 | 20.5 | 0.5 | 0.03883495
0 | 0 | 0 | 0 | 0 | 0 | 0 | 1 | 0 | 0 | 0 | 0 | 0 | 0 | 0 | 0 | 1 | 0 | 0 | 0 | 0 | 0 | 0 | 0 | 1 | 1 | 0 | 0 | 0 | 0 | 0 | 1 | 1 | 0 | 50 | 10.65 | 0.92 | 18.32 | 0.632 | 0.07042254
0 | 0 | 0 | 0 | 0 | 0 | 0 | 0 | 0 | 1 | 0 | 0 | 0 | 0 | 0 | 1 | 0 | 0 | 0 | 0 | 0 | 0 | 0 | 0 | 1 | 0 | 0 | 0 | 1 | 0 | 0 | 1 | 1 | 0 | 50 | 11.42 | 0.912 | 20.431 | 0.613 | 0.1330998
0 | 0 | 0 | 0 | 0 | 0 | 0 | 1 | 0 | 0 | 0 | 0 | 0 | 0 | 0 | 1 | 0 | 0 | 0 | 0 | 0 | 0 | 0 | 0 | 1 | 0 | 0 | 0 | 1 | 0 | 0 | 1 | 1 | 0 | 100 | 12.33 | 0.923 | 18.82 | 0.71 | 0.1970803
0 | 0 | 0 | 0 | 0 | 0 | 0 | 1 | 0 | 0 | 0 | 0 | 0 | 0 | 0 | 1 | 0 | 0 | 0 | 0 | 0 | 0 | 0 | 0 | 1 | 0 | 0 | 0 | 1 | 1 | 0 | 0 | 1 | 0 | 10 | 15.1 | 1.03 | 21.3 | 0.69 | 0.3443709
0 | 1 | 0 | 0 | 0 | 0 | 0 | 0 | 0 | 0 | 0 | 0 | 0 | 1 | 0 | 0 | 0 | 0 | 0 | 0 | 0 | 0 | 0 | 1 | 0 | 0 | 0 | 1 | 0 | 0 | 1 | 0 | 0 | 1 | 1000 | 9.99 | 0.831 | 18.924 | 0.635 | 0.008008008
0 | 1 | 0 | 0 | 0 | 0 | 0 | 0 | 0 | 0 | 0 | 0 | 0 | 1 | 0 | 0 | 0 | 0 | 0 | 0 | 1 | 0 | 0 | 0 | 0 | 0 | 1 | 0 | 0 | 0 | 1 | 0 | 0 | 1 | 1000 | 10.41 | 0.771 | 18.916 | 0.71 | 0.04803074
0 | 0 | 0 | 0 | 0 | 0 | 0 | 1 | 0 | 0 | 0 | 0 | 0 | 0 | 0 | 1 | 0 | 0 | 0 | 0 | 0 | 0 | 0 | 0 | 1 | 0 | 0 | 0 | 1 | 0 | 0 | 1 | 1 | 0 | 15 | 12.02 | 0.97 | 22.23 | 0.56 | 0.1755408
0 | 0 | 0 | 0 | 0 | 1 | 0 | 0 | 0 | 0 | 0 | 0 | 0 | 0 | 0 | 1 | 0 | 0 | 0 | 0 | 0 | 1 | 0 | 0 | 0 | 0 | 0 | 0 | 1 | 0 | 0 | 1 | 1 | 0 | 100 | 16.05 | 1.13 | 21.03 | 0.68 | 0.3813084
0 | 1 | 0 | 0 | 0 | 0 | 0 | 0 | 0 | 0 | 0 | 0 | 0 | 0 | 1 | 0 | 0 | 0 | 0 | 0 | 0 | 0 | 0 | 1 | 0 | 0 | 0 | 1 | 0 | 0 | 1 | 0 | 0 | 1 | 1000 | 10.15 | 0.92 | 16.701 | 0.661 | 0.01773399
0 | 1 | 0 | 0 | 0 | 0 | 0 | 0 | 0 | 0 | 0 | 0 | 0 | 1 | 0 | 0 | 0 | 0 | 0 | 0 | 0 | 0 | 0 | 1 | 0 | 0 | 0 | 1 | 0 | 0 | 1 | 0 | 0 | 1 | 1000 | 11.05 | 0.896 | 16.836 | 0.733 | 0.09773756
0 | 0 | 1 | 0 | 0 | 0 | 0 | 0 | 0 | 0 | 1 | 0 | 0 | 0 | 0 | 0 | 0 | 0 | 0 | 1 | 0 | 0 | 0 | 0 | 0 | 0 | 0 | 1 | 0 | 0 | 1 | 0 | 0 | 1 | 40 | 11.06 | 1.02 | 15.7 | 0.689 | 0.09855335
0 | 1 | 0 | 0 | 0 | 0 | 0 | 0 | 0 | 0 | 0 | 0 | 0 | 1 | 0 | 0 | 0 | 0 | 0 | 0 | 1 | 0 | 0 | 0 | 0 | 0 | 1 | 0 | 0 | 0 | 1 | 0 | 0 | 1 | 1000 | 11.36 | 0.915 | 17.373 | 0.715 | 0.1223592
0 | 1 | 0 | 0 | 0 | 0 | 0 | 0 | 0 | 0 | 0 | 0 | 0 | 1 | 0 | 0 | 0 | 0 | 0 | 0 | 0 | 0 | 0 | 1 | 0 | 0 | 0 | 1 | 0 | 0 | 1 | 0 | 0 | 1 | 1000 | 11.07 | 0.893 | 16.576 | 0.748 | 0.09846432
0 | 1 | 0 | 0 | 0 | 0 | 0 | 0 | 0 | 0 | 0 | 0 | 0 | 1 | 0 | 0 | 0 | 0 | 0 | 0 | 1 | 0 | 0 | 0 | 0 | 0 | 1 | 0 | 0 | 0 | 1 | 0 | 0 | 1 | 1000 | 10.34 | 0.767 | 23.871 | 0.564 | 0.03288201
0 | 0 | 0 | 0 | 0 | 0 | 0 | 0 | 0 | 1 | 0 | 0 | 0 | 0 | 0 | 0 | 0 | 1 | 0 | 0 | 0 | 0 | 0 | 0 | 1 | 0 | 0 | 0 | 1 | 0 | 0 | 1 | 1 | 0 | 230 | 11.2 | 1.02 | 19.9 | 0.55 | 0.1071429
0 | 0 | 0 | 0 | 0 | 0 | 0 | 1 | 0 | 0 | 0 | 0 | 0 | 0 | 0 | 1 | 0 | 0 | 0 | 0 | 0 | 0 | 0 | 0 | 1 | 0 | 0 | 0 | 1 | 0 | 0 | 1 | 1 | 0 | 125 | 13.2 | 1.14 | 19.2 | 0.6 | 0.2424242
0 | 0 | 0 | 0 | 0 | 0 | 0 | 0 | 0 | 1 | 0 | 0 | 0 | 0 | 0 | 1 | 0 | 0 | 0 | 0 | 0 | 0 | 0 | 0 | 1 | 0 | 0 | 0 | 1 | 0 | 0 | 1 | 1 | 0 | 43 | 14 | 0.95 | 18 | 0.77 | 0.2857143
0 | 1 | 0 | 0 | 0 | 0 | 0 | 0 | 0 | 0 | 0 | 0 | 0 | 1 | 0 | 0 | 0 | 0 | 0 | 0 | 0 | 0 | 0 | 1 | 0 | 0 | 0 | 1 | 0 | 0 | 1 | 0 | 0 | 1 | 1000 | 11.08 | 0.894 | 16.815 | 0.737 | 0.0965704
0 | 0 | 0 | 0 | 0 | 0 | 0 | 1 | 0 | 0 | 0 | 0 | 0 | 0 | 0 | 1 | 0 | 0 | 0 | 0 | 0 | 0 | 0 | 0 | 1 | 0 | 0 | 0 | 1 | 0 | 0 | 1 | 1 | 0 | 17 | 12.26 | 0.897 | 21.71 | 0.63 | 0.180261
0 | 0 | 0 | 0 | 0 | 0 | 0 | 0 | 0 | 1 | 0 | 0 | 0 | 0 | 0 | 1 | 0 | 0 | 0 | 0 | 0 | 0 | 0 | 0 | 1 | 0 | 0 | 0 | 1 | 0 | 0 | 1 | 1 | 0 | 40 | 14.11 | 1.04 | 20.98 | 0.646 | 0.2877392
0 | 0 | 0 | 1 | 0 | 0 | 0 | 0 | 0 | 0 | 0 | 0 | 0 | 1 | 0 | 0 | 0 | 0 | 0 | 0 | 0 | 0 | 0 | 0 | 1 | 0 | 0 | 0 | 1 | 0 | 0 | 1 | 0 | 1 | 1000 | 10.64 | 0.99 | 16.11 | 0.67 | 0.05169173
0 | 0 | 0 | 1 | 0 | 0 | 0 | 0 | 0 | 0 | 0 | 0 | 0 | 1 | 0 | 0 | 0 | 0 | 0 | 0 | 0 | 0 | 0 | 0 | 1 | 0 | 0 | 0 | 1 | 0 | 0 | 1 | 0 | 1 | 50 | 10.19 | 0.92 | 15.69 | 0.706 | 0.008832188
0 | 0 | 0 | 1 | 0 | 0 | 0 | 0 | 0 | 0 | 0 | 0 | 0 | 1 | 0 | 0 | 0 | 0 | 0 | 0 | 0 | 0 | 0 | 0 | 1 | 0 | 0 | 0 | 1 | 0 | 0 | 1 | 0 | 1 | 50 | 10.3 | 1.01 | 16.4 | 0.634 | 0.01941748
0 | 0 | 0 | 0 | 0 | 0 | 0 | 0 | 0 | 1 | 0 | 0 | 0 | 0 | 0 | 1 | 0 | 0 | 0 | 0 | 0 | 0 | 0 | 0 | 1 | 0 | 0 | 0 | 1 | 0 | 0 | 1 | 1 | 0 | 200 | 10.8 | 0.85 | 18.8 | 0.67 | 0.06481481
0 | 0 | 0 | 0 | 0 | 0 | 0 | 0 | 0 | 1 | 0 | 0 | 0 | 0 | 0 | 1 | 0 | 0 | 0 | 0 | 0 | 0 | 0 | 0 | 1 | 0 | 0 | 0 | 1 | 1 | 0 | 0 | 1 | 0 | 200 | 11.3 | 0.88 | 18 | 0.718 | 0.1061947
0 | 0 | 0 | 0 | 0 | 0 | 0 | 1 | 0 | 0 | 0 | 0 | 0 | 0 | 0 | 1 | 0 | 0 | 0 | 0 | 0 | 0 | 0 | 0 | 1 | 0 | 0 | 0 | 1 | 0 | 0 | 1 | 1 | 0 | 10 | 11.7 | 1 | 21.5 | 0.544 | 0.1367521
0 | 0 | 0 | 1 | 0 | 0 | 0 | 0 | 0 | 0 | 0 | 0 | 0 | 1 | 0 | 0 | 0 | 0 | 0 | 0 | 0 | 0 | 0 | 0 | 1 | 0 | 0 | 0 | 1 | 0 | 0 | 1 | 0 | 1 | 0.1 | 12.13 | 0.91 | 18.81 | 0.7 | 0.1673537
0 | 0 | 0 | 1 | 0 | 0 | 0 | 0 | 0 | 0 | 0 | 0 | 0 | 0 | 0 | 1 | 0 | 0 | 0 | 0 | 0 | 0 | 0 | 0 | 1 | 0 | 0 | 0 | 1 | 0 | 0 | 1 | 1 | 0 | 1666 | 13.3 | 1.08 | 19 | 0.646 | 0.2406015
0 | 0 | 0 | 0 | 0 | 0 | 0 | 0 | 0 | 1 | 0 | 0 | 0 | 0 | 0 | 1 | 0 | 0 | 0 | 0 | 0 | 0 | 0 | 0 | 1 | 0 | 0 | 0 | 1 | 0 | 0 | 1 | 1 | 0 | 50 | 13.5 | 0.909 | 19.8 | 0.75 | 0.2518519
0 | 0 | 0 | 0 | 0 | 0 | 0 | 1 | 0 | 0 | 0 | 0 | 0 | 0 | 0 | 0 | 1 | 0 | 0 | 0 | 0 | 0 | 0 | 0 | 1 | 1 | 0 | 0 | 0 | 0 | 0 | 1 | 1 | 0 | 50 | 11.43 | 0.92 | 18.85 | 0.659 | 0.1154856
0 | 0 | 0 | 0 | 0 | 0 | 0 | 0 | 0 | 1 | 0 | 0 | 0 | 0 | 0 | 1 | 0 | 0 | 0 | 0 | 0 | 0 | 0 | 0 | 1 | 0 | 0 | 0 | 1 | 0 | 0 | 1 | 1 | 0 | 50 | 10.59 | 1 | 18.41 | 0.573 | 0.04438149
0 | 0 | 0 | 0 | 0 | 0 | 0 | 1 | 0 | 0 | 0 | 0 | 0 | 0 | 0 | 0 | 0 | 1 | 0 | 0 | 0 | 0 | 0 | 0 | 1 | 0 | 0 | 0 | 1 | 0 | 0 | 1 | 1 | 0 | 50 | 12.06 | 1.02 | 21.88 | 0.54 | 0.1608624
0 | 0 | 0 | 0 | 0 | 0 | 0 | 1 | 0 | 0 | 0 | 0 | 0 | 0 | 0 | 0 | 0 | 1 | 0 | 0 | 0 | 0 | 0 | 0 | 1 | 0 | 0 | 0 | 1 | 0 | 0 | 1 | 1 | 0 | 100 | 12.06 | 1.02 | 21.88 | 0.54 | 0.1608624
0 | 0 | 0 | 1 | 0 | 0 | 0 | 0 | 0 | 0 | 0 | 0 | 0 | 1 | 0 | 0 | 0 | 0 | 0 | 0 | 0 | 0 | 0 | 0 | 1 | 0 | 0 | 0 | 1 | 0 | 0 | 1 | 0 | 1 | 50 | 10.47 | 1.01 | 18.98 | 0.546 | 0.03151862
0 | 0 | 0 | 0 | 0 | 1 | 0 | 0 | 0 | 0 | 0 | 0 | 0 | 0 | 0 | 1 | 0 | 0 | 0 | 0 | 0 | 0 | 0 | 0 | 1 | 0 | 0 | 0 | 1 | 0 | 0 | 1 | 1 | 0 | 100 | 13.38 | 1.05 | 19.31 | 0.66 | 0.2414051
0 | 1 | 0 | 0 | 0 | 0 | 0 | 0 | 0 | 0 | 0 | 0 | 0 | 1 | 0 | 0 | 0 | 0 | 0 | 0 | 1 | 0 | 0 | 0 | 0 | 0 | 1 | 0 | 0 | 0 | 1 | 0 | 0 | 1 | 1000 | 10.95 | 0.829 | 18.453 | 0.715 | 0.07214612
0 | 1 | 0 | 0 | 0 | 0 | 0 | 0 | 0 | 0 | 0 | 0 | 0 | 0 | 1 | 0 | 0 | 0 | 0 | 0 | 0 | 0 | 0 | 1 | 0 | 0 | 0 | 1 | 0 | 0 | 1 | 0 | 0 | 1 | 1000 | 10.76 | 0.93 | 17.228 | 0.672 | 0.05390335
0 | 0 | 0 | 0 | 0 | 0 | 0 | 1 | 0 | 0 | 0 | 0 | 0 | 0 | 0 | 0 | 1 | 0 | 0 | 0 | 0 | 0 | 0 | 0 | 1 | 1 | 0 | 0 | 0 | 0 | 0 | 1 | 1 | 0 | 50 | 11.27 | 0.95 | 18.05 | 0.657 | 0.09671695
0 | 0 | 0 | 0 | 0 | 0 | 0 | 0 | 0 | 1 | 0 | 0 | 0 | 0 | 0 | 1 | 0 | 0 | 0 | 0 | 0 | 0 | 0 | 0 | 1 | 0 | 0 | 0 | 1 | 0 | 0 | 1 | 1 | 0 | 50 | 10.75 | 0.95 | 18.56 | 0.608 | 0.05116279
1 | 0 | 0 | 0 | 0 | 0 | 0 | 0 | 0 | 0 | 0 | 0 | 0 | 1 | 0 | 0 | 0 | 0 | 0 | 0 | 0 | 0 | 0 | 0 | 1 | 0 | 0 | 0 | 1 | 0 | 0 | 1 | 0 | 1 | 5 | 11.05 | 0.8 | 18.75 | 0.69 | 0.07692308
0 | 0 | 0 | 0 | 0 | 0 | 0 | 0 | 0 | 1 | 0 | 0 | 0 | 0 | 0 | 1 | 0 | 0 | 0 | 0 | 0 | 0 | 0 | 0 | 1 | 0 | 0 | 0 | 1 | 0 | 0 | 1 | 1 | 0 | 100 | 11.2 | 0.921 | 15.8 | 0.692 | 0.08928571
0 | 0 | 0 | 1 | 0 | 0 | 0 | 0 | 0 | 0 | 0 | 0 | 0 | 0 | 0 | 1 | 0 | 0 | 0 | 0 | 0 | 0 | 0 | 0 | 1 | 0 | 0 | 0 | 1 | 0 | 0 | 1 | 0 | 1 | 10 | 11.7 | 0.98 | 21.5 | 0.555 | 0.1282051
0 | 0 | 0 | 0 | 0 | 0 | 0 | 0 | 0 | 1 | 0 | 0 | 0 | 0 | 0 | 1 | 0 | 0 | 0 | 0 | 0 | 1 | 0 | 0 | 0 | 0 | 0 | 0 | 1 | 0 | 0 | 1 | 1 | 0 | 66 | 14.4 | 1.07 | 19.98 | 0.67 | 0.2916667
0 | 1 | 0 | 0 | 0 | 0 | 0 | 0 | 0 | 0 | 0 | 0 | 0 | 1 | 0 | 0 | 0 | 0 | 0 | 0 | 1 | 0 | 0 | 0 | 0 | 0 | 1 | 0 | 0 | 0 | 1 | 0 | 0 | 1 | 1000 | 11.54 | 0.87 | 16.459 | 0.806 | 0.1152513
0 | 0 | 0 | 1 | 0 | 0 | 0 | 0 | 0 | 0 | 0 | 0 | 0 | 1 | 0 | 0 | 0 | 0 | 0 | 0 | 0 | 0 | 0 | 0 | 1 | 0 | 0 | 0 | 1 | 0 | 0 | 1 | 0 | 1 | 5 | 10.39 | 0.93 | 19.91 | 0.56 | 0.01636189
0 | 0 | 0 | 0 | 0 | 0 | 0 | 0 | 0 | 1 | 0 | 0 | 0 | 0 | 0 | 1 | 0 | 0 | 0 | 0 | 0 | 0 | 0 | 0 | 1 | 0 | 0 | 0 | 1 | 0 | 0 | 1 | 1 | 0 | 40 | 12.03 | 0.906 | 20.27 | 0.655 | 0.1471322
0 | 0 | 0 | 0 | 0 | 0 | 0 | 0 | 0 | 1 | 0 | 0 | 0 | 0 | 0 | 1 | 0 | 0 | 0 | 0 | 0 | 0 | 0 | 0 | 1 | 0 | 0 | 0 | 1 | 0 | 0 | 1 | 1 | 0 | 50 | 10.5 | 1 | 18.78 | 0.559 | 0.02
0 | 0 | 0 | 0 | 0 | 0 | 0 | 0 | 0 | 1 | 0 | 0 | 0 | 0 | 0 | 1 | 0 | 0 | 0 | 0 | 0 | 0 | 0 | 0 | 1 | 0 | 0 | 0 | 1 | 0 | 0 | 1 | 1 | 0 | 10 | 12.1 | 1.01 | 20.21 | 0.59 | 0.1487603
0 | 0 | 0 | 0 | 0 | 0 | 0 | 0 | 0 | 1 | 0 | 0 | 0 | 0 | 0 | 1 | 0 | 0 | 0 | 0 | 0 | 0 | 0 | 0 | 1 | 0 | 0 | 0 | 1 | 0 | 0 | 1 | 1 | 0 | 100 | 12.3 | 1.008 | 21.3 | 0.571 | 0.1626016
0 | 0 | 0 | 0 | 0 | 0 | 0 | 0 | 0 | 1 | 0 | 0 | 0 | 0 | 0 | 1 | 0 | 0 | 0 | 0 | 0 | 0 | 0 | 0 | 1 | 0 | 0 | 0 | 1 | 1 | 0 | 0 | 1 | 0 | 50 | 12.6 | 0.873 | 20.3 | 0.71 | 0.1825397
0 | 0 | 0 | 0 | 0 | 0 | 0 | 0 | 0 | 1 | 0 | 0 | 0 | 0 | 0 | 1 | 0 | 0 | 0 | 0 | 0 | 0 | 0 | 0 | 1 | 0 | 0 | 0 | 1 | 0 | 0 | 1 | 1 | 0 | 150 | 14.1 | 0.86 | 18.7 | 0.66 | 0.2695035
0 | 0 | 0 | 0 | 0 | 0 | 0 | 0 | 0 | 1 | 0 | 0 | 0 | 0 | 0 | 1 | 0 | 0 | 0 | 0 | 0 | 1 | 0 | 0 | 0 | 0 | 0 | 0 | 1 | 0 | 0 | 1 | 1 | 0 | 66 | 15.1 | 1.06 | 20.43 | 0.7 | 0.3178808
0 | 0 | 0 | 0 | 0 | 0 | 0 | 0 | 0 | 1 | 0 | 0 | 0 | 0 | 0 | 1 | 0 | 0 | 0 | 0 | 0 | 1 | 0 | 0 | 0 | 0 | 0 | 0 | 1 | 0 | 0 | 1 | 1 | 0 | 66 | 15.2 | 1.07 | 22.48 | 0.63 | 0.3223684
0 | 1 | 0 | 0 | 0 | 0 | 0 | 0 | 0 | 0 | 0 | 0 | 0 | 1 | 0 | 0 | 0 | 0 | 0 | 0 | 0 | 0 | 0 | 1 | 0 | 0 | 0 | 1 | 0 | 0 | 1 | 0 | 0 | 1 | 1000 | 11.48 | 0.894 | 16.962 | 0.757 | 0.1019164
0 | 1 | 0 | 0 | 0 | 0 | 0 | 0 | 0 | 0 | 0 | 0 | 0 | 1 | 0 | 0 | 0 | 0 | 0 | 0 | 1 | 0 | 0 | 0 | 0 | 0 | 1 | 0 | 0 | 0 | 1 | 0 | 0 | 1 | 1000 | 11.54 | 0.907 | 17.277 | 0.737 | 0.1057192
0 | 0 | 0 | 0 | 0 | 0 | 0 | 0 | 0 | 1 | 0 | 0 | 0 | 0 | 0 | 1 | 0 | 0 | 0 | 0 | 0 | 0 | 0 | 0 | 1 | 0 | 0 | 0 | 1 | 0 | 0 | 1 | 1 | 0 | 500 | 11.39 | 0.91 | 21.88 | 0.57 | 0.09130817
0 | 0 | 0 | 0 | 0 | 0 | 0 | 0 | 0 | 1 | 0 | 0 | 0 | 0 | 0 | 1 | 0 | 0 | 0 | 0 | 0 | 0 | 0 | 0 | 1 | 0 | 0 | 0 | 1 | 0 | 1 | 0 | 1 | 0 | 45 | 11.76 | 0.969 | 18.5 | 0.656 | 0.119898
0 | 1 | 0 | 0 | 0 | 0 | 0 | 0 | 0 | 0 | 0 | 0 | 0 | 0 | 1 | 0 | 0 | 0 | 0 | 0 | 0 | 0 | 0 | 1 | 0 | 0 | 0 | 1 | 0 | 0 | 1 | 0 | 0 | 1 | 1000 | 10.62 | 0.929 | 17.157 | 0.667 | 0.02448211
0 | 0 | 0 | 0 | 0 | 0 | 0 | 0 | 0 | 1 | 0 | 0 | 0 | 0 | 0 | 1 | 0 | 0 | 1 | 0 | 0 | 0 | 0 | 0 | 0 | 0 | 1 | 0 | 0 | 0 | 0 | 1 | 1 | 0 | 20 | 13.13 | 1.08 | 20.9 | 0.58 | 0.2109673
0 | 0 | 0 | 0 | 0 | 0 | 0 | 0 | 0 | 1 | 0 | 0 | 0 | 0 | 0 | 1 | 0 | 0 | 0 | 0 | 0 | 0 | 0 | 0 | 1 | 0 | 0 | 0 | 1 | 0 | 0 | 1 | 1 | 0 | 20 | 11.14 | 0.98 | 18.01 | 0.63 | 0.06732496
0 | 0 | 0 | 0 | 0 | 0 | 0 | 0 | 0 | 1 | 0 | 0 | 0 | 0 | 0 | 1 | 0 | 0 | 0 | 0 | 0 | 0 | 0 | 0 | 1 | 0 | 0 | 0 | 1 | 0 | 0 | 1 | 1 | 0 | 150 | 11.09 | 1.04 | 18.05 | 0.6 | 0.06221821
0 | 0 | 0 | 0 | 0 | 0 | 0 | 1 | 0 | 0 | 0 | 0 | 0 | 0 | 0 | 1 | 0 | 0 | 0 | 0 | 0 | 0 | 0 | 0 | 1 | 0 | 0 | 0 | 1 | 0 | 1 | 0 | 1 | 0 | 40 | 14.3 | 1.04 | 19.3 | 0.71 | 0.2727273
0 | 0 | 0 | 0 | 0 | 0 | 0 | 0 | 0 | 1 | 0 | 0 | 0 | 0 | 0 | 1 | 0 | 0 | 0 | 0 | 0 | 1 | 0 | 0 | 0 | 0 | 0 | 0 | 1 | 0 | 0 | 1 | 1 | 0 | 66 | 14.4 | 1.08 | 20.9 | 0.64 | 0.2777778
0 | 0 | 0 | 0 | 0 | 0 | 0 | 0 | 0 | 1 | 0 | 0 | 0 | 0 | 0 | 1 | 0 | 0 | 0 | 0 | 0 | 1 | 0 | 0 | 0 | 0 | 0 | 0 | 1 | 0 | 0 | 1 | 1 | 0 | 66 | 14.5 | 1.08 | 20.67 | 0.65 | 0.2827586
0 | 0 | 0 | 0 | 0 | 0 | 0 | 0 | 0 | 1 | 0 | 0 | 0 | 0 | 0 | 1 | 0 | 0 | 0 | 0 | 0 | 1 | 0 | 0 | 0 | 0 | 0 | 0 | 1 | 0 | 0 | 1 | 1 | 0 | 100 | 15.7 | 1.16 | 20 | 0.68 | 0.3375796
0 | 0 | 0 | 0 | 0 | 0 | 0 | 1 | 0 | 0 | 0 | 0 | 0 | 0 | 0 | 1 | 0 | 0 | 0 | 0 | 0 | 0 | 0 | 0 | 1 | 0 | 0 | 0 | 1 | 0 | 0 | 1 | 1 | 0 | 30 | 17.8 | 1.08 | 22.4 | 0.74 | 0.4157303
0 | 0 | 0 | 0 | 1 | 0 | 0 | 0 | 0 | 0 | 1 | 0 | 0 | 0 | 0 | 0 | 0 | 0 | 0 | 1 | 0 | 0 | 0 | 0 | 0 | 0 | 0 | 1 | 0 | 0 | 1 | 0 | 0 | 1 | 40 | 11.31 | 1.03 | 15.8 | 0.693 | 0.07869142
0 | 1 | 0 | 0 | 0 | 0 | 0 | 0 | 0 | 0 | 0 | 0 | 0 | 1 | 0 | 0 | 0 | 0 | 0 | 0 | 1 | 0 | 0 | 0 | 0 | 0 | 1 | 0 | 0 | 0 | 1 | 0 | 0 | 1 | 1000 | 12.15 | 0.9 | 18.005 | 0.75 | 0.1399177
0 | 0 | 0 | 0 | 0 | 0 | 0 | 0 | 0 | 1 | 0 | 0 | 0 | 0 | 0 | 1 | 0 | 0 | 0 | 0 | 0 | 0 | 0 | 0 | 1 | 0 | 0 | 0 | 1 | 0 | 0 | 1 | 1 | 0 | 40 | 13.43 | 0.997 | 23.35 | 0.575 | 0.2218913
0 | 0 | 0 | 0 | 0 | 0 | 0 | 0 | 0 | 1 | 0 | 0 | 0 | 0 | 0 | 1 | 0 | 0 | 0 | 0 | 0 | 0 | 0 | 0 | 1 | 0 | 0 | 0 | 1 | 0 | 0 | 1 | 1 | 0 | 200 | 12.88 | 0.986 | 19.03 | 0.68 | 0.1878882
0 | 0 | 0 | 0 | 0 | 0 | 0 | 0 | 0 | 1 | 0 | 0 | 0 | 0 | 0 | 0 | 0 | 1 | 0 | 0 | 0 | 0 | 0 | 0 | 1 | 0 | 0 | 0 | 1 | 1 | 0 | 0 | 1 | 0 | 50 | 11.65 | 0.866 | 21.1 | 0.64 | 0.1012876
0 | 0 | 0 | 0 | 1 | 0 | 0 | 0 | 0 | 0 | 0 | 0 | 0 | 1 | 0 | 0 | 0 | 0 | 0 | 0 | 0 | 0 | 0 | 0 | 1 | 0 | 0 | 0 | 1 | 0 | 0 | 1 | 1 | 0 | 500 | 11.77 | 1.05 | 17.28 | 0.648 | 0.1104503
0 | 1 | 0 | 0 | 0 | 0 | 0 | 0 | 0 | 0 | 0 | 0 | 0 | 1 | 0 | 0 | 0 | 0 | 0 | 0 | 1 | 0 | 0 | 0 | 0 | 0 | 1 | 0 | 0 | 0 | 1 | 0 | 0 | 1 | 1000 | 12.33 | 0.904 | 18.028 | 0.757 | 0.1467964
0 | 1 | 0 | 0 | 0 | 0 | 0 | 0 | 0 | 0 | 0 | 0 | 0 | 1 | 0 | 0 | 0 | 0 | 0 | 0 | 1 | 0 | 0 | 0 | 0 | 0 | 1 | 0 | 0 | 0 | 1 | 0 | 0 | 1 | 1000 | 11.95 | 0.858 | 17.537 | 0.794 | 0.1179916
0 | 0 | 0 | 0 | 0 | 0 | 0 | 0 | 0 | 1 | 0 | 0 | 0 | 0 | 0 | 1 | 0 | 0 | 0 | 0 | 0 | 0 | 0 | 0 | 1 | 0 | 0 | 0 | 1 | 0 | 0 | 1 | 1 | 0 | 80 | 12.18 | 0.95 | 18.12 | 0.71 | 0.134647
0 | 0 | 0 | 0 | 0 | 0 | 1 | 0 | 0 | 0 | 0 | 0 | 0 | 0 | 0 | 1 | 0 | 0 | 0 | 0 | 0 | 0 | 0 | 0 | 1 | 0 | 0 | 0 | 1 | 0 | 0 | 1 | 1 | 0 | 625 | 12.71 | 1.01 | 20.25 | 0.622 | 0.1699449
0 | 0 | 0 | 0 | 0 | 0 | 0 | 0 | 0 | 1 | 0 | 0 | 0 | 0 | 0 | 1 | 0 | 0 | 0 | 0 | 0 | 0 | 0 | 0 | 1 | 0 | 0 | 0 | 1 | 0 | 0 | 1 | 1 | 0 | 150 | 13.2 | 0.96 | 16.7 | 0.82 | 0.1969697
0 | 0 | 0 | 0 | 0 | 0 | 0 | 0 | 0 | 1 | 0 | 0 | 0 | 0 | 0 | 1 | 0 | 0 | 0 | 0 | 0 | 0 | 0 | 0 | 1 | 0 | 0 | 0 | 1 | 0 | 0 | 1 | 1 | 0 | 400 | 15.08 | 1.06 | 21.2 | 0.67 | 0.2944297
0 | 1 | 0 | 0 | 0 | 0 | 0 | 0 | 0 | 0 | 0 | 0 | 0 | 1 | 0 | 0 | 0 | 0 | 0 | 0 | 1 | 0 | 0 | 0 | 0 | 0 | 1 | 0 | 0 | 0 | 1 | 0 | 0 | 1 | 1000 | 12.27 | 0.871 | 17.386 | 0.81 | 0.1320293
0 | 1 | 0 | 0 | 0 | 0 | 0 | 0 | 0 | 0 | 0 | 0 | 0 | 1 | 0 | 0 | 0 | 0 | 0 | 0 | 1 | 0 | 0 | 0 | 0 | 0 | 1 | 0 | 0 | 0 | 1 | 0 | 0 | 1 | 1000 | 12.02 | 0.87 | 17.193 | 0.804 | 0.1131448
0 | 0 | 0 | 0 | 0 | 0 | 0 | 0 | 0 | 1 | 0 | 0 | 0 | 0 | 0 | 1 | 0 | 0 | 0 | 0 | 0 | 0 | 0 | 0 | 1 | 0 | 0 | 0 | 1 | 0 | 0 | 1 | 1 | 0 | 40 | 14.47 | 1.06 | 20.72 | 0.66 | 0.2633034
0 | 0 | 0 | 0 | 0 | 0 | 0 | 0 | 0 | 1 | 0 | 0 | 0 | 0 | 0 | 1 | 0 | 0 | 0 | 0 | 0 | 0 | 0 | 0 | 1 | 0 | 0 | 0 | 1 | 0 | 0 | 1 | 1 | 0 | 100 | 11.29 | 0.98 | 21.84 | 0.528 | 0.05403012
0 | 0 | 0 | 0 | 0 | 0 | 0 | 0 | 0 | 1 | 0 | 0 | 0 | 0 | 0 | 1 | 0 | 0 | 0 | 0 | 0 | 0 | 0 | 0 | 1 | 0 | 0 | 0 | 1 | 1 | 0 | 0 | 1 | 0 | 10 | 13.06 | 0.97 | 19.4 | 0.689 | 0.1822358
0 | 0 | 0 | 0 | 0 | 0 | 0 | 0 | 0 | 1 | 0 | 0 | 0 | 0 | 0 | 1 | 0 | 0 | 0 | 0 | 0 | 0 | 0 | 0 | 1 | 0 | 0 | 0 | 1 | 0 | 0 | 1 | 1 | 0 | 40 | 14.87 | 1.037 | 21.81 | 0.657 | 0.2817754
1 | 0 | 0 | 0 | 0 | 0 | 0 | 0 | 0 | 0 | 0 | 0 | 0 | 0 | 0 | 1 | 0 | 0 | 0 | 0 | 0 | 0 | 0 | 0 | 1 | 0 | 0 | 0 | 1 | 0 | 0 | 1 | 1 | 0 | 100 | 11.09 | 1 | 17.36 | 0.65 | 0.03606853
0 | 0 | 0 | 1 | 0 | 0 | 0 | 0 | 0 | 0 | 0 | 0 | 0 | 1 | 0 | 0 | 0 | 0 | 0 | 0 | 0 | 0 | 0 | 0 | 1 | 0 | 0 | 0 | 1 | 0 | 0 | 1 | 0 | 1 | 1250 | 11.43 | 0.85 | 18.02 | 0.746 | 0.06474191
0 | 0 | 0 | 0 | 0 | 0 | 0 | 0 | 0 | 1 | 0 | 0 | 0 | 0 | 0 | 0 | 0 | 1 | 0 | 0 | 0 | 0 | 0 | 0 | 1 | 0 | 0 | 0 | 1 | 0 | 0 | 1 | 1 | 0 | 200 | 11.2 | 0.877 | 19.4 | 0.665 | 0.04464286
0 | 1 | 0 | 0 | 0 | 0 | 0 | 0 | 0 | 0 | 0 | 0 | 0 | 1 | 0 | 0 | 0 | 0 | 0 | 0 | 1 | 0 | 0 | 0 | 0 | 0 | 1 | 0 | 0 | 0 | 1 | 0 | 0 | 1 | 1000 | 12.55 | 0.909 | 17.973 | 0.768 | 0.1474104
0 | 0 | 0 | 0 | 0 | 0 | 0 | 0 | 0 | 1 | 0 | 0 | 0 | 0 | 0 | 1 | 0 | 0 | 0 | 0 | 0 | 0 | 0 | 0 | 1 | 0 | 0 | 0 | 1 | 0 | 0 | 1 | 1 | 0 | 20 | 14.5 | 0.964 | 22.5 | 0.673 | 0.262069
0 | 0 | 0 | 0 | 0 | 0 | 0 | 1 | 0 | 0 | 0 | 0 | 0 | 0 | 0 | 1 | 0 | 0 | 0 | 0 | 0 | 0 | 0 | 0 | 1 | 0 | 0 | 0 | 1 | 0 | 0 | 1 | 1 | 0 | 220 | 16.1 | 1.03 | 21.5 | 0.73 | 0.3354037
0 | 0 | 0 | 0 | 0 | 0 | 0 | 1 | 0 | 0 | 0 | 0 | 0 | 0 | 0 | 1 | 0 | 0 | 0 | 0 | 0 | 0 | 0 | 0 | 1 | 0 | 0 | 0 | 1 | 0 | 0 | 1 | 1 | 0 | 220 | 16.1 | 1.03 | 21.5 | 0.73 | 0.3354037
0 | 0 | 0 | 0 | 0 | 0 | 0 | 1 | 0 | 0 | 0 | 0 | 0 | 0 | 0 | 0 | 1 | 0 | 0 | 0 | 0 | 0 | 0 | 0 | 1 | 1 | 0 | 0 | 0 | 0 | 0 | 1 | 1 | 0 | 50 | 11.07 | 0.94 | 17.93 | 0.657 | 0.03161698
0 | 1 | 0 | 0 | 0 | 0 | 0 | 0 | 0 | 0 | 0 | 0 | 0 | 1 | 0 | 0 | 0 | 0 | 0 | 0 | 1 | 0 | 0 | 0 | 0 | 0 | 1 | 0 | 0 | 0 | 1 | 0 | 0 | 1 | 1000 | 12.42 | 0.903 | 17.99 | 0.764 | 0.136876
0 | 1 | 0 | 0 | 0 | 0 | 0 | 0 | 0 | 0 | 0 | 0 | 0 | 1 | 0 | 0 | 0 | 0 | 0 | 0 | 0 | 0 | 0 | 0 | 1 | 0 | 1 | 0 | 0 | 0 | 0 | 1 | 0 | 1 | 100 | 10.83 | 0.894 | 15.81 | 0.766 | 0.00923361
0 | 1 | 0 | 0 | 0 | 0 | 0 | 0 | 0 | 0 | 0 | 0 | 0 | 1 | 0 | 0 | 0 | 0 | 0 | 0 | 1 | 0 | 0 | 0 | 0 | 0 | 1 | 0 | 0 | 0 | 1 | 0 | 0 | 1 | 1000 | 12.52 | 0.906 | 18.115 | 0.763 | 0.1405751
0 | 0 | 0 | 0 | 0 | 0 | 0 | 1 | 0 | 0 | 0 | 0 | 0 | 0 | 1 | 0 | 0 | 0 | 0 | 0 | 0 | 0 | 0 | 0 | 1 | 0 | 0 | 0 | 1 | 1 | 0 | 0 | 1 | 0 | 10 | 10.92 | 1.06 | 15.6 | 0.663 | 0.01373626
0 | 1 | 0 | 0 | 0 | 0 | 0 | 0 | 0 | 0 | 0 | 0 | 0 | 1 | 0 | 0 | 0 | 0 | 0 | 0 | 1 | 0 | 0 | 0 | 0 | 0 | 1 | 0 | 0 | 0 | 1 | 0 | 0 | 1 | 1000 | 11.57 | 0.834 | 18.422 | 0.753 | 0.06828003
0 | 0 | 0 | 0 | 0 | 0 | 0 | 0 | 0 | 1 | 0 | 0 | 0 | 0 | 0 | 1 | 0 | 0 | 0 | 0 | 0 | 0 | 0 | 0 | 1 | 0 | 0 | 0 | 1 | 0 | 0 | 1 | 1 | 0 | 15 | 11.79 | 0.98 | 18.77 | 0.64 | 0.08481764
0 | 0 | 0 | 0 | 0 | 0 | 0 | 1 | 0 | 0 | 0 | 0 | 0 | 0 | 1 | 0 | 0 | 0 | 0 | 0 | 0 | 0 | 1 | 0 | 0 | 0 | 0 | 0 | 1 | 0 | 0 | 1 | 1 | 0 | 100 | 12 | 1.15 | 15.97 | 0.66 | 0.1
0 | 0 | 0 | 0 | 0 | 0 | 0 | 1 | 0 | 0 | 0 | 0 | 0 | 0 | 1 | 0 | 0 | 0 | 0 | 0 | 0 | 0 | 0 | 0 | 1 | 0 | 0 | 0 | 1 | 1 | 0 | 0 | 1 | 0 | 10 | 12.9 | 0.96 | 19.46 | 0.687 | 0.1627907
0 | 1 | 0 | 0 | 0 | 0 | 0 | 0 | 0 | 0 | 0 | 0 | 0 | 0 | 1 | 0 | 0 | 0 | 0 | 0 | 0 | 0 | 0 | 1 | 0 | 0 | 0 | 1 | 0 | 0 | 1 | 0 | 0 | 1 | 1000 | 11.29 | 0.929 | 17.553 | 0.693 | 0.0425155
0 | 0 | 0 | 0 | 0 | 0 | 0 | 0 | 0 | 1 | 0 | 0 | 0 | 0 | 0 | 1 | 0 | 0 | 0 | 0 | 0 | 0 | 0 | 0 | 1 | 0 | 0 | 0 | 1 | 0 | 0 | 1 | 1 | 0 | 150 | 13.05 | 0.98 | 19.62 | 0.67 | 0.1716475
0 | 0 | 0 | 0 | 0 | 0 | 0 | 0 | 0 | 1 | 0 | 0 | 0 | 0 | 0 | 1 | 0 | 0 | 0 | 0 | 0 | 0 | 0 | 0 | 1 | 0 | 0 | 1 | 0 | 0 | 0 | 1 | 1 | 0 | 50 | 13.59 | 0.9 | 19.9 | 0.76 | 0.2038263
0 | 0 | 0 | 0 | 0 | 0 | 0 | 0 | 0 | 1 | 0 | 0 | 0 | 0 | 0 | 1 | 0 | 0 | 0 | 0 | 0 | 0 | 0 | 0 | 1 | 0 | 0 | 0 | 1 | 0 | 0 | 1 | 1 | 0 | 50 | 10.95 | 0.99 | 18.28 | 0.603 | 0.0109589
0 | 0 | 0 | 0 | 0 | 0 | 0 | 1 | 0 | 0 | 0 | 0 | 0 | 0 | 0 | 1 | 0 | 0 | 0 | 0 | 0 | 0 | 0 | 0 | 1 | 0 | 0 | 0 | 1 | 0 | 0 | 1 | 1 | 0 | 20 | 12.17 | 0.96 | 19.07 | 0.665 | 0.1084634
0 | 0 | 0 | 1 | 0 | 0 | 0 | 0 | 0 | 0 | 0 | 1 | 0 | 0 | 0 | 0 | 0 | 0 | 0 | 0 | 0 | 0 | 0 | 0 | 1 | 0 | 0 | 1 | 0 | 0 | 0 | 1 | 0 | 1 | 100 | 10.89 | 0.93 | 16.74 | 0.697 | 0
0 | 0 | 0 | 1 | 0 | 0 | 0 | 0 | 0 | 0 | 0 | 0 | 0 | 1 | 0 | 0 | 0 | 0 | 0 | 0 | 0 | 0 | 0 | 0 | 1 | 0 | 0 | 0 | 1 | 0 | 0 | 1 | 0 | 1 | 100 | 11.26 | 0.95 | 16.47 | 0.721 | 0.03285968
0 | 1 | 0 | 0 | 0 | 0 | 0 | 0 | 0 | 0 | 0 | 0 | 0 | 0 | 1 | 0 | 0 | 0 | 0 | 0 | 0 | 0 | 0 | 1 | 0 | 0 | 0 | 1 | 0 | 0 | 1 | 0 | 0 | 1 | 1000 | 11.53 | 0.935 | 17.581 | 0.701 | 0.05464007
0 | 0 | 0 | 0 | 0 | 0 | 0 | 1 | 0 | 0 | 0 | 0 | 0 | 0 | 0 | 1 | 0 | 0 | 0 | 0 | 0 | 0 | 0 | 0 | 1 | 0 | 0 | 0 | 1 | 0 | 0 | 1 | 1 | 0 | 100 | 13.8 | 0.98 | 20.3 | 0.69 | 0.2101449
0 | 0 | 0 | 0 | 0 | 0 | 0 | 0 | 0 | 1 | 0 | 0 | 0 | 0 | 0 | 1 | 0 | 0 | 0 | 0 | 0 | 1 | 0 | 0 | 0 | 0 | 0 | 0 | 1 | 0 | 0 | 1 | 1 | 0 | 66 | 14.1 | 1.08 | 21.4 | 0.61 | 0.2269504
0 | 0 | 0 | 0 | 0 | 0 | 0 | 0 | 0 | 1 | 0 | 0 | 0 | 0 | 0 | 1 | 0 | 0 | 0 | 0 | 0 | 1 | 0 | 0 | 0 | 0 | 0 | 0 | 1 | 0 | 0 | 1 | 1 | 0 | 66 | 15.3 | 1.08 | 21.36 | 0.67 | 0.2875817
0 | 0 | 1 | 0 | 0 | 0 | 0 | 0 | 0 | 0 | 1 | 0 | 0 | 0 | 0 | 0 | 0 | 0 | 0 | 1 | 0 | 0 | 0 | 0 | 0 | 0 | 0 | 1 | 0 | 0 | 1 | 0 | 0 | 1 | 40 | 11.91 | 1.03 | 16.5 | 0.702 | 0.0822838
0 | 0 | 0 | 0 | 0 | 0 | 0 | 1 | 0 | 0 | 0 | 0 | 0 | 0 | 0 | 0 | 1 | 0 | 0 | 0 | 0 | 0 | 0 | 0 | 1 | 1 | 0 | 0 | 0 | 0 | 0 | 1 | 1 | 0 | 50 | 11.45 | 0.94 | 18.54 | 0.657 | 0.04454148
0 | 0 | 0 | 0 | 0 | 0 | 0 | 1 | 0 | 0 | 0 | 0 | 0 | 0 | 0 | 1 | 0 | 0 | 0 | 0 | 0 | 0 | 0 | 0 | 1 | 0 | 0 | 0 | 1 | 0 | 0 | 1 | 1 | 0 | 200 | 13.35 | 0.98 | 19.23 | 0.702 | 0.1797753
0 | 0 | 0 | 0 | 0 | 0 | 0 | 0 | 0 | 1 | 0 | 0 | 0 | 0 | 0 | 1 | 0 | 0 | 0 | 0 | 0 | 0 | 0 | 0 | 1 | 0 | 0 | 0 | 1 | 0 | 0 | 1 | 1 | 0 | 100 | 12.34 | 0.88 | 22.54 | 0.62 | 0.1094003
0 | 0 | 0 | 0 | 0 | 0 | 0 | 0 | 0 | 1 | 0 | 0 | 0 | 0 | 0 | 1 | 0 | 0 | 0 | 0 | 0 | 0 | 0 | 0 | 1 | 0 | 0 | 0 | 1 | 0 | 0 | 1 | 1 | 0 | 1000 | 12.34 | 0.88 | 22.54 | 0.622 | 0.1094003
0 | 1 | 0 | 0 | 0 | 0 | 0 | 0 | 0 | 0 | 0 | 0 | 0 | 1 | 0 | 0 | 0 | 0 | 0 | 0 | 1 | 0 | 0 | 0 | 0 | 0 | 1 | 0 | 0 | 0 | 1 | 0 | 0 | 1 | 1000 | 11.91 | 0.841 | 18.714 | 0.76 | 0.07640638
0 | 0 | 0 | 0 | 0 | 0 | 0 | 0 | 0 | 1 | 0 | 0 | 0 | 0 | 0 | 1 | 0 | 0 | 0 | 0 | 0 | 0 | 0 | 0 | 1 | 0 | 0 | 0 | 1 | 0 | 0 | 1 | 1 | 0 | 50 | 13.27 | 0.947 | 20.83 | 0.67 | 0.1710625
0 | 0 | 0 | 0 | 0 | 0 | 0 | 0 | 0 | 1 | 0 | 0 | 0 | 0 | 0 | 1 | 0 | 0 | 0 | 0 | 0 | 0 | 0 | 0 | 1 | 0 | 0 | 0 | 1 | 0 | 0 | 1 | 1 | 0 | 100 | 13.4 | 1.036 | 16.7 | 0.78 | 0.1791045
0 | 0 | 0 | 0 | 0 | 0 | 0 | 0 | 0 | 1 | 0 | 0 | 0 | 0 | 0 | 1 | 0 | 0 | 0 | 0 | 0 | 0 | 0 | 0 | 1 | 0 | 0 | 0 | 1 | 0 | 0 | 1 | 1 | 0 | 32 | 13.55 | 0.984 | 20.13 | 0.684 | 0.1881919
0 | 0 | 0 | 0 | 0 | 0 | 0 | 0 | 1 | 0 | 0 | 0 | 0 | 0 | 0 | 1 | 0 | 0 | 0 | 0 | 0 | 0 | 0 | 0 | 1 | 0 | 0 | 0 | 1 | 0 | 0 | 1 | 1 | 0 | 43 | 14 | 1.111 | 19.5 | 0.646 | 0.2142857
0 | 0 | 0 | 0 | 0 | 0 | 0 | 0 | 0 | 1 | 0 | 0 | 0 | 0 | 0 | 1 | 0 | 0 | 0 | 0 | 0 | 0 | 0 | 0 | 1 | 0 | 0 | 0 | 1 | 0 | 0 | 1 | 1 | 0 | 10 | 14.3 | 0.97 | 21.12 | 0.699 | 0.2307692
0 | 0 | 0 | 0 | 0 | 0 | 1 | 0 | 0 | 0 | 0 | 0 | 0 | 0 | 0 | 1 | 0 | 0 | 0 | 0 | 0 | 0 | 0 | 0 | 1 | 0 | 1 | 0 | 0 | 1 | 0 | 0 | 1 | 0 | 400 | 18 | 1.1 | 21.5 | 0.76 | 0.3888889
0 | 0 | 0 | 0 | 0 | 0 | 0 | 0 | 0 | 1 | 0 | 0 | 0 | 0 | 0 | 1 | 0 | 0 | 0 | 0 | 0 | 0 | 0 | 0 | 1 | 0 | 0 | 0 | 1 | 0 | 0 | 1 | 1 | 0 | 30 | 12.39 | 0.948 | 18.4 | 0.71 | 0.1097659
0 | 0 | 0 | 0 | 0 | 0 | 0 | 1 | 0 | 0 | 0 | 0 | 0 | 0 | 0 | 1 | 0 | 0 | 0 | 0 | 0 | 0 | 0 | 0 | 1 | 0 | 0 | 0 | 1 | 0 | 0 | 1 | 1 | 0 | 50 | 14.54 | 1.06 | 20.67 | 0.663 | 0.241403
0 | 0 | 0 | 0 | 0 | 0 | 0 | 0 | 0 | 1 | 0 | 0 | 0 | 0 | 0 | 1 | 0 | 0 | 0 | 0 | 0 | 0 | 0 | 0 | 1 | 0 | 0 | 0 | 1 | 0 | 0 | 1 | 1 | 0 | 20 | 15.3 | 1.07 | 22.7 | 0.63 | 0.2784314
0 | 0 | 0 | 0 | 0 | 0 | 0 | 1 | 0 | 0 | 0 | 0 | 0 | 0 | 0 | 1 | 0 | 0 | 0 | 0 | 0 | 1 | 0 | 0 | 0 | 0 | 0 | 0 | 1 | 0 | 0 | 1 | 1 | 0 | 100 | 16.22 | 1.08 | 20.86 | 0.72 | 0.3181258
1 | 0 | 0 | 0 | 0 | 0 | 0 | 0 | 0 | 0 | 0 | 0 | 0 | 0 | 0 | 1 | 0 | 0 | 0 | 0 | 0 | 0 | 0 | 0 | 1 | 0 | 0 | 0 | 1 | 0 | 0 | 1 | 1 | 0 | 100 | 11.6 | 1.01 | 17.6 | 0.6 | 0.04310345
0 | 0 | 0 | 0 | 0 | 0 | 0 | 1 | 0 | 0 | 0 | 0 | 0 | 0 | 0 | 1 | 0 | 0 | 0 | 0 | 0 | 0 | 0 | 0 | 1 | 0 | 0 | 0 | 1 | 0 | 0 | 1 | 1 | 0 | 20 | 16.1 | 1.072 | 21.6 | 0.696 | 0.310559
0 | 0 | 0 | 0 | 0 | 0 | 0 | 1 | 0 | 0 | 0 | 0 | 0 | 0 | 0 | 1 | 0 | 0 | 0 | 0 | 0 | 0 | 0 | 0 | 1 | 0 | 0 | 0 | 1 | 0 | 0 | 1 | 1 | 0 | 100 | 13.82 | 0.993 | 21.53 | 0.65 | 0.195369
0 | 0 | 0 | 0 | 0 | 0 | 0 | 1 | 0 | 0 | 0 | 0 | 0 | 0 | 0 | 1 | 0 | 0 | 0 | 0 | 0 | 0 | 0 | 0 | 1 | 0 | 0 | 0 | 1 | 0 | 0 | 1 | 1 | 0 | 100 | 13.82 | 0.993 | 21.53 | 0.65 | 0.195369
0 | 0 | 0 | 0 | 0 | 0 | 0 | 1 | 0 | 0 | 0 | 0 | 0 | 0 | 0 | 1 | 0 | 0 | 0 | 0 | 0 | 0 | 0 | 0 | 1 | 0 | 0 | 0 | 1 | 0 | 0 | 1 | 1 | 0 | 100 | 13.82 | 0.993 | 21.53 | 0.65 | 0.195369
0 | 0 | 0 | 0 | 0 | 1 | 0 | 0 | 0 | 0 | 0 | 0 | 0 | 0 | 0 | 1 | 0 | 0 | 0 | 0 | 0 | 1 | 0 | 0 | 0 | 0 | 0 | 0 | 1 | 0 | 0 | 1 | 1 | 0 | 240 | 15.13 | 1.06 | 21.65 | 0.659 | 0.2650364
0 | 0 | 0 | 0 | 0 | 0 | 0 | 1 | 0 | 0 | 0 | 0 | 0 | 0 | 0 | 1 | 0 | 0 | 0 | 0 | 0 | 0 | 0 | 0 | 1 | 0 | 0 | 0 | 1 | 0 | 0 | 1 | 1 | 0 | 150 | 12.32 | 0.965 | 19.3 | 0.662 | 0.09659091
0 | 0 | 0 | 0 | 0 | 0 | 0 | 0 | 0 | 1 | 0 | 0 | 0 | 0 | 0 | 1 | 0 | 0 | 0 | 0 | 0 | 0 | 0 | 0 | 1 | 0 | 0 | 0 | 1 | 0 | 0 | 1 | 1 | 0 | 44 | 12.66 | 1.04 | 20.03 | 0.608 | 0.1176935
0 | 0 | 0 | 1 | 0 | 0 | 0 | 0 | 0 | 0 | 0 | 0 | 0 | 1 | 0 | 0 | 0 | 0 | 0 | 0 | 0 | 0 | 0 | 0 | 1 | 0 | 0 | 0 | 1 | 0 | 0 | 1 | 0 | 1 | 10 | 14.6 | 0.95 | 20.3 | 0.79 | 0.2328767
0 | 0 | 0 | 0 | 0 | 0 | 0 | 0 | 0 | 1 | 0 | 0 | 0 | 0 | 0 | 1 | 0 | 0 | 0 | 0 | 0 | 1 | 0 | 0 | 0 | 0 | 0 | 0 | 1 | 0 | 0 | 1 | 1 | 0 | 100 | 15.3 | 1.08 | 21 | 0.674 | 0.2679739
0 | 0 | 0 | 0 | 0 | 0 | 0 | 0 | 0 | 1 | 0 | 0 | 0 | 0 | 0 | 1 | 0 | 0 | 0 | 0 | 0 | 0 | 0 | 0 | 1 | 1 | 0 | 0 | 0 | 0 | 0 | 1 | 1 | 0 | 50 | 15.4 | 1.06 | 21.2 | 0.7 | 0.2727273
0 | 0 | 0 | 0 | 0 | 0 | 0 | 1 | 0 | 0 | 0 | 0 | 0 | 0 | 0 | 1 | 0 | 0 | 0 | 0 | 0 | 0 | 0 | 0 | 1 | 0 | 0 | 0 | 1 | 0 | 0 | 1 | 1 | 0 | 500 | 13.03 | 1.06 | 19.83 | 0.62 | 0.1389102
0 | 0 | 0 | 0 | 0 | 0 | 0 | 0 | 0 | 1 | 0 | 0 | 0 | 0 | 0 | 1 | 0 | 0 | 0 | 0 | 0 | 0 | 0 | 0 | 1 | 0 | 0 | 0 | 1 | 0 | 0 | 1 | 1 | 0 | 130 | 16.39 | 1.06 | 20.35 | 0.76 | 0.3154362
0 | 0 | 0 | 0 | 0 | 0 | 0 | 0 | 0 | 1 | 0 | 0 | 0 | 0 | 0 | 1 | 0 | 0 | 0 | 0 | 0 | 0 | 0 | 0 | 1 | 0 | 0 | 0 | 1 | 0 | 0 | 1 | 1 | 0 | 400 | 14.13 | 1.05 | 22.63 | 0.6 | 0.2052371
0 | 0 | 1 | 0 | 0 | 0 | 0 | 0 | 0 | 0 | 1 | 0 | 0 | 0 | 0 | 0 | 0 | 0 | 0 | 1 | 0 | 0 | 0 | 0 | 0 | 0 | 0 | 1 | 0 | 0 | 1 | 0 | 0 | 1 | 40 | 12.56 | 1.03 | 17.1 | 0.71 | 0.1035032
0 | 0 | 0 | 0 | 0 | 1 | 0 | 0 | 0 | 0 | 0 | 0 | 0 | 0 | 0 | 1 | 0 | 0 | 0 | 0 | 0 | 1 | 0 | 0 | 0 | 0 | 1 | 0 | 0 | 0 | 0 | 1 | 1 | 0 | 20 | 13.3 | 1.08 | 20.01 | 0.61 | 0.1526316
0 | 0 | 0 | 0 | 0 | 0 | 0 | 0 | 0 | 1 | 0 | 0 | 0 | 0 | 0 | 1 | 0 | 0 | 0 | 0 | 0 | 0 | 1 | 0 | 0 | 0 | 0 | 0 | 1 | 0 | 0 | 1 | 1 | 0 | 200 | 13.72 | 1.02 | 19.96 | 0.67 | 0.1778426
0 | 0 | 0 | 0 | 0 | 0 | 0 | 0 | 0 | 1 | 0 | 0 | 0 | 0 | 0 | 1 | 0 | 0 | 0 | 0 | 0 | 0 | 0 | 0 | 1 | 0 | 0 | 0 | 1 | 0 | 0 | 1 | 1 | 0 | 130 | 17.14 | 1.06 | 21 | 0.77 | 0.3418903
0 | 0 | 0 | 0 | 0 | 0 | 0 | 1 | 0 | 0 | 0 | 0 | 0 | 0 | 0 | 1 | 0 | 0 | 0 | 0 | 0 | 0 | 0 | 0 | 1 | 0 | 0 | 0 | 1 | 1 | 0 | 0 | 1 | 0 | 220 | 13.01 | 0.991 | 19.11 | 0.681 | 0.1314374
0 | 0 | 0 | 0 | 0 | 0 | 0 | 0 | 0 | 1 | 0 | 0 | 0 | 0 | 0 | 1 | 0 | 0 | 0 | 0 | 0 | 1 | 0 | 0 | 0 | 0 | 0 | 0 | 1 | 0 | 0 | 1 | 1 | 0 | 66 | 14.4 | 1.1 | 19.75 | 0.67 | 0.2152778
0 | 0 | 0 | 0 | 0 | 0 | 0 | 0 | 0 | 1 | 0 | 0 | 0 | 0 | 0 | 1 | 0 | 0 | 0 | 0 | 0 | 0 | 0 | 0 | 1 | 0 | 0 | 0 | 1 | 0 | 0 | 1 | 1 | 0 | 20 | 12.99 | 1.014 | 18.705 | 0.685 | 0.1270208
0 | 0 | 0 | 0 | 0 | 0 | 0 | 0 | 0 | 1 | 0 | 0 | 0 | 0 | 0 | 1 | 0 | 0 | 0 | 0 | 0 | 0 | 0 | 0 | 1 | 0 | 0 | 1 | 0 | 0 | 1 | 0 | 1 | 0 | 100 | 14.59 | 1.061 | 20.64 | 0.666 | 0.2213845
0 | 0 | 0 | 0 | 0 | 0 | 0 | 0 | 0 | 1 | 0 | 0 | 0 | 0 | 0 | 1 | 0 | 0 | 0 | 0 | 0 | 0 | 0 | 0 | 1 | 0 | 0 | 0 | 1 | 0 | 0 | 1 | 1 | 0 | 50 | 14.62 | 1.02 | 21.02 | 0.682 | 0.2229822
0 | 0 | 0 | 0 | 0 | 0 | 0 | 0 | 0 | 1 | 0 | 0 | 0 | 0 | 0 | 1 | 0 | 0 | 0 | 0 | 0 | 0 | 0 | 0 | 1 | 0 | 0 | 0 | 1 | 0 | 0 | 1 | 1 | 0 | 20 | 14.63 | 0.95 | 21.24 | 0.71 | 0.2235133
0 | 0 | 0 | 0 | 0 | 0 | 0 | 1 | 0 | 0 | 0 | 0 | 0 | 0 | 0 | 1 | 0 | 0 | 0 | 0 | 0 | 0 | 0 | 0 | 1 | 0 | 0 | 0 | 1 | 0 | 0 | 1 | 1 | 0 | 50 | 15.84 | 1.07 | 19.75 | 0.75 | 0.2809343
0 | 0 | 0 | 1 | 0 | 0 | 0 | 0 | 0 | 0 | 0 | 0 | 0 | 0 | 0 | 1 | 0 | 0 | 0 | 0 | 0 | 0 | 0 | 0 | 1 | 0 | 0 | 0 | 1 | 0 | 0 | 1 | 0 | 1 | 10 | 12.6 | 1.03 | 20 | 0.612 | 0.0952381
0 | 0 | 0 | 0 | 0 | 0 | 0 | 0 | 0 | 1 | 0 | 0 | 0 | 0 | 0 | 1 | 0 | 0 | 0 | 0 | 0 | 0 | 0 | 0 | 1 | 0 | 0 | 0 | 1 | 0 | 0 | 1 | 1 | 0 | 10 | 12.6 | 1.019 | 17.5 | 0.71 | 0.0952381
0 | 0 | 0 | 0 | 0 | 0 | 0 | 0 | 0 | 1 | 0 | 0 | 0 | 0 | 0 | 1 | 0 | 0 | 0 | 0 | 0 | 0 | 0 | 0 | 1 | 0 | 0 | 0 | 1 | 0 | 0 | 1 | 1 | 0 | 100 | 13.4 | 1.01 | 18.2 | 0.729 | 0.1492537
1 | 0 | 0 | 0 | 0 | 0 | 0 | 0 | 0 | 0 | 0 | 0 | 0 | 0 | 0 | 1 | 0 | 0 | 0 | 0 | 0 | 0 | 0 | 0 | 1 | 0 | 0 | 0 | 1 | 0 | 0 | 1 | 1 | 0 | 450 | 14.5 | 1.07 | 19.6 | 0.69 | 0.2137931
0 | 0 | 0 | 0 | 0 | 0 | 0 | 0 | 0 | 1 | 0 | 0 | 0 | 0 | 0 | 1 | 0 | 0 | 0 | 0 | 0 | 1 | 0 | 0 | 0 | 0 | 0 | 0 | 1 | 0 | 0 | 1 | 1 | 0 | 66 | 15 | 1.09 | 21.93 | 0.63 | 0.24
0 | 0 | 0 | 0 | 0 | 0 | 0 | 0 | 0 | 1 | 0 | 0 | 0 | 0 | 0 | 1 | 0 | 0 | 0 | 0 | 0 | 1 | 0 | 0 | 0 | 0 | 0 | 0 | 1 | 0 | 0 | 1 | 1 | 0 | 66 | 15 | 1.08 | 20.6 | 0.68 | 0.24
0 | 0 | 0 | 0 | 0 | 0 | 0 | 1 | 0 | 0 | 0 | 0 | 0 | 0 | 0 | 1 | 0 | 0 | 0 | 0 | 0 | 0 | 0 | 0 | 1 | 0 | 0 | 0 | 1 | 0 | 0 | 1 | 1 | 0 | 200 | 15.2 | 1.03 | 20.8 | 0.706 | 0.25
0 | 0 | 0 | 0 | 0 | 0 | 0 | 0 | 0 | 1 | 0 | 0 | 0 | 0 | 0 | 1 | 0 | 0 | 0 | 0 | 0 | 1 | 0 | 0 | 0 | 0 | 0 | 0 | 1 | 0 | 0 | 1 | 1 | 0 | 66 | 15.6 | 1.1 | 21.67 | 0.65 | 0.2692308
0 | 0 | 0 | 0 | 0 | 0 | 0 | 0 | 0 | 1 | 0 | 0 | 0 | 0 | 0 | 1 | 0 | 0 | 0 | 0 | 0 | 1 | 0 | 0 | 0 | 0 | 0 | 0 | 1 | 0 | 0 | 1 | 1 | 0 | 66 | 16.4 | 1.09 | 21.72 | 0.69 | 0.304878
0 | 0 | 0 | 0 | 0 | 0 | 0 | 1 | 0 | 0 | 0 | 0 | 0 | 0 | 0 | 1 | 0 | 0 | 0 | 0 | 0 | 0 | 0 | 0 | 1 | 0 | 0 | 0 | 1 | 0 | 0 | 1 | 1 | 0 | 100 | 14.53 | 1.04 | 21.77 | 0.644 | 0.2105988
0 | 0 | 0 | 1 | 0 | 0 | 0 | 0 | 0 | 0 | 0 | 0 | 0 | 1 | 0 | 0 | 0 | 0 | 0 | 0 | 0 | 0 | 0 | 0 | 1 | 0 | 0 | 0 | 1 | 0 | 0 | 1 | 0 | 1 | 30 | 11.51 | 0.87 | 17.5 | 0.756 | 0.002606429
0 | 0 | 0 | 0 | 0 | 0 | 0 | 0 | 1 | 0 | 0 | 0 | 0 | 0 | 0 | 1 | 0 | 0 | 0 | 0 | 0 | 0 | 0 | 0 | 1 | 0 | 0 | 0 | 1 | 0 | 0 | 1 | 1 | 0 | 400 | 12.04 | 1.01 | 17.03 | 0.704 | 0.04651163
0 | 0 | 0 | 0 | 0 | 0 | 0 | 0 | 0 | 1 | 0 | 0 | 0 | 0 | 0 | 0 | 0 | 1 | 0 | 0 | 0 | 0 | 0 | 0 | 1 | 0 | 0 | 0 | 1 | 0 | 1 | 0 | 1 | 0 | 100 | 12.67 | 0.9 | 20.4 | 0.69 | 0.09313339
0 | 0 | 0 | 0 | 0 | 0 | 0 | 0 | 0 | 1 | 0 | 0 | 0 | 0 | 0 | 1 | 0 | 0 | 0 | 0 | 0 | 0 | 0 | 0 | 1 | 0 | 0 | 0 | 1 | 0 | 0 | 1 | 1 | 0 | 100 | 11.9 | 0.985 | 18.3 | 0.658 | 0.03361345
0 | 0 | 0 | 0 | 0 | 0 | 0 | 0 | 0 | 1 | 0 | 0 | 0 | 0 | 0 | 1 | 0 | 0 | 0 | 0 | 0 | 0 | 0 | 0 | 1 | 0 | 0 | 0 | 1 | 0 | 0 | 1 | 1 | 0 | 100 | 12.13 | 0.964 | 15.837 | 0.706 | 0.05111294
0 | 0 | 0 | 0 | 0 | 0 | 0 | 1 | 0 | 0 | 0 | 0 | 0 | 0 | 0 | 1 | 0 | 0 | 0 | 0 | 0 | 0 | 0 | 0 | 1 | 0 | 0 | 0 | 1 | 1 | 0 | 0 | 1 | 0 | 75 | 13.42 | 0.98 | 20.66 | 0.663 | 0.1371088
0 | 0 | 0 | 0 | 0 | 0 | 0 | 1 | 0 | 0 | 0 | 0 | 0 | 1 | 0 | 0 | 0 | 0 | 0 | 0 | 0 | 0 | 0 | 0 | 1 | 0 | 0 | 0 | 1 | 0 | 0 | 1 | 1 | 0 | 10 | 12.04 | 0.84 | 21.75 | 0.668 | 0.03737542
0 | 0 | 0 | 0 | 0 | 0 | 0 | 1 | 0 | 0 | 0 | 0 | 0 | 1 | 0 | 0 | 0 | 0 | 0 | 0 | 0 | 0 | 0 | 0 | 1 | 0 | 0 | 0 | 1 | 0 | 0 | 1 | 1 | 0 | 10 | 12.04 | 0.84 | 21.75 | 0.668 | 0.03737542
0 | 0 | 0 | 0 | 0 | 0 | 0 | 1 | 0 | 0 | 0 | 0 | 0 | 0 | 0 | 1 | 0 | 0 | 0 | 0 | 0 | 0 | 0 | 0 | 1 | 0 | 0 | 0 | 1 | 0 | 0 | 1 | 1 | 0 | 100 | 13.8 | 1.04 | 21.1 | 0.63 | 0.1594203
0 | 0 | 0 | 0 | 0 | 0 | 0 | 1 | 0 | 0 | 0 | 0 | 0 | 0 | 0 | 1 | 0 | 0 | 1 | 0 | 0 | 0 | 0 | 0 | 0 | 0 | 0 | 0 | 1 | 0 | 0 | 1 | 1 | 0 | 50 | 14.4 | 1.16 | 18.8 | 0.65 | 0.1944444
0 | 0 | 0 | 0 | 0 | 0 | 0 | 0 | 1 | 0 | 0 | 0 | 0 | 0 | 0 | 1 | 0 | 0 | 0 | 0 | 0 | 0 | 0 | 0 | 1 | 0 | 0 | 0 | 1 | 0 | 0 | 1 | 1 | 0 | 200 | 12.13 | 1 | 17.12 | 0.708 | 0.04286892
0 | 0 | 0 | 0 | 0 | 0 | 0 | 0 | 0 | 1 | 0 | 0 | 0 | 0 | 0 | 1 | 0 | 0 | 0 | 0 | 0 | 0 | 0 | 0 | 1 | 0 | 0 | 0 | 1 | 0 | 0 | 1 | 1 | 0 | 1000 | 11.98 | 0.89 | 22.82 | 0.59 | 0.02838063
0 | 0 | 0 | 0 | 0 | 0 | 0 | 0 | 0 | 1 | 0 | 0 | 0 | 0 | 0 | 1 | 0 | 0 | 0 | 0 | 0 | 0 | 0 | 0 | 1 | 1 | 0 | 0 | 0 | 0 | 0 | 1 | 1 | 0 | 6 | 18.18 | 1.096 | 22.58 | 0.734 | 0.3591859
0 | 0 | 0 | 0 | 0 | 0 | 0 | 0 | 0 | 1 | 0 | 0 | 0 | 0 | 0 | 1 | 0 | 0 | 0 | 0 | 0 | 0 | 0 | 0 | 1 | 0 | 0 | 0 | 1 | 0 | 0 | 1 | 1 | 0 | 40 | 13.76 | 1.015 | 21.53 | 0.63 | 0.1511628
0 | 0 | 0 | 0 | 0 | 0 | 0 | 1 | 0 | 0 | 0 | 0 | 0 | 0 | 0 | 1 | 0 | 0 | 0 | 0 | 0 | 0 | 0 | 0 | 1 | 0 | 0 | 0 | 1 | 0 | 0 | 1 | 1 | 0 | 500 | 12.1 | 1.09 | 20.6 | 0.54 | 0.03305785
0 | 0 | 0 | 0 | 0 | 0 | 0 | 0 | 0 | 1 | 0 | 0 | 0 | 0 | 0 | 1 | 0 | 0 | 0 | 0 | 0 | 0 | 0 | 0 | 1 | 0 | 0 | 0 | 1 | 0 | 0 | 1 | 1 | 0 | 10 | 13.2 | 1 | 21 | 0.629 | 0.1136364
0 | 0 | 0 | 0 | 0 | 0 | 0 | 1 | 0 | 0 | 0 | 0 | 0 | 0 | 0 | 1 | 0 | 0 | 0 | 0 | 0 | 0 | 0 | 0 | 1 | 0 | 0 | 0 | 1 | 1 | 0 | 0 | 1 | 0 | 400 | 15.11 | 1.01 | 23.37 | 0.64 | 0.2250165
0 | 0 | 0 | 1 | 0 | 0 | 0 | 0 | 0 | 0 | 0 | 0 | 0 | 1 | 0 | 0 | 0 | 0 | 0 | 0 | 0 | 0 | 0 | 0 | 1 | 0 | 1 | 0 | 0 | 0 | 0 | 1 | 0 | 1 | 50 | 12.05 | 0.93 | 18.2 | 0.712 | 0.02655602
0 | 0 | 0 | 1 | 0 | 0 | 0 | 0 | 0 | 0 | 0 | 0 | 0 | 1 | 0 | 0 | 0 | 0 | 0 | 0 | 0 | 0 | 0 | 0 | 1 | 0 | 1 | 0 | 0 | 0 | 0 | 1 | 0 | 1 | 50 | 12.05 | 0.93 | 18.2 | 0.712 | 0.02655602
0 | 0 | 0 | 0 | 0 | 0 | 0 | 0 | 1 | 0 | 0 | 0 | 0 | 0 | 0 | 1 | 0 | 0 | 0 | 0 | 0 | 0 | 0 | 0 | 1 | 0 | 0 | 0 | 1 | 0 | 0 | 1 | 1 | 0 | 50 | 12.18 | 1 | 7.42 | 0.7 | 0.03694581
0 | 0 | 0 | 0 | 0 | 0 | 0 | 0 | 1 | 0 | 0 | 0 | 0 | 0 | 0 | 1 | 0 | 0 | 0 | 0 | 0 | 0 | 0 | 0 | 1 | 0 | 0 | 0 | 1 | 0 | 0 | 1 | 1 | 0 | 100 | 12.22 | 1 | 17.25 | 0.707 | 0.0400982
0 | 0 | 1 | 0 | 0 | 0 | 0 | 0 | 0 | 0 | 1 | 0 | 0 | 0 | 0 | 0 | 0 | 0 | 0 | 1 | 0 | 0 | 0 | 0 | 0 | 0 | 0 | 1 | 0 | 0 | 1 | 0 | 0 | 1 | 40 | 12.68 | 1.04 | 17.4 | 0.701 | 0.07176656
0 | 0 | 0 | 1 | 0 | 0 | 0 | 0 | 0 | 0 | 0 | 0 | 0 | 1 | 0 | 0 | 0 | 0 | 0 | 0 | 0 | 0 | 0 | 0 | 1 | 0 | 0 | 0 | 1 | 0 | 0 | 1 | 0 | 1 | 50 | 12.13 | 1.05 | 17.67 | 0.654 | 0.02720528
0 | 0 | 0 | 0 | 0 | 0 | 0 | 0 | 0 | 1 | 0 | 0 | 0 | 0 | 0 | 1 | 0 | 0 | 0 | 0 | 0 | 0 | 0 | 0 | 1 | 0 | 0 | 0 | 1 | 0 | 0 | 1 | 1 | 0 | 100 | 12.3 | 1.04 | 17.7 | 0.64 | 0.04065041
0 | 0 | 0 | 0 | 0 | 0 | 0 | 1 | 0 | 0 | 0 | 0 | 0 | 0 | 0 | 1 | 0 | 0 | 0 | 0 | 0 | 0 | 0 | 0 | 1 | 0 | 0 | 0 | 1 | 0 | 0 | 1 | 1 | 0 | 30 | 14.3 | 1.05 | 19.2 | 0.714 | 0.1748252
0 | 0 | 0 | 0 | 0 | 0 | 0 | 0 | 0 | 1 | 0 | 0 | 0 | 0 | 0 | 1 | 0 | 0 | 0 | 0 | 0 | 0 | 0 | 0 | 1 | 0 | 0 | 0 | 1 | 0 | 0 | 1 | 1 | 0 | 100 | 12.05 | 0.961 | 19.241 | 0.652 | 0.01659751
0 | 0 | 0 | 0 | 0 | 0 | 0 | 0 | 0 | 1 | 0 | 0 | 0 | 0 | 0 | 1 | 0 | 0 | 0 | 0 | 0 | 0 | 0 | 0 | 1 | 0 | 0 | 0 | 1 | 1 | 0 | 0 | 1 | 0 | 80 | 12.41 | 0.893 | 21.5 | 0.647 | 0.0451249
0 | 0 | 0 | 0 | 0 | 0 | 0 | 0 | 0 | 1 | 0 | 0 | 0 | 0 | 0 | 1 | 0 | 0 | 0 | 0 | 0 | 0 | 0 | 0 | 1 | 0 | 0 | 0 | 1 | 0 | 0 | 1 | 1 | 0 | 22 | 13.33 | 1 | 19.6 | 0.68 | 0.1110278
0 | 0 | 0 | 0 | 0 | 0 | 0 | 1 | 0 | 0 | 0 | 0 | 0 | 0 | 0 | 1 | 0 | 0 | 0 | 0 | 0 | 0 | 0 | 0 | 1 | 0 | 0 | 0 | 1 | 0 | 0 | 1 | 1 | 0 | 0.25 | 12 | 0.71 | 18.2 | 0.72 | 0.008333333
0 | 0 | 0 | 0 | 0 | 0 | 0 | 0 | 0 | 1 | 0 | 0 | 0 | 0 | 0 | 1 | 0 | 0 | 0 | 0 | 0 | 0 | 0 | 0 | 1 | 0 | 0 | 0 | 1 | 0 | 0 | 1 | 1 | 0 | 188 | 13.6 | 0.02 | 0.96 | 0.71 | 0.125
0 | 0 | 0 | 0 | 0 | 0 | 0 | 1 | 0 | 0 | 0 | 0 | 0 | 0 | 0 | 1 | 0 | 0 | 0 | 0 | 0 | 0 | 0 | 0 | 1 | 1 | 0 | 0 | 0 | 1 | 0 | 0 | 1 | 0 | 150 | 14.1 | 0.92 | 21.6 | 0.71 | 0.1560284
0 | 0 | 0 | 0 | 0 | 0 | 0 | 1 | 0 | 0 | 0 | 0 | 0 | 0 | 0 | 1 | 0 | 0 | 0 | 0 | 0 | 0 | 0 | 0 | 1 | 0 | 0 | 0 | 1 | 0 | 0 | 1 | 1 | 0 | 100 | 16.5 | 1.05 | 19.8 | 0.793 | 0.2787879
0 | 0 | 0 | 0 | 0 | 0 | 0 | 0 | 0 | 1 | 0 | 0 | 0 | 0 | 0 | 1 | 0 | 0 | 0 | 0 | 0 | 0 | 0 | 0 | 1 | 0 | 0 | 0 | 1 | 0 | 0 | 1 | 1 | 0 | 100 | 12.75 | 1.04 | 17.75 | 0.69 | 0.06509804
1 | 0 | 0 | 0 | 0 | 0 | 0 | 0 | 0 | 0 | 0 | 0 | 0 | 0 | 0 | 1 | 0 | 0 | 0 | 0 | 0 | 0 | 0 | 0 | 1 | 0 | 0 | 0 | 1 | 0 | 0 | 1 | 1 | 0 | 100 | 12.2 | 1 | 18.06 | 0.66 | 0.0204918
0 | 0 | 0 | 0 | 0 | 0 | 0 | 1 | 0 | 0 | 0 | 0 | 0 | 0 | 0 | 1 | 0 | 0 | 0 | 0 | 0 | 0 | 0 | 0 | 1 | 0 | 0 | 0 | 1 | 0 | 0 | 1 | 1 | 0 | 200 | 14.38 | 0.99 | 20.18 | 0.722 | 0.1689847
0 | 0 | 0 | 0 | 0 | 0 | 0 | 0 | 0 | 1 | 0 | 0 | 0 | 0 | 0 | 1 | 0 | 0 | 0 | 0 | 0 | 0 | 0 | 0 | 1 | 0 | 0 | 0 | 1 | 0 | 0 | 1 | 1 | 0 | 50 | 12.22 | 1 | 17.01 | 0.713 | 0.0212766
0 | 1 | 0 | 0 | 0 | 0 | 0 | 0 | 0 | 0 | 0 | 0 | 0 | 0 | 1 | 0 | 0 | 0 | 0 | 0 | 1 | 0 | 0 | 0 | 0 | 0 | 1 | 0 | 0 | 0 | 1 | 0 | 0 | 1 | 1000 | 11.97 | 0.995 | 18.892 | 0.637 | 0
0 | 0 | 0 | 0 | 0 | 0 | 0 | 0 | 0 | 1 | 0 | 0 | 0 | 0 | 0 | 1 | 0 | 0 | 0 | 0 | 0 | 0 | 0 | 0 | 1 | 0 | 0 | 0 | 1 | 0 | 0 | 1 | 1 | 0 | 20 | 12.8 | 0.936 | 21.3 | 0.63 | 0.0625
0 | 0 | 0 | 0 | 0 | 0 | 0 | 0 | 1 | 0 | 0 | 0 | 0 | 0 | 0 | 1 | 0 | 0 | 0 | 0 | 0 | 0 | 0 | 0 | 1 | 0 | 0 | 0 | 1 | 0 | 0 | 1 | 1 | 0 | 400 | 12.88 | 1.01 | 17.48 | 0.727 | 0.06832298
0 | 0 | 0 | 0 | 0 | 0 | 0 | 0 | 0 | 1 | 0 | 0 | 0 | 0 | 0 | 1 | 0 | 0 | 0 | 0 | 0 | 0 | 0 | 0 | 1 | 0 | 0 | 0 | 1 | 0 | 0 | 1 | 1 | 0 | 43 | 14.7 | 1.006 | 19.1 | 0.77 | 0.1836735
0 | 0 | 0 | 0 | 0 | 0 | 0 | 0 | 0 | 1 | 0 | 0 | 0 | 0 | 0 | 1 | 0 | 0 | 0 | 0 | 0 | 1 | 0 | 0 | 0 | 0 | 0 | 0 | 1 | 0 | 0 | 1 | 1 | 0 | 66 | 16.3 | 1.08 | 22.15 | 0.68 | 0.2638037
0 | 0 | 0 | 0 | 0 | 0 | 0 | 0 | 0 | 1 | 0 | 0 | 0 | 0 | 0 | 1 | 0 | 0 | 1 | 0 | 0 | 0 | 0 | 0 | 0 | 0 | 1 | 0 | 0 | 0 | 0 | 1 | 1 | 0 | 10 | 16.17 | 1.08 | 21.46 | 0.699 | 0.2572665
0 | 0 | 0 | 0 | 0 | 0 | 0 | 0 | 0 | 1 | 0 | 0 | 0 | 0 | 0 | 1 | 0 | 0 | 0 | 0 | 0 | 0 | 0 | 0 | 1 | 0 | 0 | 0 | 1 | 0 | 0 | 1 | 1 | 0 | 50 | 12.17 | 1 | 19.33 | 0.629 | 0.0115037
0 | 0 | 0 | 0 | 0 | 0 | 0 | 1 | 0 | 0 | 0 | 0 | 0 | 0 | 0 | 0 | 1 | 0 | 0 | 0 | 0 | 0 | 0 | 0 | 1 | 1 | 0 | 0 | 0 | 0 | 0 | 1 | 1 | 0 | 50 | 12.37 | 0.96 | 19.17 | 0.672 | 0.02748585
0 | 0 | 0 | 0 | 0 | 0 | 0 | 1 | 0 | 0 | 0 | 0 | 0 | 0 | 0 | 0 | 1 | 0 | 0 | 0 | 0 | 0 | 0 | 0 | 1 | 1 | 0 | 0 | 0 | 0 | 0 | 1 | 1 | 0 | 50 | 12.37 | 0.96 | 19.17 | 0.672 | 0.02748585
0 | 0 | 0 | 0 | 0 | 0 | 0 | 1 | 0 | 0 | 0 | 0 | 0 | 0 | 0 | 0 | 1 | 0 | 0 | 0 | 0 | 0 | 0 | 0 | 1 | 1 | 0 | 0 | 0 | 0 | 0 | 1 | 1 | 0 | 50 | 12.37 | 0.96 | 19.17 | 0.672 | 0.02748585
1 | 0 | 0 | 0 | 0 | 0 | 0 | 0 | 0 | 0 | 0 | 0 | 0 | 0 | 0 | 0 | 0 | 1 | 0 | 0 | 0 | 0 | 0 | 0 | 1 | 0 | 0 | 0 | 1 | 0 | 0 | 1 | 1 | 0 | 50 | 12.22 | 1.03 | 19.87 | 0.6 | 0.01391162
0 | 0 | 0 | 0 | 0 | 0 | 0 | 1 | 0 | 0 | 0 | 0 | 0 | 0 | 0 | 1 | 0 | 0 | 0 | 0 | 0 | 0 | 0 | 0 | 1 | 0 | 0 | 0 | 1 | 1 | 0 | 0 | 1 | 0 | 320 | 13.08 | 0.991 | 19.19 | 0.688 | 0.07874618
0 | 1 | 0 | 0 | 0 | 0 | 0 | 0 | 0 | 0 | 0 | 0 | 0 | 0 | 1 | 0 | 0 | 0 | 0 | 0 | 1 | 0 | 0 | 0 | 0 | 0 | 1 | 0 | 0 | 0 | 1 | 0 | 0 | 1 | 1000 | 13.38 | 1.048 | 18.841 | 0.678 | 0.09865471
0 | 0 | 0 | 0 | 0 | 0 | 1 | 0 | 0 | 0 | 0 | 0 | 0 | 0 | 0 | 1 | 0 | 0 | 0 | 0 | 0 | 0 | 0 | 0 | 1 | 0 | 0 | 0 | 1 | 0 | 0 | 1 | 1 | 0 | 625 | 15.28 | 1.01 | 21.92 | 0.688 | 0.2094241
0 | 0 | 0 | 0 | 0 | 0 | 0 | 0 | 0 | 1 | 0 | 0 | 0 | 0 | 0 | 1 | 0 | 0 | 1 | 0 | 0 | 0 | 0 | 0 | 0 | 0 | 1 | 0 | 0 | 0 | 1 | 0 | 1 | 0 | 20 | 13.5 | 0.994 | 17.62 | 0.77 | 0.1037037
0 | 0 | 0 | 0 | 0 | 0 | 0 | 0 | 0 | 1 | 0 | 0 | 0 | 0 | 0 | 1 | 0 | 0 | 0 | 0 | 0 | 0 | 0 | 0 | 1 | 0 | 0 | 0 | 1 | 0 | 0 | 1 | 1 | 0 | 43 | 14.8 | 1.009 | 19 | 0.77 | 0.1824324
0 | 0 | 0 | 0 | 0 | 0 | 0 | 1 | 0 | 0 | 0 | 0 | 0 | 0 | 0 | 1 | 0 | 0 | 0 | 0 | 0 | 0 | 0 | 0 | 1 | 0 | 0 | 0 | 1 | 0 | 0 | 1 | 1 | 0 | 100 | 14.87 | 1.06 | 20.54 | 0.683 | 0.1856086
0 | 0 | 0 | 0 | 0 | 0 | 0 | 0 | 0 | 1 | 0 | 0 | 0 | 0 | 0 | 1 | 0 | 0 | 0 | 0 | 0 | 0 | 0 | 0 | 1 | 0 | 0 | 0 | 1 | 0 | 0 | 1 | 1 | 0 | 50 | 12.25 | 1 | 20 | 0.61 | 0.01061224
0 | 0 | 0 | 0 | 0 | 0 | 0 | 1 | 0 | 0 | 0 | 0 | 0 | 0 | 0 | 1 | 0 | 0 | 0 | 0 | 0 | 0 | 0 | 0 | 1 | 0 | 0 | 0 | 1 | 1 | 0 | 0 | 1 | 0 | 20 | 14.55 | 1.05 | 22.82 | 0.607 | 0.1670103
0 | 0 | 0 | 0 | 0 | 0 | 0 | 0 | 0 | 1 | 0 | 0 | 0 | 0 | 0 | 1 | 0 | 0 | 0 | 0 | 0 | 0 | 0 | 0 | 1 | 0 | 0 | 0 | 1 | 0 | 0 | 1 | 1 | 0 | 200 | 13.04 | 0.94 | 21.74 | 0.64 | 0.0690184
0 | 0 | 0 | 0 | 0 | 0 | 0 | 1 | 0 | 0 | 0 | 0 | 0 | 0 | 0 | 1 | 0 | 0 | 0 | 0 | 0 | 0 | 0 | 0 | 1 | 0 | 0 | 0 | 1 | 1 | 0 | 0 | 1 | 0 | 500 | 14.3 | 0.96 | 22.3 | 0.67 | 0.151049
0 | 0 | 0 | 0 | 0 | 0 | 0 | 0 | 0 | 1 | 0 | 0 | 0 | 0 | 0 | 1 | 0 | 0 | 0 | 0 | 0 | 0 | 0 | 0 | 1 | 0 | 0 | 0 | 1 | 0 | 0 | 1 | 1 | 0 | 18800 | 12.16 | 0.95 | 20 | 0.64 | 0
0 | 0 | 0 | 0 | 0 | 0 | 0 | 0 | 1 | 0 | 0 | 0 | 0 | 0 | 0 | 1 | 0 | 0 | 0 | 0 | 0 | 0 | 0 | 0 | 1 | 0 | 0 | 0 | 1 | 0 | 0 | 1 | 1 | 0 | 200 | 12.99 | 1.01 | 17.6 | 0.729 | 0.0638953
0 | 0 | 0 | 0 | 0 | 0 | 0 | 0 | 0 | 1 | 0 | 0 | 0 | 0 | 0 | 1 | 0 | 0 | 0 | 0 | 0 | 0 | 0 | 0 | 1 | 0 | 0 | 0 | 1 | 0 | 0 | 1 | 1 | 0 | 50 | 13.43 | 1.06 | 19.43 | 0.651 | 0.0930752
0 | 0 | 0 | 0 | 0 | 1 | 0 | 0 | 0 | 0 | 0 | 0 | 0 | 0 | 0 | 1 | 0 | 0 | 0 | 0 | 0 | 0 | 0 | 0 | 1 | 0 | 0 | 0 | 1 | 0 | 0 | 1 | 1 | 0 | 100 | 16.82 | 1.085 | 21.69 | 0.71 | 0.2758621
0 | 0 | 0 | 0 | 0 | 1 | 0 | 0 | 0 | 0 | 0 | 0 | 0 | 0 | 0 | 1 | 0 | 0 | 0 | 0 | 0 | 0 | 0 | 0 | 1 | 0 | 0 | 0 | 1 | 0 | 0 | 1 | 1 | 0 | 100 | 16.82 | 1.085 | 21.69 | 0.71 | 0.2758621
0 | 0 | 0 | 0 | 0 | 0 | 0 | 0 | 0 | 1 | 0 | 0 | 0 | 0 | 0 | 1 | 0 | 0 | 0 | 0 | 0 | 0 | 0 | 0 | 1 | 0 | 0 | 0 | 1 | 0 | 0 | 1 | 1 | 0 | 10 | 12.4 | 1.01 | 17.2 | 0.72 | 0.01612903
0 | 0 | 0 | 0 | 0 | 0 | 0 | 0 | 0 | 1 | 0 | 0 | 0 | 0 | 0 | 1 | 0 | 0 | 0 | 0 | 0 | 0 | 0 | 0 | 1 | 0 | 0 | 0 | 1 | 0 | 0 | 1 | 1 | 0 | 80 | 13.1 | 0.963 | 19.1 | 0.71 | 0.06870229
0 | 0 | 0 | 0 | 0 | 0 | 0 | 0 | 0 | 1 | 0 | 0 | 0 | 0 | 0 | 1 | 0 | 0 | 1 | 0 | 0 | 0 | 0 | 0 | 0 | 0 | 1 | 0 | 0 | 0 | 1 | 0 | 1 | 0 | 100 | 14.8 | 1.03 | 19.2 | 0.75 | 0.1756757
0 | 0 | 0 | 0 | 0 | 0 | 0 | 1 | 0 | 0 | 0 | 0 | 0 | 0 | 0 | 0 | 1 | 0 | 0 | 0 | 0 | 0 | 0 | 0 | 1 | 0 | 0 | 0 | 1 | 1 | 0 | 0 | 1 | 0 | 200 | 15.6 | 1 | 21.2 | 0.73 | 0.2179487
0 | 0 | 0 | 0 | 0 | 0 | 0 | 0 | 0 | 1 | 0 | 0 | 0 | 0 | 0 | 1 | 0 | 0 | 0 | 0 | 0 | 1 | 0 | 0 | 0 | 0 | 0 | 0 | 1 | 0 | 0 | 1 | 1 | 0 | 66 | 16.7 | 1.15 | 20.69 | 0.7 | 0.2694611
0 | 0 | 0 | 1 | 0 | 0 | 0 | 0 | 0 | 0 | 0 | 0 | 0 | 1 | 0 | 0 | 0 | 0 | 0 | 0 | 0 | 0 | 0 | 0 | 1 | 0 | 0 | 0 | 1 | 0 | 0 | 1 | 0 | 1 | 40 | 12.29 | 1.009 | 18.24 | 0.668 | 0.006509357
0 | 0 | 0 | 1 | 0 | 0 | 0 | 0 | 0 | 0 | 0 | 0 | 0 | 0 | 0 | 0 | 0 | 1 | 0 | 0 | 0 | 0 | 0 | 0 | 1 | 0 | 0 | 0 | 1 | 0 | 0 | 1 | 0 | 1 | 100 | 12.78 | 0.997 | 18.83 | 0.68 | 0.04460094
0 | 0 | 0 | 0 | 0 | 1 | 0 | 0 | 0 | 0 | 0 | 0 | 0 | 0 | 0 | 1 | 0 | 0 | 0 | 0 | 0 | 1 | 0 | 0 | 0 | 0 | 0 | 0 | 1 | 0 | 0 | 1 | 1 | 0 | 10 | 16.56 | 1.027 | 21.14 | 0.763 | 0.2626812
0 | 0 | 1 | 0 | 0 | 0 | 0 | 0 | 0 | 0 | 1 | 0 | 0 | 0 | 0 | 0 | 0 | 0 | 0 | 1 | 0 | 0 | 0 | 0 | 0 | 0 | 0 | 1 | 0 | 0 | 1 | 0 | 0 | 1 | 40 | 13.29 | 1.04 | 18.1 | 0.71 | 0.07900677
0 | 0 | 0 | 0 | 0 | 0 | 0 | 0 | 0 | 1 | 0 | 0 | 0 | 0 | 0 | 1 | 0 | 0 | 0 | 0 | 0 | 0 | 0 | 0 | 1 | 0 | 0 | 0 | 1 | 0 | 0 | 1 | 1 | 0 | 20 | 17.59 | 1.101 | 22.86 | 0.699 | 0.3035816
0 | 0 | 0 | 0 | 0 | 0 | 0 | 1 | 0 | 0 | 0 | 0 | 0 | 0 | 1 | 0 | 0 | 0 | 0 | 0 | 0 | 0 | 0 | 0 | 1 | 0 | 0 | 0 | 1 | 0 | 0 | 1 | 1 | 0 | 500 | 15.52 | 1.05 | 20.53 | 0.72 | 0.2094072
0 | 0 | 0 | 1 | 0 | 0 | 0 | 0 | 0 | 0 | 0 | 0 | 0 | 1 | 0 | 0 | 0 | 0 | 0 | 0 | 0 | 0 | 0 | 0 | 1 | 0 | 0 | 0 | 1 | 1 | 0 | 0 | 0 | 1 | 10 | 12.6 | 0.93 | 20.2 | 0.67 | 0.02380952
0 | 0 | 0 | 0 | 0 | 0 | 0 | 0 | 0 | 1 | 0 | 0 | 0 | 0 | 0 | 1 | 0 | 0 | 0 | 0 | 0 | 0 | 0 | 0 | 1 | 0 | 0 | 0 | 1 | 1 | 0 | 0 | 1 | 0 | 200 | 13.2 | 0.92 | 19.5 | 0.735 | 0.06818182
0 | 0 | 0 | 0 | 0 | 0 | 0 | 0 | 0 | 1 | 0 | 0 | 0 | 0 | 0 | 1 | 0 | 0 | 0 | 0 | 0 | 0 | 0 | 0 | 1 | 0 | 0 | 0 | 1 | 0 | 0 | 1 | 1 | 0 | 200 | 13.7 | 1.01 | 20.5 | 0.67 | 0.1021898
0 | 0 | 0 | 0 | 0 | 0 | 0 | 0 | 0 | 1 | 0 | 0 | 0 | 0 | 0 | 1 | 0 | 0 | 0 | 0 | 0 | 1 | 0 | 0 | 0 | 0 | 0 | 0 | 1 | 0 | 0 | 1 | 1 | 0 | 66 | 16 | 1.08 | 21.43 | 0.69 | 0.23125
0 | 0 | 0 | 0 | 0 | 0 | 0 | 0 | 0 | 1 | 0 | 0 | 0 | 0 | 0 | 1 | 0 | 0 | 0 | 0 | 0 | 1 | 0 | 0 | 0 | 0 | 0 | 0 | 1 | 0 | 0 | 1 | 1 | 0 | 66 | 16.2 | 1.1 | 20.79 | 0.71 | 0.2407407
0 | 0 | 0 | 0 | 0 | 0 | 0 | 1 | 0 | 0 | 0 | 0 | 0 | 0 | 0 | 1 | 0 | 0 | 0 | 0 | 0 | 0 | 0 | 0 | 1 | 0 | 0 | 0 | 1 | 1 | 0 | 0 | 1 | 0 | 20 | 14.48 | 1.06 | 22.11 | 0.622 | 0.1484807
0 | 0 | 0 | 0 | 0 | 0 | 0 | 0 | 1 | 0 | 0 | 0 | 0 | 0 | 0 | 1 | 0 | 0 | 0 | 0 | 0 | 0 | 0 | 0 | 1 | 0 | 0 | 0 | 1 | 0 | 0 | 1 | 1 | 0 | 100 | 13.18 | 1.01 | 17.86 | 0.728 | 0.06373293
0 | 0 | 0 | 0 | 0 | 0 | 0 | 0 | 0 | 1 | 0 | 0 | 0 | 0 | 0 | 1 | 0 | 0 | 0 | 0 | 0 | 0 | 0 | 0 | 1 | 0 | 0 | 0 | 1 | 0 | 0 | 1 | 1 | 0 | 50 | 13.14 | 1.03 | 17.27 | 0.735 | 0.05936073
0 | 0 | 0 | 0 | 0 | 0 | 0 | 1 | 0 | 0 | 0 | 0 | 0 | 0 | 0 | 0 | 1 | 0 | 0 | 0 | 0 | 0 | 0 | 0 | 1 | 1 | 0 | 0 | 0 | 0 | 0 | 1 | 1 | 0 | 50 | 12.37 | 0.96 | 19.17 | 0.672 | 0
0 | 0 | 0 | 0 | 0 | 0 | 0 | 0 | 0 | 1 | 0 | 0 | 0 | 0 | 0 | 1 | 0 | 0 | 0 | 0 | 0 | 0 | 0 | 0 | 1 | 0 | 0 | 0 | 1 | 0 | 0 | 1 | 1 | 0 | 10 | 12.4 | 0.966 | 19 | 0.66 | 0
0 | 0 | 0 | 0 | 0 | 0 | 0 | 0 | 0 | 1 | 0 | 0 | 0 | 0 | 0 | 1 | 0 | 0 | 0 | 0 | 0 | 0 | 1 | 0 | 0 | 0 | 0 | 0 | 1 | 0 | 0 | 1 | 1 | 0 | 5000 | 12.4 | 0.94 | 22.2 | 0.59 | 0
0 | 0 | 0 | 0 | 0 | 0 | 0 | 0 | 0 | 1 | 0 | 0 | 0 | 0 | 0 | 1 | 0 | 0 | 0 | 0 | 0 | 0 | 0 | 0 | 1 | 0 | 0 | 0 | 1 | 0 | 0 | 1 | 1 | 0 | 50 | 12.8 | 0.98 | 18.73 | 0.7 | 0.03125
0 | 0 | 0 | 0 | 0 | 0 | 0 | 1 | 0 | 0 | 0 | 0 | 0 | 0 | 0 | 1 | 0 | 0 | 0 | 0 | 0 | 0 | 0 | 0 | 1 | 0 | 0 | 0 | 1 | 0 | 0 | 1 | 1 | 0 | 150 | 13.1 | 1 | 20.6 | 0.64 | 0.05343511
0 | 0 | 1 | 0 | 0 | 0 | 0 | 0 | 0 | 0 | 1 | 0 | 0 | 0 | 0 | 0 | 0 | 0 | 0 | 1 | 0 | 0 | 0 | 0 | 0 | 0 | 0 | 1 | 0 | 0 | 1 | 0 | 0 | 1 | 40 | 13.34 | 1.05 | 18.2 | 0.7 | 0.07046477
0 | 0 | 0 | 0 | 0 | 0 | 0 | 0 | 0 | 1 | 0 | 0 | 0 | 0 | 0 | 1 | 0 | 0 | 0 | 0 | 0 | 0 | 0 | 0 | 1 | 0 | 1 | 0 | 0 | 0 | 0 | 1 | 1 | 0 | 50 | 13.7 | 0.99 | 20.7 | 0.67 | 0.09489051
0 | 0 | 0 | 0 | 0 | 0 | 0 | 0 | 0 | 1 | 0 | 0 | 0 | 0 | 0 | 1 | 0 | 0 | 0 | 0 | 0 | 0 | 0 | 0 | 1 | 0 | 0 | 0 | 1 | 0 | 0 | 1 | 1 | 0 | 50 | 13.7 | 0.99 | 20.7 | 0.67 | 0.09489051
0 | 0 | 0 | 0 | 0 | 1 | 0 | 0 | 0 | 0 | 0 | 0 | 0 | 0 | 0 | 1 | 0 | 0 | 1 | 0 | 0 | 0 | 0 | 0 | 0 | 0 | 0 | 0 | 1 | 0 | 1 | 0 | 1 | 0 | 20 | 15.3 | 1.12 | 19.6 | 0.69 | 0.1895425
0 | 0 | 0 | 0 | 0 | 0 | 0 | 0 | 0 | 1 | 0 | 0 | 0 | 0 | 0 | 1 | 0 | 0 | 0 | 0 | 0 | 0 | 0 | 0 | 1 | 0 | 0 | 0 | 1 | 0 | 0 | 1 | 1 | 0 | 625 | 16.1 | 1.01 | 20.83 | 0.77 | 0.2298137
0 | 0 | 0 | 0 | 0 | 0 | 0 | 0 | 0 | 1 | 0 | 0 | 0 | 0 | 0 | 1 | 0 | 0 | 0 | 0 | 0 | 0 | 0 | 0 | 1 | 0 | 0 | 0 | 1 | 0 | 0 | 1 | 1 | 0 | 50 | 14.19 | 1.01 | 20.97 | 0.67 | 0.1254405
0 | 0 | 0 | 0 | 0 | 0 | 0 | 0 | 0 | 1 | 0 | 0 | 0 | 0 | 0 | 1 | 0 | 0 | 0 | 0 | 0 | 0 | 0 | 0 | 1 | 0 | 0 | 0 | 1 | 0 | 0 | 1 | 1 | 0 | 20 | 16.13 | 1.01 | 22.19 | 0.72 | 0.2306262
0 | 0 | 0 | 0 | 0 | 0 | 0 | 0 | 0 | 1 | 0 | 0 | 0 | 0 | 0 | 1 | 0 | 0 | 0 | 0 | 0 | 0 | 0 | 0 | 1 | 0 | 0 | 0 | 1 | 0 | 0 | 1 | 1 | 0 | 100 | 16.1 | 1.01 | 20.83 | 0.765 | 0.2285714
0 | 0 | 0 | 0 | 1 | 0 | 0 | 0 | 0 | 0 | 1 | 0 | 0 | 0 | 0 | 0 | 0 | 0 | 0 | 1 | 0 | 0 | 0 | 0 | 0 | 0 | 0 | 1 | 0 | 0 | 1 | 0 | 0 | 1 | 40 | 13.54 | 1.04 | 18.4 | 0.706 | 0.08124077
0 | 0 | 0 | 0 | 0 | 0 | 0 | 0 | 1 | 0 | 0 | 0 | 0 | 0 | 0 | 1 | 0 | 0 | 0 | 0 | 0 | 0 | 0 | 0 | 1 | 0 | 0 | 0 | 1 | 0 | 0 | 1 | 1 | 0 | 50 | 13.22 | 1.01 | 18.07 | 0.721 | 0.05748865
0 | 0 | 0 | 0 | 0 | 0 | 0 | 0 | 0 | 1 | 0 | 0 | 0 | 0 | 0 | 1 | 0 | 0 | 0 | 0 | 0 | 0 | 0 | 0 | 1 | 0 | 0 | 0 | 1 | 0 | 0 | 1 | 1 | 0 | 100 | 15.09 | 1.04 | 20.15 | 0.72 | 0.1736249
0 | 0 | 0 | 0 | 0 | 0 | 0 | 0 | 0 | 1 | 0 | 0 | 0 | 0 | 0 | 1 | 0 | 0 | 0 | 0 | 0 | 0 | 0 | 0 | 1 | 0 | 0 | 0 | 1 | 0 | 0 | 1 | 1 | 0 | 50 | 12.71 | 0.97 | 20.38 | 0.644 | 0.01730921
1 | 0 | 0 | 0 | 0 | 0 | 0 | 0 | 0 | 0 | 0 | 0 | 0 | 0 | 0 | 1 | 0 | 0 | 0 | 0 | 0 | 0 | 0 | 0 | 1 | 0 | 0 | 0 | 1 | 0 | 0 | 1 | 1 | 0 | 100 | 12.6 | 1.01 | 18.1 | 0.7 | 0.007936508
0 | 0 | 0 | 0 | 0 | 1 | 0 | 0 | 0 | 0 | 0 | 0 | 0 | 0 | 0 | 1 | 0 | 0 | 0 | 0 | 0 | 0 | 0 | 0 | 1 | 0 | 0 | 0 | 1 | 0 | 0 | 1 | 1 | 0 | 100 | 13.3 | 1.12 | 20 | 0.6 | 0.06015038
0 | 0 | 0 | 0 | 0 | 0 | 0 | 0 | 0 | 1 | 0 | 0 | 0 | 0 | 0 | 0 | 0 | 1 | 0 | 0 | 0 | 0 | 0 | 0 | 1 | 0 | 0 | 0 | 1 | 0 | 0 | 1 | 1 | 0 | 230 | 13.5 | 1.05 | 20.25 | 0.63 | 0.07407407
0 | 0 | 0 | 0 | 0 | 0 | 0 | 0 | 0 | 1 | 0 | 0 | 0 | 0 | 0 | 1 | 0 | 0 | 0 | 0 | 0 | 1 | 0 | 0 | 0 | 0 | 0 | 0 | 1 | 0 | 0 | 1 | 1 | 0 | 66 | 15 | 1.08 | 21.21 | 0.65 | 0.1666667
0 | 0 | 0 | 0 | 0 | 0 | 0 | 0 | 0 | 1 | 0 | 0 | 0 | 0 | 0 | 1 | 0 | 0 | 0 | 0 | 0 | 0 | 0 | 0 | 1 | 0 | 0 | 0 | 1 | 0 | 0 | 1 | 1 | 0 | 43 | 15.2 | 1.017 | 19.6 | 0.76 | 0.1776316
0 | 0 | 0 | 0 | 0 | 0 | 0 | 0 | 0 | 1 | 0 | 0 | 0 | 0 | 0 | 1 | 0 | 0 | 0 | 0 | 0 | 0 | 0 | 0 | 1 | 0 | 0 | 0 | 1 | 0 | 0 | 1 | 1 | 0 | 10 | 16.1 | 0.96 | 23.13 | 0.723 | 0.2236025
0 | 0 | 0 | 0 | 0 | 0 | 0 | 0 | 0 | 1 | 0 | 0 | 0 | 0 | 0 | 1 | 0 | 0 | 0 | 0 | 0 | 0 | 0 | 0 | 1 | 0 | 0 | 1 | 0 | 0 | 1 | 0 | 1 | 0 | 100 | 15.85 | 1.053 | 21.84 | 0.689 | 0.2100946
0 | 0 | 0 | 0 | 0 | 0 | 0 | 1 | 0 | 0 | 0 | 0 | 0 | 0 | 0 | 0 | 1 | 0 | 0 | 0 | 0 | 0 | 0 | 0 | 1 | 0 | 0 | 0 | 1 | 1 | 0 | 0 | 1 | 0 | 2000 | 15.5 | 1 | 21.2 | 0.73 | 0.1909677
0 | 0 | 1 | 0 | 0 | 0 | 0 | 0 | 0 | 0 | 1 | 0 | 0 | 0 | 0 | 0 | 0 | 0 | 0 | 1 | 0 | 0 | 0 | 0 | 0 | 0 | 0 | 1 | 0 | 0 | 1 | 0 | 0 | 1 | 40 | 13.86 | 1.052 | 18.4 | 0.718 | 0.09451659
0 | 0 | 0 | 1 | 0 | 0 | 0 | 0 | 0 | 0 | 0 | 1 | 0 | 0 | 0 | 0 | 0 | 0 | 0 | 0 | 0 | 0 | 0 | 0 | 1 | 0 | 0 | 0 | 1 | 0 | 1 | 0 | 0 | 1 | 40 | 12.63 | 1.01 | 20.02 | 0.634 | 0.003958828
0 | 0 | 0 | 0 | 0 | 0 | 0 | 0 | 0 | 1 | 0 | 0 | 0 | 0 | 0 | 1 | 0 | 0 | 0 | 0 | 0 | 0 | 0 | 0 | 1 | 0 | 0 | 0 | 1 | 0 | 0 | 1 | 1 | 0 | 700 | 15.6 | 1.016 | 22.92 | 0.67 | 0.1929487
0 | 0 | 0 | 0 | 0 | 0 | 0 | 1 | 0 | 0 | 0 | 0 | 0 | 0 | 1 | 0 | 0 | 0 | 0 | 0 | 0 | 0 | 0 | 0 | 1 | 0 | 0 | 0 | 1 | 1 | 0 | 0 | 1 | 0 | 10 | 12.6 | 1 | 17.9 | 0.704 | 0
0 | 0 | 0 | 0 | 1 | 0 | 0 | 0 | 0 | 0 | 0 | 0 | 0 | 1 | 0 | 0 | 0 | 0 | 0 | 0 | 0 | 0 | 0 | 0 | 1 | 0 | 0 | 0 | 1 | 0 | 0 | 1 | 0 | 1 | 25 | 12.7 | 1.05 | 16.5 | 0.733 | 0.007874016
0 | 0 | 0 | 0 | 0 | 0 | 0 | 1 | 0 | 0 | 0 | 0 | 0 | 0 | 0 | 1 | 0 | 0 | 0 | 0 | 0 | 0 | 0 | 0 | 1 | 0 | 0 | 0 | 1 | 0 | 0 | 1 | 1 | 0 | 133.333 | 13.3 | 0.95 | 18.7 | 0.75 | 0.05263158
0 | 0 | 0 | 0 | 0 | 0 | 0 | 1 | 0 | 0 | 0 | 0 | 0 | 0 | 0 | 1 | 0 | 0 | 0 | 0 | 0 | 0 | 0 | 0 | 1 | 0 | 0 | 0 | 1 | 1 | 0 | 0 | 1 | 0 | 10 | 14 | 0.91 | 24.3 | 0.61 | 0.1
0 | 0 | 0 | 0 | 0 | 0 | 0 | 0 | 0 | 1 | 0 | 0 | 0 | 0 | 0 | 1 | 0 | 0 | 0 | 0 | 0 | 1 | 0 | 0 | 0 | 0 | 0 | 0 | 1 | 0 | 0 | 1 | 1 | 0 | 66 | 16.8 | 1.09 | 22.03 | 0.7 | 0.25
0 | 0 | 0 | 0 | 1 | 0 | 0 | 0 | 0 | 0 | 1 | 0 | 0 | 0 | 0 | 0 | 0 | 0 | 0 | 1 | 0 | 0 | 0 | 0 | 0 | 0 | 0 | 1 | 0 | 0 | 1 | 0 | 0 | 1 | 40 | 13.09 | 1.05 | 18.1 | 0.69 | 0.03666921
0 | 0 | 0 | 0 | 0 | 0 | 0 | 1 | 0 | 0 | 0 | 0 | 0 | 0 | 0 | 1 | 0 | 0 | 0 | 0 | 0 | 0 | 0 | 0 | 1 | 0 | 0 | 0 | 1 | 0 | 0 | 1 | 1 | 0 | 100 | 16.02 | 1.07 | 22.41 | 0.67 | 0.2122347
0 | 0 | 0 | 0 | 0 | 0 | 0 | 1 | 0 | 0 | 0 | 0 | 0 | 0 | 1 | 0 | 0 | 0 | 0 | 0 | 0 | 0 | 0 | 0 | 1 | 0 | 0 | 0 | 1 | 1 | 0 | 0 | 1 | 0 | 10 | 14.25 | 1.02 | 19.7 | 0.714 | 0.1122807
0 | 0 | 0 | 0 | 0 | 0 | 0 | 1 | 0 | 0 | 0 | 0 | 0 | 0 | 0 | 1 | 0 | 0 | 0 | 0 | 0 | 0 | 0 | 0 | 1 | 0 | 0 | 0 | 1 | 0 | 0 | 1 | 1 | 0 | 24 | 15.42 | 1.04 | 20.01 | 0.74 | 0.1796368
0 | 0 | 0 | 0 | 0 | 0 | 0 | 1 | 0 | 0 | 0 | 0 | 0 | 0 | 0 | 1 | 0 | 0 | 0 | 0 | 0 | 0 | 0 | 0 | 1 | 0 | 0 | 0 | 1 | 0 | 0 | 1 | 1 | 0 | 100 | 17.16 | 1.01 | 22.5 | 0.72 | 0.2628205
0 | 0 | 0 | 0 | 0 | 0 | 0 | 1 | 0 | 0 | 0 | 0 | 0 | 0 | 0 | 1 | 0 | 0 | 0 | 0 | 0 | 0 | 0 | 0 | 1 | 0 | 0 | 0 | 1 | 1 | 0 | 0 | 1 | 0 | 1000 | 13.12 | 0.933 | 19.12 | 0.691 | 0.03506098
0 | 0 | 0 | 0 | 1 | 0 | 0 | 0 | 0 | 0 | 0 | 1 | 0 | 0 | 0 | 0 | 0 | 0 | 0 | 0 | 0 | 0 | 0 | 0 | 1 | 0 | 0 | 0 | 1 | 0 | 0 | 1 | 0 | 1 | 100 | 13.4 | 0.99 | 19.26 | 0.689 | 0.05223881
0 | 0 | 0 | 1 | 0 | 0 | 0 | 0 | 0 | 0 | 0 | 0 | 0 | 1 | 0 | 0 | 0 | 0 | 0 | 0 | 0 | 0 | 0 | 0 | 1 | 0 | 0 | 0 | 1 | 0 | 0 | 1 | 0 | 1 | 2400 | 14.3 | 0.94 | 20.8 | 0.73 | 0.1118881
0 | 0 | 0 | 0 | 0 | 0 | 0 | 0 | 0 | 1 | 0 | 0 | 0 | 0 | 0 | 1 | 0 | 0 | 0 | 0 | 0 | 1 | 0 | 0 | 0 | 0 | 0 | 0 | 1 | 0 | 0 | 1 | 1 | 0 | 66 | 15.5 | 1.11 | 19.93 | 0.7 | 0.1806452
0 | 0 | 0 | 0 | 0 | 0 | 0 | 0 | 0 | 1 | 0 | 0 | 0 | 0 | 0 | 1 | 0 | 0 | 0 | 0 | 0 | 1 | 0 | 0 | 0 | 0 | 0 | 0 | 1 | 0 | 0 | 1 | 1 | 0 | 66 | 17 | 1.11 | 21.28 | 0.72 | 0.2529412
0 | 0 | 0 | 0 | 0 | 1 | 0 | 0 | 0 | 0 | 0 | 0 | 0 | 0 | 0 | 1 | 0 | 0 | 0 | 0 | 0 | 1 | 0 | 0 | 0 | 0 | 0 | 0 | 1 | 0 | 0 | 1 | 1 | 0 | 240 | 17.57 | 1.08 | 22.36 | 0.727 | 0.2743312
0 | 0 | 0 | 0 | 0 | 1 | 0 | 0 | 0 | 0 | 0 | 0 | 0 | 0 | 0 | 1 | 0 | 0 | 0 | 0 | 0 | 0 | 0 | 0 | 1 | 0 | 0 | 0 | 1 | 0 | 0 | 1 | 1 | 0 | 100 | 13.04 | 1.025 | 19 | 0.67 | 0.02070552
0 | 0 | 0 | 1 | 0 | 0 | 0 | 0 | 0 | 0 | 0 | 0 | 0 | 1 | 0 | 0 | 0 | 0 | 0 | 0 | 0 | 0 | 0 | 0 | 1 | 0 | 0 | 0 | 1 | 0 | 0 | 1 | 0 | 1 | 50 | 13.14 | 1.04 | 18.82 | 0.672 | 0.02663623
0 | 0 | 0 | 0 | 0 | 0 | 0 | 0 | 0 | 1 | 0 | 0 | 0 | 0 | 0 | 1 | 0 | 0 | 0 | 0 | 0 | 0 | 0 | 0 | 1 | 1 | 0 | 0 | 0 | 1 | 0 | 0 | 1 | 0 | 10 | 14.3 | 0.92 | 20.9 | 0.747 | 0.1048951
0 | 0 | 0 | 0 | 0 | 0 | 0 | 0 | 0 | 1 | 0 | 0 | 0 | 0 | 0 | 1 | 0 | 0 | 0 | 0 | 0 | 0 | 0 | 0 | 1 | 0 | 0 | 0 | 1 | 0 | 1 | 0 | 1 | 0 | 130 | 17.24 | 1.105 | 21.06 | 0.74 | 0.2523202
0 | 0 | 0 | 1 | 0 | 0 | 0 | 0 | 0 | 0 | 0 | 0 | 0 | 1 | 0 | 0 | 0 | 0 | 0 | 0 | 0 | 0 | 0 | 0 | 1 | 0 | 0 | 0 | 1 | 0 | 1 | 0 | 0 | 1 | 200 | 13 | 0.87 | 19.8 | 0.75 | 0.007692308
0 | 0 | 0 | 1 | 0 | 0 | 0 | 0 | 0 | 0 | 0 | 1 | 0 | 0 | 0 | 0 | 0 | 0 | 1 | 0 | 0 | 0 | 0 | 0 | 0 | 0 | 0 | 0 | 1 | 0 | 1 | 0 | 0 | 1 | 20 | 13.5 | 1.12 | 18.1 | 0.66 | 0.04444444
0 | 0 | 0 | 0 | 0 | 0 | 0 | 0 | 0 | 1 | 0 | 0 | 0 | 0 | 0 | 1 | 0 | 0 | 0 | 0 | 0 | 0 | 0 | 0 | 1 | 1 | 0 | 0 | 0 | 0 | 0 | 1 | 1 | 0 | 50 | 13.5 | 1.02 | 21.5 | 0.67 | 0.04444444
0 | 0 | 0 | 1 | 0 | 0 | 0 | 0 | 0 | 0 | 0 | 0 | 0 | 1 | 0 | 0 | 0 | 0 | 0 | 0 | 0 | 0 | 0 | 0 | 1 | 0 | 0 | 0 | 1 | 0 | 0 | 1 | 0 | 1 | 200 | 14.07 | 0.94 | 20.5 | 0.73 | 0.08315565
0 | 0 | 0 | 1 | 0 | 0 | 0 | 0 | 0 | 0 | 0 | 0 | 0 | 1 | 0 | 0 | 0 | 0 | 0 | 0 | 0 | 0 | 0 | 0 | 1 | 0 | 0 | 0 | 1 | 0 | 0 | 1 | 0 | 1 | 200 | 14.1 | 0.94 | 20.5 | 0.73 | 0.08510638
0 | 0 | 0 | 1 | 0 | 0 | 0 | 0 | 0 | 0 | 0 | 0 | 0 | 1 | 0 | 0 | 0 | 0 | 0 | 0 | 0 | 0 | 0 | 0 | 1 | 0 | 0 | 0 | 1 | 0 | 0 | 1 | 0 | 1 | 200 | 14.1 | 0.94 | 20.5 | 0.73 | 0.08510638
0 | 0 | 0 | 0 | 0 | 0 | 0 | 1 | 0 | 0 | 0 | 0 | 0 | 0 | 0 | 0 | 1 | 0 | 0 | 0 | 0 | 0 | 0 | 0 | 1 | 0 | 0 | 0 | 1 | 1 | 0 | 0 | 1 | 0 | 20 | 14.5 | 1 | 20.7 | 0.7 | 0.1103448
0 | 0 | 0 | 0 | 0 | 0 | 0 | 0 | 0 | 1 | 0 | 0 | 0 | 0 | 0 | 1 | 0 | 0 | 0 | 0 | 0 | 1 | 0 | 0 | 0 | 0 | 0 | 0 | 1 | 0 | 0 | 1 | 1 | 0 | 66 | 16.5 | 1.09 | 21.39 | 0.71 | 0.2181818
0 | 0 | 0 | 0 | 0 | 0 | 0 | 0 | 0 | 1 | 0 | 0 | 0 | 0 | 0 | 1 | 0 | 0 | 0 | 0 | 0 | 0 | 0 | 0 | 1 | 0 | 0 | 0 | 1 | 0 | 0 | 1 | 1 | 0 | 20 | 13.62 | 0.98 | 19.86 | 0.7 | 0.05212922
0 | 0 | 0 | 1 | 0 | 0 | 0 | 0 | 0 | 0 | 0 | 0 | 0 | 1 | 0 | 0 | 0 | 0 | 0 | 0 | 0 | 0 | 0 | 0 | 1 | 0 | 0 | 0 | 1 | 1 | 0 | 0 | 0 | 1 | 20 | 13.27 | 0.95 | 19.82 | 0.705 | 0.02411454
0 | 0 | 0 | 0 | 0 | 0 | 0 | 0 | 0 | 1 | 0 | 0 | 0 | 0 | 0 | 1 | 0 | 0 | 0 | 0 | 0 | 0 | 0 | 0 | 1 | 0 | 0 | 0 | 1 | 0 | 0 | 1 | 1 | 0 | 50 | 14.4 | 1.06 | 19 | 0.712 | 0.1
0 | 0 | 0 | 0 | 0 | 0 | 0 | 1 | 0 | 0 | 0 | 0 | 0 | 0 | 0 | 1 | 0 | 0 | 0 | 0 | 0 | 0 | 0 | 0 | 1 | 0 | 0 | 0 | 1 | 0 | 0 | 1 | 1 | 0 | 100 | 15.53 | 0.99 | 22.09 | 0.71 | 0.1654862
0 | 0 | 0 | 0 | 0 | 0 | 0 | 1 | 0 | 0 | 0 | 0 | 0 | 0 | 0 | 1 | 0 | 0 | 0 | 0 | 0 | 0 | 0 | 0 | 1 | 0 | 0 | 0 | 1 | 0 | 0 | 1 | 1 | 0 | 100 | 15.53 | 0.99 | 22.09 | 0.71 | 0.1654862
0 | 0 | 0 | 0 | 0 | 0 | 0 | 1 | 0 | 0 | 0 | 0 | 0 | 0 | 0 | 1 | 0 | 0 | 0 | 0 | 0 | 0 | 0 | 0 | 1 | 0 | 0 | 0 | 1 | 0 | 0 | 1 | 1 | 0 | 200 | 15.11 | 1.06 | 20.53 | 0.696 | 0.1416281
1 | 0 | 0 | 0 | 0 | 0 | 0 | 0 | 0 | 0 | 0 | 0 | 0 | 1 | 0 | 0 | 0 | 0 | 0 | 0 | 0 | 0 | 0 | 0 | 1 | 0 | 0 | 0 | 1 | 0 | 0 | 1 | 0 | 1 | 5 | 13.29 | 0.95 | 20.34 | 0.69 | 0.02332581
1 | 0 | 0 | 0 | 0 | 0 | 0 | 0 | 0 | 0 | 0 | 0 | 0 | 0 | 0 | 1 | 0 | 0 | 0 | 0 | 0 | 0 | 0 | 0 | 1 | 0 | 0 | 0 | 1 | 0 | 0 | 1 | 1 | 0 | 100 | 13.05 | 0.953 | 18.5 | 0.74 | 0.003831418
0 | 0 | 0 | 0 | 0 | 0 | 0 | 1 | 0 | 0 | 0 | 0 | 0 | 0 | 0 | 0 | 1 | 0 | 0 | 0 | 0 | 0 | 0 | 0 | 1 | 0 | 0 | 0 | 1 | 1 | 0 | 0 | 1 | 0 | 4 | 13.6 | 0.98 | 20.4 | 0.68 | 0.04411765
0 | 0 | 0 | 0 | 0 | 0 | 0 | 1 | 0 | 0 | 0 | 0 | 0 | 0 | 0 | 1 | 0 | 0 | 0 | 0 | 0 | 0 | 0 | 0 | 1 | 0 | 0 | 0 | 1 | 0 | 0 | 1 | 1 | 0 | 100 | 16.7 | 1.03 | 21.4 | 0.76 | 0.2215569
0 | 0 | 0 | 0 | 0 | 0 | 0 | 0 | 0 | 1 | 0 | 0 | 0 | 0 | 0 | 1 | 0 | 0 | 0 | 0 | 0 | 0 | 0 | 0 | 1 | 0 | 0 | 0 | 1 | 0 | 1 | 0 | 1 | 0 | 40 | 17.3 | 1.05 | 21.5 | 0.77 | 0.2485549
0 | 0 | 0 | 0 | 0 | 0 | 0 | 0 | 0 | 1 | 0 | 0 | 0 | 0 | 0 | 1 | 0 | 0 | 0 | 0 | 0 | 1 | 0 | 0 | 0 | 0 | 0 | 0 | 1 | 0 | 0 | 1 | 1 | 0 | 66 | 18 | 1.13 | 21.93 | 0.73 | 0.2777778
0 | 0 | 0 | 0 | 0 | 0 | 0 | 0 | 0 | 1 | 0 | 0 | 0 | 0 | 0 | 1 | 0 | 0 | 1 | 0 | 0 | 0 | 0 | 0 | 0 | 0 | 1 | 0 | 0 | 0 | 0 | 1 | 1 | 0 | 10 | 17.04 | 1.103 | 21.49 | 0.719 | 0.2359155
0 | 0 | 0 | 0 | 0 | 0 | 0 | 1 | 0 | 0 | 0 | 0 | 0 | 0 | 0 | 1 | 0 | 0 | 0 | 0 | 0 | 0 | 0 | 0 | 1 | 0 | 0 | 0 | 1 | 0 | 0 | 1 | 1 | 0 | 50 | 15.33 | 1.05 | 20.68 | 0.7 | 0.1500326
0 | 0 | 0 | 0 | 0 | 0 | 0 | 0 | 0 | 1 | 0 | 0 | 0 | 0 | 0 | 1 | 0 | 0 | 0 | 0 | 0 | 0 | 0 | 0 | 1 | 0 | 0 | 0 | 1 | 0 | 0 | 1 | 1 | 0 | 50 | 13.04 | 0.91 | 19.9 | 0.72 | 0
0 | 1 | 0 | 0 | 0 | 0 | 0 | 0 | 0 | 0 | 0 | 0 | 0 | 0 | 1 | 0 | 0 | 0 | 0 | 0 | 1 | 0 | 0 | 0 | 0 | 0 | 1 | 0 | 0 | 0 | 1 | 0 | 0 | 1 | 1000 | 13.15 | 0.908 | 20.052 | 0.722 | 0.007604563
0 | 0 | 0 | 0 | 0 | 0 | 0 | 0 | 0 | 1 | 0 | 0 | 0 | 0 | 0 | 1 | 0 | 0 | 0 | 0 | 0 | 0 | 0 | 0 | 1 | 0 | 0 | 0 | 1 | 0 | 0 | 1 | 1 | 0 | 10 | 14.52 | 1.012 | 20.82 | 0.689 | 0.1012397
0 | 0 | 0 | 0 | 0 | 0 | 0 | 0 | 0 | 1 | 0 | 0 | 0 | 0 | 0 | 0 | 0 | 1 | 0 | 0 | 0 | 0 | 0 | 0 | 1 | 0 | 0 | 0 | 1 | 0 | 0 | 1 | 1 | 0 | 250 | 13.89 | 0.921 | 19.21 | 0.78 | 0.05975522
0 | 1 | 0 | 0 | 0 | 0 | 0 | 0 | 0 | 0 | 0 | 0 | 0 | 0 | 1 | 0 | 0 | 0 | 0 | 0 | 1 | 0 | 0 | 0 | 0 | 0 | 1 | 0 | 0 | 0 | 1 | 0 | 0 | 1 | 1000 | 13.13 | 1.046 | 18.67 | 0.672 | 0.003808073
0 | 0 | 0 | 0 | 0 | 0 | 0 | 0 | 0 | 1 | 0 | 0 | 0 | 0 | 0 | 1 | 0 | 0 | 0 | 0 | 0 | 0 | 1 | 0 | 0 | 0 | 0 | 0 | 1 | 0 | 0 | 1 | 1 | 0 | 50 | 16.23 | 1.04 | 20.76 | 0.75 | 0.194085
0 | 0 | 0 | 0 | 0 | 0 | 0 | 0 | 0 | 1 | 0 | 0 | 0 | 0 | 0 | 1 | 0 | 0 | 1 | 0 | 0 | 0 | 0 | 0 | 0 | 0 | 0 | 0 | 1 | 0 | 1 | 0 | 1 | 0 | 20 | 15.5 | 1.11 | 20.1 | 0.69 | 0.1548387
0 | 0 | 0 | 0 | 0 | 0 | 0 | 0 | 0 | 1 | 0 | 0 | 0 | 0 | 0 | 1 | 0 | 0 | 0 | 0 | 0 | 1 | 0 | 0 | 0 | 0 | 0 | 0 | 1 | 0 | 0 | 1 | 1 | 0 | 100 | 17.6 | 1.13 | 20.62 | 0.75 | 0.2556818
0 | 1 | 0 | 0 | 0 | 0 | 0 | 0 | 0 | 0 | 0 | 1 | 0 | 0 | 0 | 0 | 0 | 0 | 1 | 0 | 0 | 0 | 0 | 0 | 0 | 0 | 1 | 0 | 0 | 0 | 0 | 1 | 0 | 1 | 250 | 13.98 | 1.04 | 20.8 | 0.647 | 0.05722461
0 | 0 | 0 | 0 | 0 | 0 | 0 | 0 | 0 | 1 | 0 | 0 | 0 | 0 | 0 | 1 | 0 | 0 | 0 | 0 | 0 | 0 | 0 | 0 | 1 | 0 | 0 | 0 | 1 | 0 | 0 | 1 | 1 | 0 | 50 | 13.39 | 1.06 | 22.3 | 0.607 | 0.01418969
0 | 0 | 0 | 0 | 0 | 0 | 0 | 0 | 0 | 1 | 0 | 0 | 0 | 0 | 0 | 1 | 0 | 0 | 0 | 0 | 0 | 0 | 0 | 0 | 1 | 0 | 0 | 0 | 1 | 0 | 0 | 1 | 1 | 0 | 10 | 13.7 | 0.987 | 18.7 | 0.72 | 0.03649635
0 | 0 | 0 | 0 | 0 | 0 | 0 | 1 | 0 | 0 | 0 | 0 | 0 | 0 | 0 | 1 | 0 | 0 | 0 | 0 | 0 | 0 | 0 | 0 | 1 | 0 | 0 | 0 | 1 | 1 | 0 | 0 | 1 | 0 | 100 | 14.4 | 0.92 | 20.1 | 0.78 | 0.08333333
0 | 0 | 0 | 0 | 0 | 0 | 0 | 0 | 0 | 1 | 0 | 0 | 0 | 0 | 0 | 1 | 0 | 0 | 0 | 0 | 0 | 0 | 0 | 0 | 1 | 0 | 0 | 0 | 1 | 0 | 0 | 1 | 1 | 0 | 300 | 14.45 | 1.05 | 20.89 | 0.653 | 0.08650519
0 | 0 | 0 | 0 | 0 | 0 | 0 | 0 | 0 | 1 | 0 | 0 | 0 | 0 | 0 | 1 | 0 | 0 | 0 | 0 | 0 | 0 | 0 | 0 | 1 | 0 | 0 | 0 | 1 | 0 | 0 | 1 | 1 | 0 | 150 | 14.48 | 1.06 | 20.37 | 0.671 | 0.08839779
0 | 0 | 0 | 1 | 0 | 0 | 0 | 0 | 0 | 0 | 0 | 0 | 0 | 0 | 0 | 1 | 0 | 0 | 0 | 0 | 0 | 0 | 0 | 0 | 1 | 0 | 0 | 0 | 1 | 0 | 0 | 1 | 1 | 0 | 30 | 14.8 | 1.04 | 19.1 | 0.747 | 0.1081081
0 | 0 | 0 | 0 | 0 | 0 | 0 | 1 | 0 | 0 | 0 | 0 | 0 | 0 | 0 | 1 | 0 | 0 | 0 | 0 | 0 | 0 | 0 | 0 | 1 | 0 | 0 | 0 | 1 | 0 | 0 | 1 | 1 | 0 | 100 | 15.34 | 1.006 | 21.55 | 0.708 | 0.1395046
0 | 0 | 0 | 0 | 0 | 0 | 0 | 0 | 0 | 1 | 0 | 0 | 0 | 0 | 0 | 1 | 0 | 0 | 0 | 0 | 0 | 1 | 0 | 0 | 0 | 0 | 0 | 0 | 1 | 0 | 0 | 1 | 1 | 0 | 66 | 18.5 | 1.13 | 22.27 | 0.73 | 0.2864865
0 | 0 | 0 | 0 | 1 | 0 | 0 | 0 | 0 | 0 | 1 | 0 | 0 | 0 | 0 | 0 | 0 | 0 | 0 | 1 | 0 | 0 | 0 | 0 | 0 | 0 | 0 | 1 | 0 | 0 | 1 | 0 | 0 | 1 | 40 | 13.69 | 1.05 | 18.6 | 0.702 | 0.03506209
0 | 0 | 1 | 0 | 0 | 0 | 0 | 0 | 0 | 0 | 1 | 0 | 0 | 0 | 0 | 0 | 0 | 0 | 0 | 1 | 0 | 0 | 0 | 0 | 0 | 0 | 0 | 1 | 0 | 0 | 1 | 0 | 0 | 1 | 40 | 14.17 | 1.06 | 18.9 | 0.708 | 0.06704305
0 | 0 | 0 | 0 | 0 | 0 | 0 | 0 | 1 | 0 | 0 | 0 | 0 | 0 | 0 | 1 | 0 | 0 | 0 | 0 | 0 | 0 | 0 | 0 | 1 | 0 | 0 | 0 | 1 | 0 | 0 | 1 | 1 | 0 | 200 | 14.19 | 1.05 | 19.03 | 0.713 | 0.06694856
0 | 0 | 0 | 0 | 0 | 0 | 0 | 0 | 1 | 0 | 0 | 0 | 0 | 0 | 0 | 1 | 0 | 0 | 0 | 0 | 0 | 0 | 0 | 0 | 1 | 0 | 0 | 0 | 1 | 0 | 0 | 1 | 1 | 0 | 43 | 15.2 | 1.101 | 22 | 0.628 | 0.1282895
0 | 0 | 0 | 0 | 0 | 0 | 0 | 0 | 1 | 0 | 0 | 0 | 0 | 0 | 0 | 1 | 0 | 0 | 0 | 0 | 0 | 0 | 0 | 0 | 1 | 0 | 0 | 0 | 1 | 0 | 0 | 1 | 1 | 0 | 400 | 14.24 | 1.05 | 18.96 | 0.715 | 0.06882022
0 | 0 | 0 | 0 | 0 | 0 | 0 | 1 | 0 | 0 | 0 | 0 | 0 | 0 | 0 | 1 | 0 | 0 | 0 | 0 | 0 | 0 | 0 | 0 | 1 | 0 | 0 | 0 | 1 | 0 | 0 | 1 | 1 | 0 | 10 | 15.75 | 1.02 | 21.63 | 0.714 | 0.1568254
0 | 0 | 0 | 1 | 0 | 0 | 0 | 0 | 0 | 0 | 0 | 0 | 0 | 1 | 0 | 0 | 0 | 0 | 0 | 0 | 0 | 0 | 0 | 0 | 1 | 0 | 0 | 0 | 1 | 0 | 0 | 1 | 0 | 1 | 20 | 13.4 | 0.93 | 20 | 0.72 | 0.007462687
0 | 0 | 0 | 0 | 0 | 1 | 0 | 0 | 0 | 0 | 0 | 0 | 0 | 0 | 0 | 1 | 0 | 0 | 1 | 0 | 0 | 0 | 0 | 0 | 0 | 0 | 0 | 0 | 1 | 0 | 0 | 1 | 1 | 0 | 10 | 15.1 | 1.133 | 21.1 | 0.633 | 0.1192053
0 | 0 | 0 | 0 | 0 | 0 | 1 | 0 | 0 | 0 | 0 | 0 | 0 | 0 | 0 | 1 | 0 | 0 | 0 | 0 | 0 | 0 | 0 | 0 | 1 | 0 | 0 | 0 | 1 | 0 | 0 | 1 | 1 | 0 | 1000 | 18.3 | 1.11 | 21.9 | 0.756 | 0.273224
0 | 0 | 0 | 1 | 0 | 0 | 0 | 0 | 0 | 0 | 0 | 0 | 0 | 1 | 0 | 0 | 0 | 0 | 0 | 0 | 0 | 0 | 0 | 0 | 1 | 0 | 0 | 0 | 1 | 0 | 0 | 1 | 0 | 1 | 50 | 13.94 | 1.02 | 19.85 | 0.688 | 0.04232425
0 | 1 | 0 | 0 | 0 | 0 | 0 | 0 | 0 | 0 | 0 | 0 | 0 | 1 | 0 | 0 | 0 | 0 | 0 | 0 | 0 | 0 | 0 | 0 | 1 | 0 | 0 | 0 | 1 | 0 | 0 | 1 | 0 | 1 | 200 | 14.31 | 0.915 | 21.18 | 0.738 | 0.06708595
0 | 0 | 0 | 0 | 0 | 0 | 0 | 1 | 0 | 0 | 0 | 0 | 0 | 0 | 0 | 1 | 0 | 0 | 0 | 0 | 0 | 0 | 0 | 0 | 1 | 0 | 0 | 0 | 1 | 0 | 0 | 1 | 1 | 0 | 100 | 16.74 | 1.082 | 21.01 | 0.736 | 0.202509
0 | 0 | 0 | 0 | 0 | 0 | 0 | 0 | 0 | 1 | 0 | 0 | 0 | 0 | 0 | 1 | 0 | 0 | 0 | 0 | 0 | 0 | 0 | 0 | 1 | 0 | 0 | 0 | 1 | 0 | 0 | 1 | 1 | 0 | 11 | 14.22 | 1.08 | 20.86 | 0.631 | 0.05977496
0 | 0 | 0 | 0 | 0 | 0 | 0 | 1 | 0 | 0 | 0 | 0 | 0 | 0 | 0 | 1 | 0 | 0 | 0 | 0 | 0 | 0 | 0 | 0 | 1 | 0 | 0 | 0 | 1 | 0 | 0 | 1 | 1 | 0 | 20 | 15.99 | 1.055 | 19.2 | 0.789 | 0.163227
0 | 0 | 0 | 0 | 0 | 0 | 0 | 0 | 0 | 1 | 0 | 0 | 0 | 0 | 0 | 1 | 0 | 0 | 0 | 0 | 0 | 0 | 0 | 0 | 1 | 0 | 0 | 0 | 1 | 1 | 0 | 0 | 1 | 0 | 50 | 17.11 | 1.06 | 21.03 | 0.771 | 0.2168323
0 | 0 | 1 | 0 | 0 | 0 | 0 | 0 | 0 | 0 | 1 | 0 | 0 | 0 | 0 | 0 | 0 | 0 | 0 | 1 | 0 | 0 | 0 | 0 | 0 | 0 | 0 | 1 | 0 | 0 | 1 | 0 | 0 | 1 | 40 | 14.58 | 1.05 | 19.5 | 0.713 | 0.07613169
0 | 0 | 0 | 0 | 0 | 0 | 0 | 0 | 1 | 0 | 0 | 0 | 0 | 0 | 0 | 1 | 0 | 0 | 0 | 0 | 0 | 0 | 0 | 0 | 1 | 0 | 0 | 0 | 1 | 0 | 0 | 1 | 1 | 0 | 100 | 14.36 | 1.04 | 19.25 | 0.714 | 0.05988858
0 | 0 | 0 | 0 | 0 | 0 | 1 | 0 | 0 | 0 | 0 | 0 | 0 | 0 | 0 | 1 | 0 | 0 | 0 | 0 | 0 | 0 | 0 | 0 | 1 | 0 | 0 | 0 | 1 | 0 | 0 | 1 | 1 | 0 | 100 | 15.24 | 1.003 | 21.44 | 0.708 | 0.1141732
0 | 0 | 0 | 0 | 0 | 0 | 0 | 1 | 0 | 0 | 0 | 0 | 0 | 0 | 0 | 1 | 0 | 0 | 0 | 0 | 0 | 0 | 0 | 0 | 1 | 0 | 0 | 0 | 1 | 1 | 0 | 0 | 1 | 0 | 75 | 15.7 | 0.994 | 21.91 | 0.721 | 0.1401274
0 | 0 | 0 | 0 | 0 | 0 | 0 | 0 | 0 | 1 | 0 | 0 | 0 | 0 | 0 | 1 | 0 | 0 | 0 | 0 | 0 | 0 | 0 | 0 | 1 | 0 | 0 | 0 | 1 | 0 | 0 | 1 | 1 | 0 | 20 | 14.05 | 0.98 | 21.18 | 0.68 | 0.03629893
0 | 0 | 0 | 0 | 0 | 0 | 0 | 0 | 0 | 1 | 0 | 0 | 0 | 0 | 0 | 1 | 0 | 0 | 0 | 0 | 0 | 0 | 0 | 0 | 1 | 0 | 0 | 0 | 1 | 0 | 0 | 1 | 1 | 0 | 50 | 14.28 | 0.99 | 19.07 | 0.75 | 0.05112045
0 | 0 | 0 | 0 | 1 | 0 | 0 | 0 | 0 | 0 | 0 | 1 | 0 | 0 | 0 | 0 | 0 | 0 | 0 | 0 | 0 | 0 | 0 | 0 | 1 | 0 | 0 | 0 | 1 | 0 | 0 | 1 | 0 | 1 | 50 | 14.75 | 1.02 | 19.63 | 0.738 | 0.08135593
0 | 0 | 0 | 0 | 0 | 0 | 0 | 0 | 1 | 0 | 0 | 0 | 0 | 0 | 0 | 1 | 0 | 0 | 0 | 0 | 0 | 0 | 0 | 0 | 1 | 0 | 0 | 0 | 1 | 0 | 0 | 1 | 1 | 0 | 50 | 14.39 | 1.05 | 19.36 | 0.708 | 0.05767894
0 | 0 | 0 | 0 | 1 | 0 | 0 | 0 | 0 | 0 | 0 | 0 | 0 | 0 | 1 | 0 | 0 | 0 | 0 | 0 | 0 | 0 | 0 | 0 | 1 | 0 | 0 | 0 | 1 | 0 | 0 | 1 | 0 | 1 | 165000 | 14.49 | 1.033 | 18.98 | 0.739 | 0.06418219
0 | 0 | 0 | 0 | 0 | 0 | 0 | 1 | 0 | 0 | 0 | 0 | 0 | 0 | 0 | 1 | 0 | 0 | 0 | 0 | 0 | 0 | 0 | 0 | 1 | 0 | 0 | 0 | 1 | 0 | 0 | 1 | 1 | 0 | 100 | 16.6 | 1.1 | 21.81 | 0.69 | 0.1831325
0 | 0 | 0 | 0 | 0 | 0 | 0 | 1 | 0 | 0 | 0 | 0 | 0 | 0 | 0 | 1 | 0 | 0 | 0 | 0 | 0 | 0 | 0 | 0 | 1 | 0 | 0 | 0 | 1 | 0 | 0 | 1 | 1 | 0 | 400 | 15.2 | 1.06 | 20.42 | 0.706 | 0.1072368
1 | 0 | 0 | 0 | 0 | 0 | 0 | 0 | 0 | 0 | 0 | 0 | 0 | 0 | 0 | 0 | 0 | 1 | 0 | 0 | 0 | 0 | 0 | 0 | 1 | 0 | 0 | 0 | 1 | 0 | 0 | 1 | 1 | 0 | 100 | 13.93 | 1.03 | 22.72 | 0.59 | 0.02512563
1 | 0 | 0 | 0 | 0 | 0 | 0 | 0 | 0 | 0 | 0 | 0 | 0 | 0 | 0 | 0 | 0 | 1 | 0 | 0 | 0 | 0 | 0 | 0 | 1 | 0 | 0 | 0 | 1 | 0 | 0 | 1 | 1 | 0 | 50 | 13.93 | 1.03 | 22.72 | 0.597 | 0.02512563
0 | 0 | 0 | 0 | 0 | 0 | 0 | 0 | 0 | 1 | 0 | 0 | 0 | 0 | 0 | 1 | 0 | 0 | 0 | 0 | 0 | 0 | 0 | 0 | 1 | 0 | 0 | 0 | 1 | 0 | 0 | 1 | 1 | 0 | 100 | 14.1 | 1 | 19 | 0.741 | 0.03546099
0 | 0 | 0 | 0 | 0 | 1 | 0 | 0 | 0 | 0 | 0 | 0 | 0 | 0 | 0 | 1 | 0 | 0 | 0 | 0 | 0 | 0 | 0 | 0 | 1 | 0 | 0 | 0 | 1 | 0 | 0 | 1 | 1 | 0 | 100 | 14.6 | 1.164 | 20.5 | 0.63 | 0.06849315
0 | 0 | 0 | 1 | 0 | 0 | 0 | 0 | 0 | 0 | 0 | 0 | 0 | 1 | 0 | 0 | 0 | 0 | 0 | 0 | 0 | 0 | 0 | 0 | 1 | 0 | 0 | 0 | 1 | 0 | 0 | 1 | 0 | 1 | 100 | 14.92 | 1 | 22.19 | 0.672 | 0.08780161
0 | 0 | 0 | 0 | 0 | 0 | 0 | 0 | 0 | 1 | 0 | 0 | 0 | 0 | 0 | 1 | 0 | 0 | 0 | 0 | 0 | 0 | 0 | 0 | 1 | 0 | 0 | 0 | 1 | 0 | 0 | 1 | 1 | 0 | 200 | 15.58 | 1.022 | 21.62 | 0.69 | 0.1258023
0 | 0 | 0 | 0 | 0 | 0 | 0 | 0 | 0 | 1 | 0 | 0 | 0 | 0 | 0 | 1 | 0 | 0 | 0 | 0 | 0 | 0 | 0 | 0 | 1 | 0 | 0 | 0 | 1 | 0 | 0 | 1 | 1 | 0 | 50 | 14.22 | 1.04 | 18.35 | 0.745 | 0.04149086
0 | 0 | 0 | 0 | 0 | 0 | 0 | 0 | 0 | 1 | 0 | 0 | 0 | 0 | 0 | 1 | 0 | 0 | 0 | 0 | 0 | 0 | 0 | 0 | 1 | 0 | 0 | 0 | 1 | 0 | 0 | 1 | 1 | 0 | 100 | 16.03 | 1.006 | 21.54 | 0.75 | 0.1497193
0 | 0 | 0 | 0 | 0 | 0 | 0 | 0 | 0 | 1 | 0 | 0 | 0 | 0 | 0 | 1 | 0 | 0 | 0 | 0 | 0 | 0 | 0 | 0 | 1 | 0 | 0 | 0 | 1 | 0 | 1 | 0 | 1 | 0 | 10 | 15.57 | 1.039 | 21.2 | 0.706 | 0.1239563
0 | 0 | 0 | 0 | 0 | 0 | 0 | 0 | 0 | 1 | 0 | 0 | 0 | 0 | 0 | 1 | 0 | 0 | 1 | 0 | 0 | 0 | 0 | 0 | 0 | 0 | 1 | 0 | 0 | 0 | 0 | 1 | 1 | 0 | 10 | 17.83 | 1.11 | 21.53 | 0.746 | 0.2349972
0 | 0 | 0 | 1 | 0 | 0 | 0 | 0 | 0 | 0 | 0 | 0 | 0 | 1 | 0 | 0 | 0 | 0 | 0 | 0 | 0 | 0 | 0 | 0 | 1 | 0 | 0 | 0 | 1 | 0 | 0 | 1 | 0 | 1 | 200 | 14.2 | 0.91 | 19.5 | 0.8 | 0.03521127
0 | 0 | 0 | 0 | 0 | 0 | 0 | 1 | 0 | 0 | 0 | 0 | 0 | 0 | 0 | 1 | 0 | 0 | 0 | 0 | 0 | 0 | 0 | 0 | 1 | 0 | 0 | 0 | 1 | 0 | 0 | 1 | 1 | 0 | 100 | 14.6 | 1.05 | 20.1 | 0.69 | 0.06164384
0 | 0 | 0 | 0 | 0 | 0 | 0 | 0 | 0 | 1 | 0 | 0 | 0 | 0 | 1 | 0 | 0 | 0 | 0 | 0 | 0 | 0 | 0 | 0 | 1 | 0 | 0 | 0 | 1 | 0 | 0 | 1 | 1 | 0 | 200 | 14.03 | 1.046 | 19.16 | 0.7 | 0.02280827
1 | 0 | 0 | 0 | 0 | 0 | 0 | 0 | 0 | 0 | 0 | 0 | 0 | 0 | 0 | 1 | 0 | 0 | 0 | 0 | 0 | 0 | 0 | 0 | 1 | 0 | 0 | 0 | 1 | 0 | 0 | 1 | 1 | 0 | 100 | 13.98 | 1 | 18.6 | 0.74 | 0.01788269
0 | 0 | 0 | 0 | 0 | 0 | 0 | 1 | 0 | 0 | 0 | 0 | 0 | 0 | 0 | 1 | 0 | 0 | 0 | 0 | 0 | 0 | 0 | 0 | 1 | 0 | 0 | 0 | 1 | 0 | 0 | 1 | 1 | 0 | 150 | 14.2 | 1.01 | 21.2 | 0.66 | 0.02957746
0 | 0 | 0 | 0 | 0 | 0 | 0 | 0 | 0 | 1 | 0 | 0 | 0 | 0 | 0 | 1 | 0 | 0 | 0 | 0 | 0 | 0 | 0 | 0 | 1 | 0 | 0 | 0 | 1 | 0 | 0 | 1 | 1 | 0 | 50 | 14.86 | 0.97 | 19.86 | 0.772 | 0.07267833
0 | 0 | 0 | 0 | 1 | 0 | 0 | 0 | 0 | 0 | 1 | 0 | 0 | 0 | 0 | 0 | 0 | 0 | 0 | 1 | 0 | 0 | 0 | 0 | 0 | 0 | 0 | 1 | 0 | 0 | 1 | 0 | 0 | 1 | 40 | 14.25 | 1.06 | 19 | 0.709 | 0.0322807
0 | 0 | 0 | 0 | 0 | 0 | 0 | 0 | 0 | 1 | 0 | 0 | 0 | 0 | 0 | 1 | 0 | 0 | 1 | 0 | 0 | 0 | 0 | 0 | 0 | 0 | 1 | 0 | 0 | 0 | 0 | 1 | 1 | 0 | 10 | 17.1 | 1.1 | 21.62 | 0.72 | 0.1935673
0 | 0 | 0 | 0 | 0 | 0 | 0 | 0 | 0 | 1 | 0 | 0 | 0 | 0 | 0 | 1 | 0 | 0 | 0 | 0 | 0 | 0 | 0 | 0 | 1 | 0 | 0 | 0 | 1 | 0 | 0 | 1 | 1 | 0 | 43 | 14.9 | 1.007 | 19.8 | 0.74 | 0.0738255
0 | 0 | 0 | 0 | 0 | 0 | 1 | 0 | 0 | 0 | 0 | 0 | 0 | 0 | 0 | 1 | 0 | 0 | 0 | 0 | 0 | 0 | 0 | 0 | 1 | 0 | 0 | 0 | 1 | 0 | 0 | 1 | 0 | 1 | 10 | 16.1 | 0.105 | 17.9 | 0.67 | 0.136646
0 | 0 | 0 | 0 | 0 | 0 | 0 | 0 | 0 | 1 | 0 | 0 | 0 | 0 | 0 | 1 | 0 | 0 | 0 | 0 | 0 | 1 | 0 | 0 | 0 | 0 | 0 | 0 | 1 | 0 | 0 | 1 | 1 | 0 | 66 | 16.9 | 1.11 | 21.21 | 0.72 | 0.1775148
0 | 0 | 0 | 0 | 0 | 0 | 0 | 0 | 0 | 1 | 0 | 0 | 0 | 0 | 0 | 1 | 0 | 0 | 0 | 0 | 0 | 1 | 0 | 0 | 0 | 0 | 0 | 0 | 1 | 0 | 0 | 1 | 1 | 0 | 100 | 18.1 | 1.13 | 20.71 | 0.77 | 0.2320442
0 | 0 | 0 | 0 | 0 | 0 | 0 | 0 | 0 | 1 | 0 | 0 | 0 | 0 | 0 | 1 | 0 | 0 | 0 | 0 | 0 | 0 | 0 | 0 | 1 | 0 | 0 | 0 | 1 | 0 | 0 | 1 | 1 | 0 | 50 | 14.26 | 1.05 | 18.23 | 0.74 | 0.02454418
0 | 0 | 0 | 0 | 0 | 0 | 0 | 0 | 0 | 1 | 0 | 0 | 0 | 0 | 0 | 1 | 0 | 0 | 0 | 0 | 0 | 0 | 0 | 0 | 1 | 0 | 0 | 0 | 1 | 0 | 0 | 1 | 1 | 0 | 200 | 15.26 | 1.05 | 22 | 0.66 | 0.08781127
0 | 0 | 1 | 0 | 0 | 0 | 0 | 0 | 0 | 0 | 1 | 0 | 0 | 0 | 0 | 0 | 0 | 0 | 0 | 1 | 0 | 0 | 0 | 0 | 0 | 0 | 0 | 1 | 0 | 0 | 1 | 0 | 0 | 1 | 40 | 14.53 | 1.05 | 19.6 | 0.705 | 0.03785272
0 | 0 | 0 | 0 | 1 | 0 | 0 | 0 | 0 | 0 | 0 | 1 | 0 | 0 | 0 | 0 | 0 | 0 | 0 | 0 | 0 | 0 | 0 | 0 | 1 | 0 | 0 | 0 | 1 | 0 | 0 | 1 | 0 | 1 | 10 | 16.19 | 1.08 | 19.2 | 0.78 | 0.1358863
0 | 0 | 0 | 0 | 0 | 0 | 0 | 0 | 0 | 1 | 0 | 0 | 0 | 0 | 0 | 1 | 0 | 0 | 0 | 0 | 0 | 0 | 0 | 0 | 1 | 1 | 0 | 0 | 0 | 0 | 0 | 1 | 1 | 0 | 6 | 16.22 | 1.085 | 22.87 | 0.681 | 0.1374846
0 | 0 | 0 | 0 | 0 | 0 | 0 | 0 | 0 | 1 | 0 | 0 | 0 | 0 | 0 | 1 | 0 | 0 | 0 | 0 | 0 | 0 | 0 | 0 | 1 | 0 | 0 | 0 | 1 | 0 | 0 | 1 | 1 | 0 | 100 | 14.7 | 1 | 20.7 | 0.712 | 0.04761905
0 | 0 | 0 | 0 | 0 | 0 | 0 | 0 | 1 | 0 | 0 | 0 | 0 | 0 | 0 | 1 | 0 | 0 | 0 | 0 | 0 | 0 | 0 | 0 | 1 | 0 | 0 | 0 | 1 | 0 | 0 | 1 | 1 | 0 | 30 | 15.4 | 1.07 | 19.3 | 0.753 | 0.09090909
0 | 0 | 0 | 0 | 0 | 0 | 0 | 1 | 0 | 0 | 0 | 0 | 0 | 0 | 0 | 0 | 1 | 0 | 0 | 0 | 0 | 0 | 0 | 0 | 1 | 0 | 0 | 0 | 1 | 1 | 0 | 0 | 1 | 0 | 20000 | 15.8 | 1.01 | 21.6 | 0.72 | 0.1139241
0 | 0 | 0 | 0 | 0 | 0 | 0 | 1 | 0 | 0 | 0 | 0 | 0 | 0 | 0 | 1 | 0 | 0 | 0 | 0 | 0 | 0 | 1 | 0 | 0 | 0 | 0 | 0 | 1 | 0 | 0 | 1 | 1 | 0 | 50 | 19.52 | 1.04 | 19.52 | 0.767 | 0.2822746
0 | 0 | 0 | 0 | 0 | 0 | 0 | 0 | 0 | 1 | 0 | 0 | 0 | 0 | 0 | 1 | 0 | 0 | 0 | 0 | 0 | 0 | 0 | 0 | 1 | 0 | 0 | 0 | 1 | 0 | 0 | 1 | 1 | 0 | 10 | 15.66 | 1.04 | 20.46 | 0.736 | 0.1047254
0 | 0 | 0 | 0 | 1 | 0 | 0 | 0 | 0 | 0 | 0 | 0 | 0 | 1 | 0 | 0 | 0 | 0 | 0 | 0 | 0 | 0 | 0 | 0 | 1 | 0 | 0 | 0 | 1 | 0 | 0 | 1 | 0 | 1 | 5 | 14.19 | 0.94 | 20.4 | 0.74 | 0.01127555
0 | 0 | 0 | 0 | 0 | 0 | 0 | 1 | 0 | 0 | 0 | 0 | 0 | 0 | 1 | 0 | 0 | 0 | 0 | 0 | 0 | 0 | 0 | 0 | 1 | 0 | 0 | 0 | 1 | 1 | 0 | 0 | 1 | 0 | 20 | 18.92 | 1.12 | 20.51 | 0.826 | 0.256871
0 | 1 | 0 | 0 | 0 | 0 | 0 | 0 | 0 | 0 | 0 | 0 | 0 | 1 | 0 | 0 | 0 | 0 | 0 | 0 | 0 | 0 | 0 | 0 | 1 | 0 | 0 | 0 | 1 | 0 | 0 | 1 | 0 | 1 | 100 | 14.2 | 1.03 | 21.2 | 0.65 | 0.007042254
0 | 0 | 0 | 1 | 0 | 0 | 0 | 0 | 0 | 0 | 0 | 1 | 0 | 0 | 0 | 0 | 0 | 0 | 0 | 0 | 0 | 0 | 0 | 0 | 1 | 0 | 0 | 0 | 1 | 0 | 0 | 1 | 0 | 1 | 250 | 14.4 | 0.98 | 20.38 | 0.144 | 0.02083333
0 | 0 | 0 | 0 | 0 | 0 | 0 | 0 | 0 | 1 | 0 | 0 | 0 | 0 | 0 | 1 | 0 | 0 | 0 | 0 | 0 | 0 | 0 | 0 | 1 | 0 | 0 | 0 | 1 | 0 | 0 | 1 | 1 | 0 | 43 | 15.9 | 1.026 | 19.9 | 0.78 | 0.1132075
0 | 0 | 0 | 0 | 0 | 0 | 0 | 0 | 0 | 1 | 0 | 0 | 0 | 0 | 0 | 1 | 0 | 0 | 0 | 0 | 0 | 1 | 0 | 0 | 0 | 0 | 0 | 0 | 1 | 0 | 0 | 1 | 1 | 0 | 66 | 16.6 | 1.12 | 21.39 | 0.7 | 0.1506024
0 | 0 | 0 | 0 | 0 | 0 | 0 | 0 | 0 | 1 | 0 | 0 | 0 | 0 | 0 | 1 | 0 | 0 | 0 | 0 | 0 | 1 | 0 | 0 | 0 | 0 | 0 | 0 | 1 | 0 | 0 | 1 | 1 | 0 | 100 | 17.3 | 1.16 | 21.26 | 0.7 | 0.1849711
0 | 0 | 0 | 0 | 0 | 1 | 0 | 0 | 0 | 0 | 0 | 0 | 0 | 0 | 0 | 1 | 0 | 0 | 0 | 0 | 0 | 0 | 0 | 0 | 1 | 0 | 0 | 0 | 1 | 1 | 0 | 0 | 1 | 0 | 500 | 16.91 | 1.03 | 21.51 | 0.709 | 0.1649911
0 | 0 | 0 | 0 | 0 | 0 | 0 | 0 | 0 | 1 | 0 | 0 | 0 | 0 | 0 | 1 | 0 | 0 | 0 | 0 | 0 | 0 | 0 | 0 | 1 | 0 | 0 | 0 | 1 | 0 | 0 | 1 | 1 | 0 | 200 | 15 | 1.07 | 18.3 | 0.77 | 0.05733333
0 | 0 | 0 | 0 | 1 | 0 | 0 | 0 | 0 | 0 | 0 | 0 | 0 | 1 | 0 | 0 | 0 | 0 | 0 | 0 | 0 | 0 | 0 | 0 | 1 | 0 | 0 | 0 | 1 | 0 | 0 | 1 | 0 | 1 | 50 | 14.21 | 1.01 | 19.09 | 0.737 | 0.003518649
0 | 0 | 0 | 0 | 0 | 0 | 0 | 0 | 0 | 1 | 0 | 0 | 0 | 0 | 0 | 1 | 0 | 0 | 0 | 0 | 0 | 0 | 0 | 0 | 1 | 0 | 0 | 0 | 1 | 0 | 0 | 1 | 1 | 0 | 50 | 14.7 | 1.01 | 21.45 | 0.675 | 0.03673469
0 | 1 | 0 | 0 | 0 | 0 | 0 | 0 | 0 | 0 | 1 | 0 | 0 | 0 | 0 | 0 | 0 | 0 | 0 | 0 | 0 | 0 | 0 | 0 | 1 | 0 | 0 | 1 | 0 | 0 | 1 | 0 | 0 | 1 | 20 | 15.42 | 1.085 | 19.778 | 0.718 | 0.08171206
0 | 0 | 0 | 0 | 0 | 1 | 0 | 0 | 0 | 0 | 0 | 0 | 0 | 0 | 0 | 1 | 0 | 0 | 0 | 0 | 0 | 0 | 0 | 0 | 1 | 0 | 0 | 0 | 1 | 0 | 0 | 1 | 1 | 0 | 50 | 16.1 | 1.08 | 21.37 | 0.693 | 0.1204969
0 | 0 | 0 | 0 | 0 | 0 | 0 | 1 | 0 | 0 | 0 | 0 | 0 | 0 | 0 | 1 | 0 | 0 | 0 | 0 | 0 | 0 | 0 | 0 | 1 | 0 | 0 | 0 | 1 | 0 | 0 | 1 | 1 | 0 | 30 | 17.12 | 1.08 | 21.67 | 0.732 | 0.1711449
0 | 0 | 0 | 0 | 0 | 0 | 0 | 0 | 1 | 0 | 0 | 0 | 0 | 0 | 0 | 1 | 0 | 0 | 0 | 0 | 0 | 0 | 0 | 0 | 1 | 0 | 0 | 0 | 1 | 0 | 0 | 1 | 1 | 0 | 250 | 15.2 | 1.02 | 21.41 | 0.7 | 0.06578947
0 | 0 | 0 | 0 | 0 | 0 | 0 | 0 | 0 | 1 | 0 | 0 | 0 | 0 | 0 | 1 | 0 | 0 | 0 | 0 | 0 | 1 | 0 | 0 | 0 | 0 | 0 | 0 | 1 | 0 | 0 | 1 | 1 | 0 | 66 | 17 | 1.11 | 21.6 | 0.71 | 0.1647059
0 | 0 | 0 | 0 | 0 | 0 | 0 | 0 | 0 | 1 | 0 | 0 | 0 | 0 | 0 | 1 | 0 | 0 | 1 | 0 | 0 | 0 | 0 | 0 | 0 | 0 | 0 | 0 | 1 | 0 | 0 | 1 | 1 | 0 | 100 | 16.86 | 1.05 | 21.96 | 0.731 | 0.1565836
0 | 0 | 0 | 0 | 0 | 0 | 0 | 0 | 0 | 1 | 0 | 0 | 0 | 0 | 0 | 1 | 0 | 0 | 1 | 0 | 0 | 0 | 0 | 0 | 0 | 0 | 0 | 0 | 1 | 0 | 0 | 1 | 1 | 0 | 100 | 16.86 | 1.05 | 21.96 | 0.731 | 0.1565836
0 | 0 | 0 | 0 | 1 | 0 | 0 | 0 | 0 | 0 | 0 | 0 | 0 | 0 | 0 | 1 | 0 | 0 | 0 | 0 | 0 | 0 | 0 | 0 | 1 | 0 | 0 | 0 | 1 | 1 | 0 | 0 | 0 | 1 | 150 | 14.54 | 1.07 | 21.57 | 0.63 | 0.01925722
0 | 0 | 0 | 0 | 0 | 0 | 0 | 0 | 0 | 1 | 0 | 0 | 0 | 0 | 0 | 1 | 0 | 0 | 0 | 0 | 0 | 0 | 0 | 0 | 1 | 0 | 0 | 0 | 1 | 0 | 0 | 1 | 1 | 0 | 120 | 16.31 | 1.05 | 21.28 | 0.73 | 0.1256898
0 | 0 | 0 | 0 | 0 | 0 | 0 | 0 | 0 | 1 | 0 | 0 | 0 | 0 | 0 | 1 | 0 | 0 | 0 | 0 | 0 | 0 | 0 | 0 | 1 | 0 | 0 | 0 | 1 | 0 | 0 | 1 | 1 | 0 | 120 | 16.31 | 1.05 | 21.28 | 0.73 | 0.1256898
0 | 0 | 0 | 0 | 1 | 0 | 0 | 0 | 0 | 0 | 0 | 0 | 0 | 1 | 0 | 0 | 0 | 0 | 0 | 0 | 0 | 0 | 0 | 0 | 1 | 0 | 0 | 1 | 0 | 0 | 1 | 0 | 0 | 1 | 100 | 14.3 | 0.9 | 22.47 | 0.707 | 0
0 | 0 | 0 | 0 | 0 | 0 | 0 | 0 | 0 | 1 | 0 | 0 | 0 | 0 | 0 | 1 | 0 | 0 | 0 | 0 | 0 | 0 | 0 | 0 | 1 | 0 | 0 | 0 | 1 | 0 | 0 | 1 | 1 | 0 | 100 | 15.3 | 1.01 | 21.8 | 0.698 | 0.06535948
0 | 0 | 0 | 0 | 0 | 0 | 0 | 0 | 0 | 1 | 0 | 0 | 0 | 0 | 0 | 1 | 0 | 0 | 0 | 0 | 0 | 0 | 0 | 0 | 1 | 0 | 0 | 0 | 1 | 0 | 0 | 1 | 1 | 0 | 43 | 15.98 | 1.036 | 20.09 | 0.77 | 0.1051314
0 | 0 | 0 | 0 | 0 | 0 | 0 | 0 | 0 | 1 | 0 | 0 | 0 | 0 | 0 | 1 | 0 | 0 | 0 | 0 | 0 | 0 | 0 | 0 | 1 | 0 | 0 | 0 | 1 | 0 | 0 | 1 | 1 | 0 | 43 | 16 | 1.036 | 20.1 | 0.77 | 0.10625
0 | 0 | 0 | 0 | 0 | 0 | 0 | 1 | 0 | 0 | 0 | 0 | 0 | 0 | 0 | 1 | 0 | 0 | 0 | 0 | 0 | 0 | 0 | 0 | 1 | 0 | 0 | 0 | 1 | 0 | 0 | 1 | 1 | 0 | 158 | 18.25 | 1.071 | 22.72 | 0.75 | 0.2142466
0 | 1 | 0 | 0 | 0 | 0 | 0 | 0 | 0 | 0 | 0 | 0 | 0 | 0 | 1 | 0 | 0 | 0 | 0 | 0 | 1 | 0 | 0 | 0 | 0 | 0 | 1 | 0 | 0 | 0 | 1 | 0 | 0 | 1 | 1000 | 14.55 | 1.068 | 19.28 | 0.706 | 0.0137457
0 | 0 | 0 | 1 | 0 | 0 | 0 | 0 | 0 | 0 | 0 | 0 | 0 | 0 | 0 | 1 | 0 | 0 | 0 | 0 | 0 | 0 | 0 | 0 | 1 | 0 | 0 | 0 | 1 | 0 | 0 | 1 | 1 | 0 | 80 | 14.57 | 1.05 | 20.55 | 0.674 | 0.01304049
0 | 0 | 0 | 0 | 0 | 0 | 0 | 1 | 0 | 0 | 0 | 0 | 0 | 0 | 0 | 1 | 0 | 0 | 0 | 0 | 0 | 0 | 0 | 0 | 1 | 0 | 0 | 1 | 0 | 0 | 0 | 1 | 1 | 0 | 100 | 16.19 | 1.05 | 22.54 | 0.684 | 0.1111797
0 | 0 | 0 | 0 | 0 | 0 | 0 | 1 | 0 | 0 | 0 | 0 | 0 | 0 | 0 | 1 | 0 | 0 | 0 | 0 | 0 | 0 | 0 | 0 | 1 | 0 | 0 | 0 | 1 | 1 | 0 | 0 | 1 | 0 | 100 | 14.9 | 0.96 | 21.4 | 0.72 | 0.03355705
0 | 0 | 0 | 0 | 0 | 0 | 0 | 0 | 0 | 1 | 0 | 0 | 0 | 0 | 0 | 1 | 0 | 0 | 0 | 0 | 0 | 0 | 0 | 0 | 1 | 0 | 0 | 0 | 1 | 0 | 0 | 1 | 1 | 0 | 100 | 15.1 | 1 | 20.6 | 0.733 | 0.04635762
0 | 0 | 0 | 0 | 1 | 0 | 0 | 0 | 0 | 0 | 0 | 0 | 0 | 0 | 1 | 0 | 0 | 0 | 0 | 0 | 0 | 0 | 0 | 0 | 1 | 0 | 0 | 0 | 1 | 0 | 0 | 1 | 0 | 1 | 165000 | 15.14 | 1.039 | 19.13 | 0.762 | 0.04887715
0 | 0 | 0 | 0 | 0 | 1 | 0 | 0 | 0 | 0 | 0 | 0 | 0 | 0 | 0 | 1 | 0 | 0 | 0 | 0 | 0 | 0 | 0 | 0 | 1 | 0 | 0 | 0 | 1 | 0 | 1 | 0 | 1 | 0 | 50 | 16.2 | 1.06 | 21 | 0.73 | 0.1111111
0 | 0 | 0 | 0 | 0 | 0 | 0 | 1 | 0 | 0 | 0 | 0 | 0 | 0 | 0 | 1 | 0 | 0 | 0 | 0 | 0 | 0 | 0 | 0 | 1 | 0 | 0 | 0 | 1 | 0 | 0 | 1 | 1 | 0 | 100 | 17 | 1.02 | 22.6 | 0.73 | 0.1529412
0 | 0 | 0 | 0 | 1 | 0 | 0 | 0 | 0 | 0 | 1 | 0 | 0 | 0 | 0 | 0 | 0 | 0 | 0 | 1 | 0 | 0 | 0 | 0 | 0 | 0 | 0 | 1 | 0 | 0 | 1 | 0 | 0 | 1 | 40 | 14.8 | 1.07 | 19.8 | 0.7 | 0.02635135
0 | 0 | 0 | 0 | 0 | 0 | 0 | 0 | 0 | 1 | 0 | 0 | 0 | 0 | 0 | 1 | 0 | 0 | 0 | 0 | 0 | 0 | 0 | 0 | 1 | 0 | 0 | 0 | 1 | 0 | 0 | 1 | 1 | 0 | 10 | 17.68 | 1.01 | 22.15 | 0.78 | 0.1826923
0 | 0 | 0 | 0 | 0 | 0 | 0 | 0 | 0 | 1 | 0 | 0 | 0 | 0 | 0 | 1 | 0 | 0 | 0 | 0 | 0 | 0 | 0 | 0 | 1 | 0 | 0 | 0 | 1 | 0 | 0 | 1 | 1 | 0 | 100 | 17.68 | 1.01 | 22.15 | 0.782 | 0.1826923
0 | 0 | 0 | 0 | 0 | 0 | 0 | 0 | 0 | 1 | 0 | 0 | 0 | 0 | 0 | 1 | 0 | 0 | 0 | 0 | 0 | 0 | 1 | 0 | 0 | 0 | 0 | 0 | 1 | 0 | 0 | 1 | 1 | 0 | 130 | 16.79 | 1.07 | 22.42 | 0.7 | 0.1387731
0 | 0 | 0 | 0 | 0 | 0 | 0 | 0 | 0 | 1 | 0 | 0 | 0 | 0 | 0 | 1 | 0 | 0 | 0 | 0 | 0 | 0 | 0 | 0 | 1 | 0 | 0 | 0 | 1 | 0 | 0 | 1 | 1 | 0 | 100 | 17.49 | 1.032 | 21.66 | 0.784 | 0.1726701
0 | 0 | 0 | 0 | 0 | 0 | 0 | 0 | 0 | 1 | 0 | 0 | 0 | 0 | 0 | 1 | 0 | 0 | 1 | 0 | 0 | 0 | 0 | 0 | 0 | 0 | 1 | 0 | 0 | 0 | 0 | 1 | 1 | 0 | 10 | 17.51 | 1.047 | 22.09 | 0.76 | 0.1736151
0 | 0 | 0 | 0 | 0 | 0 | 0 | 1 | 0 | 0 | 0 | 0 | 0 | 0 | 0 | 1 | 0 | 0 | 0 | 0 | 0 | 0 | 0 | 0 | 1 | 0 | 0 | 0 | 1 | 0 | 0 | 1 | 1 | 0 | 20 | 15.61 | 1.04 | 21.37 | 0.702 | 0.07238949
0 | 0 | 0 | 0 | 0 | 0 | 0 | 0 | 0 | 1 | 0 | 0 | 0 | 0 | 0 | 1 | 0 | 0 | 0 | 0 | 0 | 0 | 0 | 0 | 1 | 0 | 0 | 0 | 1 | 0 | 0 | 1 | 1 | 0 | 100 | 15 | 0.998 | 20.4 | 0.73 | 0.03333333
0 | 0 | 0 | 0 | 0 | 0 | 0 | 0 | 0 | 1 | 0 | 0 | 0 | 0 | 0 | 1 | 0 | 0 | 0 | 0 | 0 | 0 | 0 | 0 | 1 | 0 | 0 | 0 | 1 | 0 | 0 | 1 | 1 | 0 | 625 | 17.7 | 1.01 | 22.15 | 0.78 | 0.180791
0 | 0 | 0 | 0 | 0 | 0 | 0 | 0 | 0 | 1 | 0 | 0 | 0 | 0 | 0 | 1 | 0 | 0 | 0 | 0 | 0 | 0 | 0 | 0 | 1 | 0 | 0 | 0 | 1 | 0 | 0 | 1 | 1 | 0 | 50 | 15.44 | 1.05 | 19.3 | 0.76 | 0.06023316
0 | 0 | 0 | 0 | 1 | 0 | 0 | 0 | 0 | 0 | 0 | 0 | 0 | 1 | 0 | 0 | 0 | 0 | 0 | 0 | 0 | 0 | 0 | 0 | 1 | 0 | 0 | 0 | 1 | 0 | 0 | 1 | 0 | 1 | 50 | 14.98 | 0.89 | 21.02 | 0.796 | 0.03004005
0 | 0 | 1 | 0 | 0 | 0 | 0 | 0 | 0 | 0 | 1 | 0 | 0 | 0 | 0 | 0 | 0 | 0 | 0 | 1 | 0 | 0 | 0 | 0 | 0 | 0 | 0 | 1 | 0 | 0 | 1 | 0 | 0 | 1 | 40 | 15.67 | 1.09 | 19.9 | 0.722 | 0.07083599
0 | 0 | 0 | 0 | 1 | 0 | 0 | 0 | 0 | 0 | 0 | 1 | 0 | 0 | 0 | 0 | 0 | 0 | 0 | 0 | 0 | 0 | 0 | 0 | 1 | 0 | 1 | 0 | 0 | 0 | 0 | 1 | 0 | 1 | 10 | 15.58 | 1.052 | 19.968 | 0.742 | 0.0648267
0 | 0 | 0 | 0 | 0 | 0 | 0 | 1 | 0 | 0 | 0 | 0 | 0 | 0 | 0 | 1 | 0 | 0 | 0 | 0 | 0 | 0 | 0 | 0 | 1 | 0 | 0 | 0 | 1 | 0 | 0 | 1 | 1 | 0 | 10 | 15.17 | 0.98 | 21.95 | 0.705 | 0.03823336
0 | 0 | 0 | 0 | 0 | 0 | 0 | 1 | 0 | 0 | 0 | 0 | 0 | 0 | 1 | 0 | 0 | 0 | 0 | 0 | 0 | 0 | 0 | 0 | 1 | 0 | 0 | 0 | 1 | 1 | 0 | 0 | 1 | 0 | 10 | 15.18 | 1.06 | 19.98 | 0.717 | 0.03820817
0 | 0 | 0 | 0 | 0 | 0 | 0 | 0 | 0 | 1 | 0 | 0 | 0 | 0 | 0 | 1 | 0 | 0 | 0 | 0 | 0 | 1 | 0 | 0 | 0 | 0 | 0 | 0 | 1 | 0 | 0 | 1 | 1 | 0 | 100 | 18.4 | 1.13 | 22.31 | 0.74 | 0.2065217
0 | 0 | 0 | 0 | 1 | 0 | 0 | 0 | 0 | 0 | 0 | 1 | 0 | 0 | 0 | 0 | 0 | 0 | 0 | 0 | 0 | 0 | 0 | 0 | 1 | 0 | 0 | 0 | 1 | 0 | 0 | 1 | 0 | 1 | 100 | 15.25 | 1.1 | 20.9 | 0.66 | 0.04065574
0 | 1 | 0 | 0 | 0 | 0 | 0 | 0 | 0 | 0 | 0 | 0 | 0 | 0 | 1 | 0 | 0 | 0 | 0 | 0 | 1 | 0 | 0 | 0 | 0 | 0 | 1 | 0 | 0 | 0 | 1 | 0 | 0 | 1 | 1000 | 15 | 1.05 | 19.663 | 0.727 | 0.02066667
0 | 0 | 0 | 1 | 0 | 0 | 0 | 0 | 0 | 0 | 0 | 0 | 0 | 1 | 0 | 0 | 0 | 0 | 0 | 0 | 0 | 0 | 0 | 0 | 1 | 0 | 0 | 0 | 1 | 0 | 0 | 1 | 0 | 1 | 100 | 14.7 | 0.94 | 20.96 | 0.744 | 0
0 | 0 | 0 | 1 | 0 | 0 | 0 | 0 | 0 | 0 | 0 | 0 | 0 | 0 | 1 | 0 | 0 | 0 | 0 | 0 | 0 | 0 | 0 | 0 | 1 | 0 | 0 | 0 | 1 | 0 | 0 | 1 | 0 | 1 | 50 | 15 | 1.06 | 19.1 | 0.72 | 0.02
0 | 0 | 0 | 0 | 0 | 0 | 0 | 1 | 0 | 0 | 0 | 0 | 0 | 0 | 1 | 0 | 0 | 0 | 0 | 0 | 0 | 0 | 0 | 0 | 1 | 0 | 0 | 0 | 1 | 1 | 0 | 0 | 1 | 0 | 50 | 15.2 | 1.05 | 19.2 | 0.754 | 0.03289474
0 | 0 | 0 | 0 | 0 | 0 | 0 | 0 | 0 | 1 | 0 | 0 | 0 | 0 | 0 | 1 | 0 | 0 | 0 | 0 | 0 | 0 | 0 | 0 | 1 | 0 | 0 | 0 | 1 | 0 | 0 | 1 | 1 | 0 | 50 | 15.3 | 1 | 22.3 | 0.69 | 0.03921569
0 | 0 | 0 | 0 | 0 | 0 | 0 | 0 | 0 | 1 | 0 | 0 | 0 | 0 | 0 | 1 | 0 | 0 | 0 | 0 | 0 | 0 | 0 | 0 | 1 | 0 | 0 | 0 | 1 | 0 | 0 | 1 | 1 | 0 | 50 | 15.3 | 1 | 22.3 | 0.69 | 0.03921569
0 | 0 | 0 | 0 | 0 | 0 | 0 | 1 | 0 | 0 | 0 | 0 | 0 | 0 | 1 | 0 | 0 | 0 | 0 | 0 | 0 | 0 | 0 | 0 | 1 | 0 | 0 | 0 | 1 | 1 | 0 | 0 | 1 | 0 | 10 | 15.5 | 1.01 | 19.5 | 0.786 | 0.0516129
0 | 0 | 0 | 0 | 0 | 0 | 0 | 0 | 0 | 1 | 0 | 0 | 0 | 0 | 0 | 1 | 0 | 0 | 0 | 0 | 0 | 0 | 0 | 0 | 1 | 0 | 0 | 0 | 1 | 0 | 1 | 0 | 1 | 0 | 42.9 | 16.7 | 1.06 | 23.5 | 0.67 | 0.1197605
0 | 0 | 0 | 0 | 0 | 0 | 0 | 0 | 0 | 1 | 0 | 0 | 0 | 0 | 0 | 1 | 0 | 0 | 0 | 0 | 0 | 0 | 0 | 0 | 1 | 0 | 0 | 0 | 1 | 0 | 1 | 0 | 1 | 0 | 42.9 | 16.7 | 1.06 | 23.5 | 0.67 | 0.1197605
0 | 0 | 0 | 0 | 0 | 0 | 0 | 0 | 0 | 1 | 0 | 0 | 0 | 0 | 0 | 1 | 0 | 0 | 0 | 0 | 0 | 1 | 0 | 0 | 0 | 0 | 1 | 0 | 0 | 0 | 0 | 1 | 1 | 0 | 10 | 17.1 | 1.038 | 22.7 | 0.72 | 0.1403509
0 | 0 | 0 | 0 | 0 | 0 | 1 | 0 | 0 | 0 | 0 | 0 | 0 | 0 | 0 | 1 | 0 | 0 | 0 | 0 | 0 | 0 | 0 | 0 | 1 | 0 | 0 | 0 | 1 | 0 | 0 | 1 | 0 | 1 | 10 | 17.7 | 0.107 | 19.2 | 0.75 | 0.1694915
0 | 0 | 0 | 0 | 0 | 0 | 0 | 1 | 0 | 0 | 0 | 0 | 0 | 0 | 0 | 1 | 0 | 0 | 0 | 0 | 0 | 0 | 0 | 0 | 1 | 0 | 0 | 0 | 1 | 0 | 0 | 1 | 1 | 0 | 220 | 17.8 | 1.05 | 23.24 | 0.73 | 0.1741573
0 | 0 | 0 | 0 | 0 | 0 | 0 | 1 | 0 | 0 | 0 | 0 | 0 | 0 | 0 | 1 | 0 | 0 | 0 | 0 | 0 | 0 | 0 | 0 | 1 | 0 | 0 | 0 | 1 | 0 | 0 | 1 | 1 | 0 | 220 | 17.8 | 1.05 | 23.24 | 0.73 | 0.1741573
0 | 0 | 0 | 0 | 0 | 0 | 0 | 0 | 0 | 1 | 0 | 0 | 0 | 0 | 0 | 1 | 0 | 0 | 0 | 0 | 0 | 1 | 0 | 0 | 0 | 0 | 0 | 0 | 1 | 0 | 0 | 1 | 1 | 0 | 100 | 17.8 | 1.16 | 19.6 | 0.78 | 0.1741573
0 | 0 | 0 | 0 | 0 | 0 | 0 | 0 | 0 | 1 | 0 | 0 | 0 | 0 | 0 | 1 | 0 | 0 | 0 | 0 | 0 | 0 | 0 | 0 | 1 | 0 | 0 | 0 | 1 | 0 | 0 | 1 | 1 | 0 | 50 | 14.9 | 1.01 | 19.52 | 0.76 | 0.01275168
1 | 0 | 0 | 0 | 0 | 0 | 0 | 0 | 0 | 0 | 0 | 0 | 0 | 0 | 0 | 0 | 0 | 1 | 0 | 0 | 0 | 0 | 0 | 0 | 1 | 0 | 0 | 0 | 1 | 0 | 0 | 1 | 1 | 0 | 200 | 15.04 | 1.058 | 23.09 | 0.616 | 0.02194149
1 | 0 | 0 | 0 | 0 | 0 | 0 | 0 | 0 | 0 | 0 | 0 | 0 | 0 | 0 | 0 | 0 | 1 | 0 | 0 | 0 | 0 | 0 | 0 | 1 | 0 | 0 | 0 | 1 | 0 | 0 | 1 | 1 | 0 | 200 | 15.04 | 1.058 | 23.09 | 0.616 | 0.02194149
0 | 0 | 0 | 1 | 0 | 0 | 0 | 0 | 0 | 0 | 0 | 1 | 0 | 0 | 0 | 0 | 0 | 0 | 0 | 0 | 0 | 0 | 0 | 0 | 1 | 0 | 0 | 0 | 1 | 0 | 0 | 1 | 0 | 1 | 20 | 15.3 | 1 | 21.25 | 0.72 | 0.03856209
0 | 0 | 0 | 0 | 0 | 0 | 0 | 0 | 0 | 1 | 0 | 0 | 0 | 0 | 0 | 1 | 0 | 0 | 0 | 0 | 0 | 0 | 0 | 0 | 1 | 0 | 0 | 0 | 1 | 0 | 0 | 1 | 1 | 0 | 50 | 19.3 | 1.075 | 24.16 | 0.743 | 0.2373057
0 | 0 | 0 | 0 | 0 | 0 | 0 | 0 | 0 | 1 | 0 | 0 | 0 | 0 | 0 | 1 | 0 | 0 | 0 | 0 | 0 | 0 | 0 | 0 | 1 | 0 | 0 | 0 | 1 | 0 | 0 | 1 | 1 | 0 | 10 | 16.37 | 1.036 | 19.85 | 0.76 | 0.09835064
0 | 0 | 0 | 0 | 0 | 0 | 0 | 1 | 0 | 0 | 0 | 0 | 0 | 0 | 0 | 1 | 0 | 0 | 0 | 0 | 0 | 0 | 0 | 0 | 1 | 0 | 0 | 0 | 1 | 0 | 0 | 1 | 1 | 0 | 200 | 17.11 | 1.1 | 21.13 | 0.74 | 0.1373466
0 | 0 | 0 | 0 | 0 | 0 | 0 | 1 | 0 | 0 | 0 | 0 | 0 | 0 | 0 | 1 | 0 | 0 | 0 | 0 | 0 | 1 | 0 | 0 | 0 | 0 | 0 | 0 | 1 | 0 | 0 | 1 | 1 | 0 | 120 | 14.77 | 1.038 | 23.2 | 0.705 | 0
0 | 0 | 0 | 0 | 0 | 0 | 0 | 1 | 0 | 0 | 0 | 0 | 0 | 0 | 0 | 1 | 0 | 0 | 0 | 0 | 0 | 0 | 0 | 0 | 1 | 0 | 0 | 0 | 1 | 0 | 0 | 1 | 1 | 0 | 20 | 15.82 | 1.05 | 20.89 | 0.72 | 0.06573957
0 | 0 | 0 | 0 | 0 | 0 | 0 | 1 | 0 | 0 | 0 | 0 | 0 | 0 | 1 | 0 | 0 | 0 | 0 | 0 | 0 | 0 | 0 | 0 | 1 | 0 | 0 | 0 | 1 | 1 | 0 | 0 | 1 | 0 | 10 | 15 | 1.03 | 19.6 | 0.755 | 0.01333333
0 | 0 | 0 | 0 | 0 | 0 | 0 | 1 | 0 | 0 | 0 | 0 | 0 | 0 | 0 | 1 | 0 | 0 | 0 | 0 | 0 | 1 | 0 | 0 | 0 | 0 | 0 | 0 | 1 | 0 | 0 | 1 | 1 | 0 | 40 | 16.7 | 1.07 | 22.2 | 0.703 | 0.1137725
0 | 0 | 0 | 0 | 0 | 0 | 0 | 1 | 0 | 0 | 0 | 0 | 0 | 0 | 0 | 1 | 0 | 0 | 0 | 0 | 0 | 0 | 0 | 0 | 1 | 0 | 0 | 0 | 1 | 0 | 0 | 1 | 1 | 0 | 150 | 15.65 | 1.098 | 20.99 | 0.679 | 0.05175719
0 | 1 | 0 | 0 | 0 | 0 | 0 | 0 | 0 | 0 | 0 | 0 | 0 | 0 | 1 | 0 | 0 | 0 | 0 | 0 | 1 | 0 | 0 | 0 | 0 | 0 | 1 | 0 | 0 | 0 | 1 | 0 | 0 | 1 | 1000 | 15.43 | 1.074 | 19.939 | 0.72 | 0.03758911
0 | 0 | 0 | 0 | 0 | 0 | 0 | 0 | 0 | 1 | 0 | 0 | 0 | 0 | 0 | 1 | 0 | 0 | 0 | 0 | 0 | 0 | 0 | 0 | 1 | 0 | 0 | 0 | 1 | 0 | 0 | 1 | 1 | 0 | 40 | 15.47 | 1.064 | 21.97 | 0.662 | 0.04007757
0 | 0 | 1 | 0 | 0 | 0 | 0 | 0 | 0 | 0 | 1 | 0 | 0 | 0 | 0 | 0 | 0 | 0 | 0 | 1 | 0 | 0 | 0 | 0 | 0 | 0 | 0 | 1 | 0 | 0 | 1 | 0 | 0 | 1 | 40 | 15.33 | 1.06 | 20.2 | 0.714 | 0.03065884
0 | 0 | 0 | 0 | 0 | 0 | 0 | 0 | 0 | 1 | 0 | 0 | 0 | 0 | 0 | 1 | 0 | 0 | 1 | 0 | 0 | 0 | 0 | 0 | 0 | 0 | 0 | 0 | 1 | 0 | 0 | 1 | 1 | 0 | 100 | 16.02 | 1.04 | 22.45 | 0.685 | 0.07240949
0 | 0 | 1 | 0 | 0 | 0 | 0 | 0 | 0 | 0 | 1 | 0 | 0 | 0 | 0 | 0 | 0 | 0 | 0 | 1 | 0 | 0 | 0 | 0 | 0 | 0 | 0 | 1 | 0 | 0 | 1 | 0 | 0 | 1 | 40 | 15.86 | 1.07 | 20.7 | 0.717 | 0.06116015
0 | 0 | 0 | 0 | 0 | 0 | 0 | 0 | 0 | 1 | 0 | 0 | 0 | 0 | 0 | 1 | 0 | 0 | 0 | 0 | 0 | 0 | 0 | 0 | 1 | 0 | 1 | 0 | 0 | 0 | 0 | 1 | 1 | 0 | 500 | 16.3 | 1.034 | 21.41 | 0.71 | 0.08588957
0 | 0 | 0 | 0 | 0 | 1 | 0 | 0 | 0 | 0 | 0 | 0 | 0 | 0 | 0 | 1 | 0 | 0 | 0 | 0 | 0 | 0 | 1 | 0 | 0 | 0 | 0 | 0 | 1 | 0 | 0 | 1 | 1 | 0 | 100 | 16.41 | 1.05 | 24.23 | 0.646 | 0.09140768
0 | 1 | 0 | 0 | 0 | 0 | 0 | 0 | 0 | 0 | 0 | 0 | 0 | 0 | 1 | 0 | 0 | 0 | 0 | 0 | 1 | 0 | 0 | 0 | 0 | 0 | 1 | 0 | 0 | 0 | 1 | 0 | 0 | 1 | 1000 | 15.22 | 1.029 | 18.568 | 0.797 | 0.01971091
0 | 0 | 0 | 0 | 0 | 1 | 0 | 0 | 0 | 0 | 0 | 0 | 0 | 0 | 0 | 1 | 0 | 0 | 0 | 0 | 0 | 1 | 0 | 0 | 0 | 0 | 1 | 0 | 0 | 0 | 0 | 1 | 1 | 0 | 10 | 19.05 | 1.095 | 22.65 | 0.769 | 0.2167979
0 | 1 | 0 | 0 | 0 | 0 | 0 | 0 | 0 | 0 | 0 | 0 | 0 | 0 | 1 | 0 | 0 | 0 | 0 | 0 | 1 | 0 | 0 | 0 | 0 | 0 | 1 | 0 | 0 | 0 | 1 | 0 | 0 | 1 | 1000 | 15.82 | 1.099 | 20.009 | 0.72 | 0.05562579
0 | 0 | 1 | 0 | 0 | 0 | 0 | 0 | 0 | 0 | 1 | 0 | 0 | 0 | 0 | 0 | 0 | 0 | 0 | 1 | 0 | 0 | 0 | 0 | 0 | 0 | 0 | 1 | 0 | 0 | 1 | 0 | 0 | 1 | 40 | 15.72 | 1.09 | 20.3 | 0.714 | 0.04898219
0 | 1 | 0 | 0 | 0 | 0 | 0 | 0 | 0 | 0 | 0 | 0 | 0 | 0 | 1 | 0 | 0 | 0 | 0 | 0 | 1 | 0 | 0 | 0 | 0 | 0 | 1 | 0 | 0 | 0 | 1 | 0 | 0 | 1 | 1000 | 15.03 | 1.068 | 18.016 | 0.781 | 0.003992016
0 | 0 | 0 | 0 | 0 | 0 | 0 | 0 | 0 | 1 | 0 | 0 | 0 | 0 | 0 | 1 | 0 | 0 | 0 | 0 | 0 | 0 | 0 | 0 | 1 | 0 | 0 | 0 | 1 | 0 | 0 | 1 | 1 | 0 | 43 | 15.83 | 1.041 | 20.18 | 0.75 | 0.05432723
0 | 1 | 0 | 0 | 0 | 0 | 0 | 0 | 0 | 0 | 0 | 0 | 0 | 0 | 1 | 0 | 0 | 0 | 0 | 0 | 1 | 0 | 0 | 0 | 0 | 0 | 1 | 0 | 0 | 0 | 1 | 0 | 0 | 1 | 1000 | 16.02 | 1.102 | 19.797 | 0.734 | 0.06554307
0 | 0 | 0 | 0 | 0 | 0 | 0 | 1 | 0 | 0 | 0 | 0 | 0 | 0 | 0 | 1 | 0 | 0 | 0 | 0 | 0 | 0 | 0 | 0 | 1 | 0 | 0 | 0 | 1 | 1 | 0 | 0 | 1 | 0 | 100 | 15.45 | 1.097 | 19.97 | 0.705 | 0.02912621
0 | 0 | 0 | 0 | 0 | 0 | 0 | 0 | 0 | 1 | 0 | 0 | 0 | 0 | 0 | 1 | 0 | 0 | 0 | 0 | 0 | 0 | 0 | 0 | 1 | 0 | 0 | 0 | 1 | 0 | 0 | 1 | 1 | 0 | 43 | 15.8 | 1.041 | 20.2 | 0.75 | 0.05063291
0 | 0 | 0 | 0 | 0 | 1 | 0 | 0 | 0 | 0 | 0 | 0 | 0 | 0 | 0 | 1 | 0 | 0 | 0 | 0 | 0 | 0 | 0 | 0 | 1 | 0 | 0 | 1 | 0 | 0 | 1 | 0 | 1 | 0 | 200 | 16.8 | 1.08 | 21 | 0.746 | 0.1071429
0 | 0 | 0 | 0 | 0 | 0 | 0 | 0 | 0 | 1 | 0 | 0 | 0 | 0 | 0 | 1 | 0 | 0 | 0 | 0 | 0 | 1 | 0 | 0 | 0 | 0 | 0 | 0 | 1 | 0 | 0 | 1 | 1 | 0 | 100 | 18.4 | 1.12 | 21.9 | 0.75 | 0.1847826
0 | 0 | 0 | 0 | 0 | 0 | 0 | 0 | 0 | 1 | 0 | 0 | 0 | 0 | 0 | 1 | 0 | 0 | 0 | 0 | 0 | 1 | 0 | 0 | 0 | 0 | 0 | 0 | 1 | 0 | 0 | 1 | 1 | 0 | 100 | 18.7 | 1.12 | 22.46 | 0.74 | 0.197861
0 | 0 | 0 | 0 | 0 | 0 | 0 | 0 | 0 | 1 | 0 | 0 | 0 | 0 | 0 | 1 | 0 | 0 | 0 | 0 | 0 | 1 | 0 | 0 | 0 | 0 | 0 | 0 | 1 | 0 | 1 | 0 | 1 | 0 | 130 | 17.14 | 1.114 | 22.042 | 0.698 | 0.1242707
0 | 0 | 0 | 0 | 0 | 0 | 0 | 1 | 0 | 0 | 0 | 0 | 0 | 0 | 0 | 1 | 0 | 0 | 0 | 0 | 0 | 0 | 0 | 0 | 1 | 0 | 0 | 0 | 1 | 0 | 0 | 1 | 1 | 0 | 100 | 17.74 | 1.1 | 20.94 | 0.77 | 0.1527621
0 | 1 | 0 | 0 | 0 | 0 | 0 | 0 | 0 | 0 | 0 | 0 | 0 | 0 | 1 | 0 | 0 | 0 | 0 | 0 | 1 | 0 | 0 | 0 | 0 | 0 | 1 | 0 | 0 | 0 | 1 | 0 | 0 | 1 | 1000 | 15.58 | 1.073 | 19.968 | 0.727 | 0.03465982
0 | 0 | 1 | 0 | 0 | 0 | 0 | 0 | 0 | 0 | 1 | 0 | 0 | 0 | 0 | 0 | 0 | 0 | 0 | 1 | 0 | 0 | 0 | 0 | 0 | 0 | 0 | 1 | 0 | 0 | 1 | 0 | 0 | 1 | 40 | 15.07 | 1.1 | 19.2 | 0.717 | 0.00132714
0 | 1 | 0 | 0 | 0 | 0 | 0 | 0 | 0 | 0 | 0 | 0 | 0 | 0 | 1 | 0 | 0 | 0 | 0 | 0 | 1 | 0 | 0 | 0 | 0 | 0 | 1 | 0 | 0 | 0 | 1 | 0 | 0 | 1 | 1000 | 15.11 | 1.066 | 18.204 | 0.779 | 0.002647253
0 | 1 | 0 | 0 | 0 | 0 | 0 | 0 | 0 | 0 | 0 | 0 | 0 | 0 | 1 | 0 | 0 | 0 | 0 | 0 | 1 | 0 | 0 | 0 | 0 | 0 | 1 | 0 | 0 | 0 | 1 | 0 | 0 | 1 | 1000 | 15.14 | 1.045 | 18.395 | 0.787 | 0.004623514
0 | 0 | 0 | 0 | 0 | 0 | 0 | 0 | 0 | 1 | 0 | 0 | 0 | 0 | 0 | 1 | 0 | 0 | 0 | 0 | 0 | 0 | 0 | 0 | 1 | 0 | 0 | 0 | 1 | 1 | 0 | 0 | 1 | 0 | 100 | 15.2 | 1.1 | 20 | 0.7 | 0.006578947
0 | 1 | 0 | 0 | 0 | 0 | 0 | 0 | 0 | 0 | 0 | 0 | 0 | 0 | 1 | 0 | 0 | 0 | 0 | 0 | 1 | 0 | 0 | 0 | 0 | 0 | 1 | 0 | 0 | 0 | 1 | 0 | 0 | 1 | 1000 | 15.33 | 1.05 | 19.965 | 0.731 | 0.01500326
0 | 0 | 0 | 0 | 0 | 0 | 0 | 0 | 0 | 1 | 0 | 0 | 0 | 0 | 0 | 1 | 0 | 0 | 0 | 0 | 0 | 0 | 1 | 0 | 0 | 0 | 0 | 0 | 1 | 0 | 0 | 1 | 1 | 0 | 20 | 18.1 | 1.04 | 22.3 | 0.75 | 0.1657459
0 | 0 | 0 | 0 | 0 | 0 | 0 | 0 | 0 | 1 | 0 | 0 | 0 | 0 | 0 | 1 | 0 | 0 | 0 | 0 | 0 | 0 | 0 | 0 | 1 | 0 | 0 | 0 | 1 | 0 | 0 | 1 | 1 | 0 | 10 | 16.04 | 1.07 | 19.9 | 0.75 | 0.05798005
0 | 1 | 0 | 0 | 0 | 0 | 0 | 0 | 0 | 0 | 0 | 0 | 0 | 0 | 1 | 0 | 0 | 0 | 0 | 0 | 1 | 0 | 0 | 0 | 0 | 0 | 1 | 0 | 0 | 0 | 1 | 0 | 0 | 1 | 1000 | 15.33 | 1.067 | 18.822 | 0.763 | 0.01369863
1 | 0 | 0 | 0 | 0 | 0 | 0 | 0 | 0 | 0 | 0 | 0 | 0 | 0 | 0 | 0 | 0 | 1 | 0 | 0 | 0 | 0 | 0 | 0 | 1 | 0 | 0 | 0 | 1 | 0 | 0 | 1 | 1 | 0 | 100 | 15.38 | 1.07 | 23.44 | 0.61 | 0.01625488
1 | 0 | 0 | 0 | 0 | 0 | 0 | 0 | 0 | 0 | 0 | 0 | 0 | 0 | 0 | 0 | 0 | 1 | 0 | 0 | 0 | 0 | 0 | 0 | 1 | 0 | 0 | 0 | 1 | 0 | 0 | 1 | 1 | 0 | 50 | 15.38 | 1.07 | 23.44 | 0.612 | 0.01625488
1 | 0 | 0 | 0 | 0 | 0 | 0 | 0 | 0 | 0 | 0 | 0 | 0 | 0 | 0 | 0 | 0 | 1 | 0 | 0 | 0 | 0 | 0 | 0 | 1 | 0 | 0 | 0 | 1 | 0 | 0 | 1 | 1 | 0 | 50 | 15.38 | 1.07 | 23.44 | 0.612 | 0.01625488
0 | 0 | 0 | 0 | 1 | 0 | 0 | 0 | 0 | 0 | 0 | 0 | 1 | 0 | 0 | 0 | 0 | 0 | 0 | 1 | 0 | 0 | 0 | 0 | 0 | 0 | 0 | 1 | 0 | 0 | 1 | 0 | 0 | 1 | 40 | 15.4 | 0.997 | 21.317 | 0.725 | 0.01623377
0 | 0 | 0 | 0 | 0 | 0 | 0 | 0 | 0 | 1 | 0 | 0 | 0 | 0 | 0 | 1 | 0 | 0 | 0 | 0 | 0 | 0 | 0 | 0 | 1 | 0 | 0 | 0 | 1 | 0 | 0 | 1 | 1 | 0 | 125 | 15.77 | 0.96 | 21.73 | 0.75 | 0.03868104
0 | 1 | 0 | 0 | 0 | 0 | 0 | 0 | 0 | 0 | 0 | 0 | 0 | 0 | 1 | 0 | 0 | 0 | 0 | 0 | 1 | 0 | 0 | 0 | 0 | 0 | 1 | 0 | 0 | 0 | 1 | 0 | 0 | 1 | 1000 | 15.34 | 1.084 | 20 | 0.707 | 0.01108214
0 | 1 | 0 | 0 | 0 | 0 | 0 | 0 | 0 | 0 | 0 | 0 | 0 | 0 | 1 | 0 | 0 | 0 | 0 | 0 | 1 | 0 | 0 | 0 | 0 | 0 | 1 | 0 | 0 | 0 | 1 | 0 | 0 | 1 | 1000 | 15.27 | 1.101 | 19.951 | 0.695 | 0.00589391
0 | 1 | 0 | 0 | 0 | 0 | 0 | 0 | 0 | 0 | 0 | 0 | 0 | 0 | 1 | 0 | 0 | 0 | 0 | 0 | 1 | 0 | 0 | 0 | 0 | 0 | 1 | 0 | 0 | 0 | 1 | 0 | 0 | 1 | 1000 | 15.4 | 1.025 | 19.462 | 0.772 | 0.01428571
0 | 0 | 0 | 0 | 0 | 0 | 0 | 1 | 0 | 0 | 0 | 0 | 0 | 0 | 1 | 0 | 0 | 0 | 0 | 0 | 0 | 0 | 0 | 0 | 1 | 0 | 0 | 0 | 1 | 1 | 0 | 0 | 1 | 0 | 50 | 15.6 | 1.05 | 20.1 | 0.74 | 0.02564103
0 | 0 | 0 | 0 | 0 | 0 | 0 | 0 | 0 | 1 | 0 | 0 | 0 | 0 | 0 | 1 | 0 | 0 | 0 | 0 | 0 | 1 | 0 | 0 | 0 | 0 | 0 | 0 | 1 | 0 | 0 | 1 | 1 | 0 | 100 | 18.4 | 1.02 | 23.5 | 0.77 | 0.173913
0 | 0 | 0 | 0 | 1 | 0 | 0 | 0 | 0 | 0 | 0 | 0 | 0 | 0 | 1 | 0 | 0 | 0 | 0 | 0 | 0 | 0 | 0 | 0 | 1 | 0 | 0 | 0 | 1 | 0 | 0 | 1 | 0 | 1 | 165000 | 15.67 | 1.056 | 19.27 | 0.773 | 0.02871729
0 | 0 | 0 | 0 | 0 | 0 | 0 | 0 | 0 | 1 | 0 | 0 | 0 | 0 | 0 | 1 | 0 | 0 | 0 | 0 | 0 | 0 | 0 | 0 | 1 | 0 | 0 | 0 | 1 | 0 | 0 | 1 | 1 | 0 | 125 | 17.07 | 0.99 | 22.1 | 0.78 | 0.1066198
0 | 1 | 0 | 0 | 0 | 0 | 0 | 0 | 0 | 0 | 0 | 0 | 0 | 0 | 1 | 0 | 0 | 0 | 0 | 0 | 1 | 0 | 0 | 0 | 0 | 0 | 1 | 0 | 0 | 0 | 1 | 0 | 0 | 1 | 1000 | 15.67 | 1.074 | 18.942 | 0.771 | 0.02488832
0 | 0 | 0 | 0 | 0 | 0 | 0 | 0 | 0 | 1 | 0 | 0 | 0 | 0 | 1 | 0 | 0 | 0 | 0 | 0 | 0 | 0 | 0 | 0 | 1 | 0 | 0 | 0 | 1 | 0 | 0 | 1 | 1 | 0 | 100 | 17.77 | 1.02 | 22.34 | 0.78 | 0.1401238
0 | 0 | 0 | 0 | 0 | 0 | 0 | 0 | 0 | 1 | 0 | 0 | 0 | 0 | 0 | 1 | 0 | 0 | 0 | 0 | 0 | 0 | 0 | 0 | 1 | 0 | 0 | 0 | 1 | 0 | 0 | 1 | 1 | 0 | 100 | 18.26 | 1.09 | 21.8 | 0.77 | 0.1631982
0 | 0 | 0 | 0 | 1 | 0 | 0 | 0 | 0 | 0 | 0 | 0 | 1 | 0 | 0 | 0 | 0 | 0 | 0 | 1 | 0 | 0 | 0 | 0 | 0 | 0 | 0 | 1 | 0 | 0 | 1 | 0 | 0 | 1 | 40 | 15.5 | 0.994 | 21.573 | 0.723 | 0.01354839
0 | 0 | 0 | 0 | 0 | 0 | 0 | 0 | 0 | 1 | 0 | 0 | 0 | 0 | 0 | 1 | 0 | 0 | 0 | 0 | 0 | 0 | 0 | 0 | 1 | 0 | 0 | 0 | 1 | 0 | 0 | 1 | 1 | 0 | 100 | 16.66 | 1.045 | 23.67 | 0.673 | 0.08223289
0 | 0 | 0 | 0 | 0 | 1 | 0 | 0 | 0 | 0 | 0 | 0 | 0 | 0 | 0 | 1 | 0 | 0 | 0 | 0 | 0 | 1 | 0 | 0 | 0 | 0 | 0 | 0 | 1 | 0 | 0 | 1 | 1 | 0 | 10 | 17.67 | 1.071 | 21.95 | 0.752 | 0.1346916
0 | 0 | 0 | 0 | 0 | 0 | 0 | 0 | 0 | 1 | 0 | 0 | 0 | 0 | 0 | 1 | 0 | 0 | 0 | 0 | 0 | 0 | 0 | 0 | 1 | 0 | 0 | 0 | 1 | 0 | 0 | 1 | 1 | 0 | 10 | 15.7 | 1.02 | 20.3 | 0.74 | 0.02547771
0 | 0 | 0 | 0 | 0 | 0 | 0 | 0 | 0 | 1 | 0 | 0 | 0 | 0 | 0 | 1 | 0 | 0 | 0 | 0 | 0 | 0 | 0 | 0 | 1 | 0 | 0 | 0 | 1 | 0 | 0 | 1 | 1 | 0 | 50 | 16 | 1.04 | 20.8 | 0.75 | 0.04375
0 | 0 | 0 | 0 | 0 | 0 | 0 | 0 | 0 | 1 | 0 | 0 | 0 | 0 | 0 | 1 | 0 | 0 | 1 | 0 | 0 | 0 | 0 | 0 | 0 | 0 | 0 | 0 | 1 | 0 | 0 | 1 | 1 | 0 | 50 | 18 | 1.11 | 21.6 | 0.75 | 0.15
0 | 0 | 0 | 0 | 1 | 0 | 0 | 0 | 0 | 0 | 0 | 0 | 0 | 0 | 1 | 0 | 0 | 0 | 0 | 0 | 0 | 0 | 0 | 0 | 1 | 0 | 0 | 1 | 0 | 0 | 0 | 1 | 0 | 1 | 200 | 17.12 | 1.04 | 21.76 | 0.76 | 0.1057243
0 | 0 | 0 | 1 | 0 | 0 | 0 | 0 | 0 | 0 | 0 | 0 | 0 | 1 | 0 | 0 | 0 | 0 | 0 | 0 | 0 | 0 | 0 | 0 | 1 | 0 | 0 | 0 | 1 | 0 | 0 | 1 | 0 | 1 | 100 | 16.45 | 1.06 | 20.16 | 0.77 | 0.06869301
0 | 1 | 0 | 0 | 0 | 0 | 0 | 0 | 0 | 0 | 0 | 0 | 0 | 0 | 1 | 0 | 0 | 0 | 0 | 0 | 1 | 0 | 0 | 0 | 0 | 0 | 1 | 0 | 0 | 0 | 1 | 0 | 0 | 1 | 1000 | 15.43 | 1.077 | 18.783 | 0.763 | 0.004536617
0 | 1 | 0 | 0 | 0 | 0 | 0 | 0 | 0 | 0 | 0 | 0 | 0 | 0 | 1 | 0 | 0 | 0 | 0 | 0 | 1 | 0 | 0 | 0 | 0 | 0 | 1 | 0 | 0 | 0 | 1 | 0 | 0 | 1 | 1000 | 15.47 | 1.078 | 20.115 | 0.713 | 0.007110537
0 | 1 | 0 | 0 | 0 | 0 | 0 | 0 | 0 | 0 | 0 | 0 | 0 | 0 | 1 | 0 | 0 | 0 | 0 | 0 | 0 | 0 | 0 | 1 | 0 | 0 | 0 | 1 | 0 | 0 | 1 | 0 | 0 | 1 | 1000 | 15.51 | 1.049 | 19.255 | 0.768 | 0.00967118
0 | 1 | 0 | 0 | 0 | 0 | 0 | 0 | 0 | 0 | 0 | 0 | 0 | 0 | 1 | 0 | 0 | 0 | 0 | 0 | 1 | 0 | 0 | 0 | 0 | 0 | 1 | 0 | 0 | 0 | 1 | 0 | 0 | 1 | 1000 | 15.59 | 1.05 | 19.917 | 0.746 | 0.01411161
0 | 0 | 0 | 0 | 1 | 0 | 0 | 0 | 0 | 0 | 0 | 1 | 0 | 0 | 0 | 0 | 0 | 0 | 0 | 0 | 0 | 0 | 0 | 0 | 1 | 0 | 1 | 0 | 0 | 0 | 0 | 1 | 0 | 1 | 10 | 16.63 | 1.078 | 20.168 | 0.765 | 0.07456404
0 | 0 | 0 | 1 | 0 | 0 | 0 | 0 | 0 | 0 | 0 | 1 | 0 | 0 | 0 | 0 | 0 | 0 | 0 | 0 | 0 | 0 | 0 | 0 | 1 | 0 | 0 | 0 | 1 | 0 | 0 | 1 | 0 | 1 | 100 | 15.7 | 1.07 | 19.3 | 0.76 | 0.01910828
0 | 0 | 0 | 1 | 0 | 0 | 0 | 0 | 0 | 0 | 0 | 1 | 0 | 0 | 0 | 0 | 0 | 0 | 0 | 0 | 0 | 0 | 0 | 0 | 1 | 0 | 0 | 0 | 1 | 0 | 0 | 1 | 0 | 1 | 1000 | 15.7 | 1.07 | 19.3 | 0.76 | 0.01910828
0 | 0 | 0 | 0 | 0 | 0 | 0 | 1 | 0 | 0 | 0 | 0 | 0 | 0 | 0 | 1 | 0 | 0 | 0 | 0 | 0 | 0 | 0 | 0 | 1 | 0 | 0 | 0 | 1 | 0 | 0 | 1 | 1 | 0 | 133.333 | 15.9 | 0.96 | 20.1 | 0.83 | 0.03144654
0 | 0 | 0 | 0 | 0 | 0 | 0 | 1 | 0 | 0 | 0 | 0 | 0 | 0 | 1 | 0 | 0 | 0 | 0 | 0 | 0 | 0 | 0 | 0 | 1 | 0 | 0 | 0 | 1 | 1 | 0 | 0 | 1 | 0 | 10 | 16.1 | 1.02 | 20.02 | 0.79 | 0.04347826
0 | 0 | 0 | 0 | 0 | 0 | 0 | 0 | 1 | 0 | 0 | 0 | 0 | 0 | 0 | 1 | 0 | 0 | 0 | 0 | 0 | 0 | 0 | 0 | 1 | 0 | 0 | 0 | 1 | 0 | 0 | 1 | 1 | 0 | 1666 | 16.4 | 1.11 | 21.5 | 0.685 | 0.06097561
0 | 0 | 0 | 0 | 0 | 0 | 0 | 0 | 0 | 1 | 0 | 0 | 0 | 0 | 0 | 1 | 0 | 0 | 0 | 0 | 0 | 0 | 0 | 0 | 1 | 0 | 0 | 0 | 1 | 0 | 0 | 1 | 1 | 0 | 50 | 16.9 | 1.042 | 21.7 | 0.75 | 0.0887574
0 | 0 | 0 | 0 | 0 | 0 | 0 | 0 | 0 | 1 | 0 | 0 | 0 | 0 | 0 | 1 | 0 | 0 | 0 | 0 | 0 | 1 | 0 | 0 | 0 | 0 | 0 | 0 | 1 | 0 | 0 | 1 | 1 | 0 | 10 | 17.3 | 1.09 | 21.13 | 0.75 | 0.1098266
0 | 0 | 0 | 0 | 0 | 0 | 0 | 0 | 0 | 1 | 0 | 0 | 0 | 0 | 0 | 1 | 0 | 0 | 0 | 0 | 0 | 1 | 0 | 0 | 0 | 0 | 0 | 0 | 1 | 0 | 0 | 1 | 1 | 0 | 100 | 18.6 | 1.15 | 21.43 | 0.75 | 0.172043
0 | 0 | 0 | 1 | 0 | 0 | 0 | 0 | 0 | 0 | 0 | 0 | 0 | 1 | 0 | 0 | 0 | 0 | 0 | 0 | 0 | 0 | 0 | 0 | 1 | 0 | 0 | 0 | 1 | 0 | 0 | 1 | 0 | 1 | 50 | 15.63 | 1.05 | 20.27 | 0.74 | 0.0140755
0 | 0 | 0 | 0 | 0 | 0 | 0 | 0 | 0 | 1 | 0 | 0 | 0 | 0 | 0 | 1 | 0 | 0 | 0 | 0 | 0 | 0 | 0 | 0 | 1 | 0 | 0 | 0 | 1 | 0 | 0 | 1 | 1 | 0 | 50 | 15.64 | 1.04 | 19.9 | 0.757 | 0.01470588
0 | 0 | 0 | 0 | 0 | 0 | 0 | 0 | 1 | 0 | 0 | 0 | 0 | 0 | 0 | 1 | 0 | 0 | 0 | 0 | 0 | 0 | 0 | 0 | 1 | 0 | 0 | 0 | 1 | 0 | 0 | 1 | 1 | 0 | 100 | 15.79 | 1.06 | 21.53 | 0.69 | 0.02343255
0 | 0 | 0 | 0 | 0 | 0 | 0 | 0 | 0 | 1 | 0 | 0 | 0 | 0 | 0 | 1 | 0 | 0 | 0 | 0 | 0 | 0 | 0 | 0 | 1 | 0 | 0 | 0 | 1 | 0 | 0 | 1 | 1 | 0 | 50 | 15.79 | 1.08 | 19.34 | 0.757 | 0.02343255
0 | 1 | 0 | 0 | 0 | 0 | 0 | 0 | 0 | 0 | 0 | 0 | 0 | 0 | 1 | 0 | 0 | 0 | 0 | 0 | 1 | 0 | 0 | 0 | 0 | 0 | 1 | 0 | 0 | 0 | 1 | 0 | 0 | 1 | 1000 | 15.52 | 1.047 | 18.897 | 0.784 | 0.004510309
0 | 1 | 0 | 0 | 0 | 0 | 0 | 0 | 0 | 0 | 0 | 0 | 0 | 0 | 1 | 0 | 0 | 0 | 0 | 0 | 1 | 0 | 0 | 0 | 0 | 0 | 1 | 0 | 0 | 0 | 1 | 0 | 0 | 1 | 1000 | 15.7 | 1.052 | 20.315 | 0.735 | 0.01464968
0 | 1 | 0 | 0 | 0 | 0 | 0 | 0 | 0 | 0 | 0 | 0 | 0 | 0 | 1 | 0 | 0 | 0 | 0 | 0 | 1 | 0 | 0 | 0 | 0 | 0 | 1 | 0 | 0 | 0 | 1 | 0 | 0 | 1 | 1000 | 15.9 | 1.002 | 20.317 | 0.781 | 0.02704403
0 | 0 | 0 | 0 | 0 | 0 | 0 | 1 | 0 | 0 | 0 | 0 | 0 | 0 | 0 | 1 | 0 | 0 | 1 | 0 | 0 | 0 | 0 | 0 | 0 | 0 | 0 | 0 | 1 | 0 | 0 | 1 | 1 | 0 | 30 | 16.6 | 1.04 | 21.8 | 0.73 | 0.06807229
0 | 1 | 0 | 0 | 0 | 0 | 0 | 0 | 0 | 0 | 0 | 0 | 0 | 0 | 1 | 0 | 0 | 0 | 0 | 0 | 1 | 0 | 0 | 0 | 0 | 0 | 1 | 0 | 0 | 0 | 1 | 0 | 0 | 1 | 1000 | 15.53 | 1.064 | 19.187 | 0.761 | 0.001931745
0 | 0 | 0 | 1 | 0 | 0 | 0 | 0 | 0 | 0 | 0 | 1 | 0 | 0 | 0 | 0 | 0 | 0 | 0 | 0 | 0 | 0 | 0 | 0 | 1 | 0 | 0 | 0 | 1 | 0 | 0 | 1 | 0 | 1 | 10 | 15.7 | 1.07 | 19.3 | 0.76 | 0.01273885
0 | 0 | 0 | 1 | 0 | 0 | 0 | 0 | 0 | 0 | 0 | 0 | 0 | 1 | 0 | 0 | 0 | 0 | 0 | 0 | 0 | 1 | 0 | 0 | 0 | 0 | 0 | 0 | 1 | 0 | 0 | 1 | 0 | 1 | 10 | 15.8 | 1.1 | 18.2 | 0.791 | 0.01898734
0 | 0 | 0 | 0 | 0 | 0 | 0 | 1 | 0 | 0 | 0 | 0 | 0 | 0 | 1 | 0 | 0 | 0 | 0 | 0 | 0 | 0 | 0 | 0 | 1 | 0 | 0 | 0 | 1 | 1 | 0 | 0 | 1 | 0 | 50 | 15.9 | 1.07 | 19.7 | 0.755 | 0.02515723
0 | 0 | 0 | 1 | 0 | 0 | 0 | 0 | 0 | 0 | 0 | 0 | 0 | 1 | 0 | 0 | 0 | 0 | 0 | 0 | 0 | 1 | 0 | 0 | 0 | 0 | 0 | 0 | 1 | 0 | 0 | 1 | 0 | 1 | 10 | 16 | 1.1 | 18.7 | 0.78 | 0.03125
0 | 0 | 1 | 0 | 0 | 0 | 0 | 0 | 0 | 0 | 1 | 0 | 0 | 0 | 0 | 0 | 0 | 0 | 0 | 1 | 0 | 0 | 0 | 0 | 0 | 0 | 0 | 1 | 0 | 0 | 1 | 0 | 0 | 1 | 40 | 15.87 | 1.07 | 20.5 | 0.722 | 0.02268431
0 | 0 | 0 | 0 | 0 | 1 | 0 | 0 | 0 | 0 | 0 | 0 | 0 | 0 | 0 | 1 | 0 | 0 | 0 | 0 | 0 | 0 | 0 | 0 | 1 | 0 | 0 | 0 | 1 | 1 | 0 | 0 | 1 | 0 | 500 | 18.05 | 1.09 | 21.82 | 0.759 | 0.1401662
0 | 0 | 0 | 0 | 0 | 0 | 0 | 0 | 0 | 1 | 0 | 0 | 0 | 0 | 0 | 1 | 0 | 0 | 0 | 0 | 0 | 0 | 0 | 0 | 1 | 0 | 0 | 0 | 1 | 1 | 0 | 0 | 1 | 0 | 50 | 18.13 | 1.07 | 22.41 | 0.756 | 0.1439603
0 | 0 | 0 | 0 | 0 | 1 | 0 | 0 | 0 | 0 | 0 | 0 | 0 | 0 | 0 | 1 | 0 | 0 | 1 | 0 | 0 | 0 | 0 | 0 | 0 | 0 | 1 | 0 | 0 | 0 | 0 | 1 | 1 | 0 | 10 | 19.21 | 1.107 | 22.83 | 0.76 | 0.1920875
0 | 0 | 0 | 1 | 0 | 0 | 0 | 0 | 0 | 0 | 0 | 0 | 0 | 1 | 0 | 0 | 0 | 0 | 0 | 0 | 0 | 0 | 0 | 0 | 1 | 0 | 0 | 0 | 1 | 0 | 0 | 1 | 0 | 1 | 100 | 16.26 | 0.02 | 1.02 | 0.789 | 0.04489545
0 | 0 | 0 | 0 | 0 | 1 | 0 | 0 | 0 | 0 | 0 | 0 | 0 | 0 | 0 | 1 | 0 | 0 | 0 | 0 | 0 | 1 | 0 | 0 | 0 | 0 | 1 | 0 | 0 | 0 | 0 | 1 | 1 | 0 | 20 | 16.92 | 1.09 | 23.06 | 0.68 | 0.0821513
0 | 0 | 0 | 0 | 0 | 0 | 0 | 0 | 0 | 1 | 0 | 0 | 0 | 0 | 0 | 1 | 0 | 0 | 0 | 0 | 0 | 0 | 0 | 0 | 1 | 0 | 0 | 0 | 1 | 0 | 0 | 1 | 1 | 0 | 100 | 16.2 | 1.1 | 19.9 | 0.74 | 0.04074074
0 | 1 | 0 | 0 | 0 | 0 | 0 | 0 | 0 | 0 | 0 | 0 | 0 | 0 | 1 | 0 | 0 | 0 | 0 | 0 | 1 | 0 | 0 | 0 | 0 | 0 | 1 | 0 | 0 | 0 | 1 | 0 | 0 | 1 | 1000 | 15.59 | 1.047 | 18.78 | 0.792 | 0.002565747
0 | 0 | 0 | 1 | 0 | 0 | 0 | 0 | 0 | 0 | 0 | 0 | 0 | 1 | 0 | 0 | 0 | 0 | 0 | 0 | 0 | 0 | 0 | 0 | 1 | 0 | 0 | 0 | 1 | 1 | 0 | 0 | 0 | 1 | 20 | 16.18 | 1.05 | 21.45 | 0.718 | 0.03708282
0 | 0 | 0 | 1 | 0 | 0 | 0 | 0 | 0 | 0 | 0 | 0 | 0 | 1 | 0 | 0 | 0 | 0 | 0 | 0 | 0 | 1 | 0 | 0 | 0 | 0 | 0 | 0 | 1 | 0 | 0 | 1 | 0 | 1 | 10 | 16.1 | 1.1 | 18.8 | 0.779 | 0.0310559
0 | 0 | 0 | 0 | 0 | 1 | 0 | 0 | 0 | 0 | 0 | 0 | 0 | 0 | 0 | 1 | 0 | 0 | 1 | 0 | 0 | 0 | 0 | 0 | 0 | 0 | 0 | 0 | 1 | 0 | 0 | 1 | 1 | 0 | 10 | 18.7 | 1.175 | 22 | 0.703 | 0.1657754
0 | 0 | 0 | 0 | 0 | 0 | 0 | 0 | 0 | 1 | 0 | 0 | 0 | 0 | 0 | 1 | 0 | 0 | 0 | 0 | 0 | 1 | 0 | 0 | 0 | 0 | 0 | 0 | 1 | 0 | 0 | 1 | 1 | 0 | 100 | 19.2 | 1.13 | 22.3 | 0.76 | 0.1875
0 | 1 | 0 | 0 | 0 | 0 | 0 | 0 | 0 | 0 | 0 | 0 | 0 | 0 | 1 | 0 | 0 | 0 | 0 | 0 | 1 | 0 | 0 | 0 | 0 | 0 | 1 | 0 | 0 | 0 | 1 | 0 | 0 | 1 | 1000 | 15.71 | 1.09 | 19.943 | 0.722 | 0.005728835
0 | 1 | 0 | 0 | 0 | 0 | 0 | 0 | 0 | 0 | 0 | 0 | 0 | 0 | 1 | 0 | 0 | 0 | 0 | 0 | 1 | 0 | 0 | 0 | 0 | 0 | 1 | 0 | 0 | 0 | 1 | 0 | 0 | 1 | 1000 | 15.81 | 1.066 | 20.275 | 0.731 | 0.0113852
0 | 0 | 0 | 0 | 0 | 0 | 0 | 0 | 0 | 1 | 0 | 0 | 0 | 0 | 0 | 1 | 0 | 0 | 0 | 0 | 0 | 0 | 1 | 0 | 0 | 0 | 0 | 0 | 1 | 0 | 0 | 1 | 1 | 0 | 130 | 18.35 | 1.07 | 23.17 | 0.74 | 0.1476839
0 | 1 | 0 | 0 | 0 | 0 | 0 | 0 | 0 | 0 | 0 | 0 | 0 | 0 | 1 | 0 | 0 | 0 | 0 | 0 | 1 | 0 | 0 | 0 | 0 | 0 | 1 | 0 | 0 | 0 | 1 | 0 | 0 | 1 | 1000 | 15.66 | 1.05 | 19.747 | 0.755 | 0.0006385696
0 | 0 | 0 | 0 | 1 | 0 | 0 | 0 | 0 | 0 | 0 | 1 | 0 | 0 | 0 | 0 | 0 | 0 | 0 | 0 | 0 | 0 | 0 | 0 | 1 | 0 | 0 | 1 | 0 | 0 | 0 | 1 | 0 | 1 | 95 | 17.33 | 1.08 | 21.03 | 0.76 | 0.09636469
0 | 0 | 0 | 0 | 0 | 0 | 0 | 0 | 0 | 1 | 0 | 0 | 0 | 0 | 0 | 1 | 0 | 0 | 0 | 0 | 0 | 0 | 0 | 0 | 1 | 0 | 0 | 0 | 1 | 0 | 0 | 1 | 1 | 0 | 100 | 16.19 | 0.98 | 21.16 | 0.781 | 0.03088326
0 | 1 | 0 | 0 | 0 | 0 | 0 | 0 | 0 | 0 | 0 | 0 | 0 | 0 | 1 | 0 | 0 | 0 | 0 | 0 | 1 | 0 | 0 | 0 | 0 | 0 | 1 | 0 | 0 | 0 | 1 | 0 | 0 | 1 | 1000 | 15.73 | 1.05 | 19.77 | 0.757 | 0.001907184
0 | 0 | 0 | 0 | 0 | 0 | 0 | 1 | 0 | 0 | 0 | 0 | 0 | 0 | 0 | 1 | 0 | 0 | 0 | 0 | 0 | 0 | 0 | 0 | 1 | 0 | 0 | 0 | 1 | 1 | 0 | 0 | 1 | 0 | 100 | 16.6 | 1.01 | 21.3 | 0.77 | 0.05421687
0 | 1 | 0 | 0 | 0 | 0 | 0 | 0 | 0 | 0 | 0 | 0 | 0 | 0 | 1 | 0 | 0 | 0 | 0 | 0 | 1 | 0 | 0 | 0 | 0 | 0 | 1 | 0 | 0 | 0 | 1 | 0 | 0 | 1 | 1000 | 16.43 | 1.099 | 20.542 | 0.728 | 0.04382228
0 | 0 | 0 | 0 | 0 | 0 | 0 | 0 | 0 | 1 | 0 | 0 | 0 | 0 | 0 | 1 | 0 | 0 | 0 | 0 | 0 | 0 | 0 | 0 | 1 | 0 | 0 | 0 | 1 | 0 | 0 | 1 | 1 | 0 | 120 | 17.4 | 1.07 | 22.05 | 0.74 | 0.09655172
0 | 0 | 0 | 0 | 0 | 0 | 0 | 0 | 0 | 1 | 0 | 0 | 0 | 0 | 0 | 1 | 0 | 0 | 0 | 0 | 0 | 0 | 0 | 0 | 1 | 0 | 0 | 0 | 1 | 0 | 0 | 1 | 1 | 0 | 120 | 17.46 | 1.07 | 22.05 | 0.74 | 0.09965636
0 | 0 | 0 | 0 | 0 | 0 | 0 | 0 | 0 | 1 | 0 | 0 | 0 | 0 | 0 | 1 | 0 | 0 | 0 | 0 | 0 | 0 | 0 | 0 | 1 | 0 | 0 | 0 | 1 | 0 | 0 | 1 | 1 | 0 | 100 | 16.17 | 1.1 | 19.87 | 0.74 | 0.02721088
0 | 1 | 0 | 0 | 0 | 0 | 0 | 0 | 0 | 0 | 0 | 0 | 0 | 0 | 1 | 0 | 0 | 0 | 0 | 0 | 1 | 0 | 0 | 0 | 0 | 0 | 1 | 0 | 0 | 0 | 1 | 0 | 0 | 1 | 1000 | 15.95 | 1.078 | 20.329 | 0.728 | 0.01253918
0 | 0 | 0 | 0 | 0 | 0 | 0 | 0 | 0 | 1 | 0 | 0 | 0 | 0 | 0 | 1 | 0 | 0 | 0 | 0 | 0 | 0 | 0 | 0 | 1 | 0 | 0 | 0 | 1 | 0 | 0 | 1 | 1 | 0 | 100 | 16.56 | 1.01 | 22.81 | 0.718 | 0.04891304
0 | 0 | 0 | 0 | 0 | 0 | 0 | 1 | 0 | 0 | 0 | 0 | 0 | 0 | 0 | 1 | 0 | 0 | 0 | 0 | 0 | 0 | 0 | 0 | 1 | 0 | 0 | 1 | 0 | 0 | 0 | 1 | 1 | 0 | 200 | 17.54 | 1.1 | 21.5 | 0.74 | 0.09977195
0 | 0 | 0 | 1 | 0 | 0 | 0 | 0 | 0 | 0 | 0 | 0 | 0 | 0 | 1 | 0 | 0 | 0 | 0 | 0 | 0 | 0 | 0 | 0 | 1 | 0 | 0 | 0 | 1 | 0 | 1 | 0 | 0 | 1 | 200 | 16.4 | 1.03 | 22.51 | 0.67 | 0.03658537
0 | 0 | 0 | 0 | 0 | 0 | 0 | 0 | 0 | 1 | 0 | 0 | 0 | 0 | 0 | 1 | 0 | 0 | 0 | 0 | 0 | 0 | 0 | 0 | 1 | 0 | 0 | 0 | 1 | 0 | 0 | 1 | 1 | 0 | 50 | 16.8 | 1.11 | 20.9 | 0.731 | 0.05952381
0 | 0 | 0 | 0 | 0 | 0 | 0 | 0 | 0 | 1 | 0 | 0 | 0 | 0 | 0 | 1 | 0 | 0 | 1 | 0 | 0 | 0 | 0 | 0 | 0 | 0 | 1 | 0 | 0 | 0 | 0 | 1 | 1 | 0 | 10 | 17.3 | 1.08 | 23 | 0.7 | 0.0867052
0 | 0 | 0 | 0 | 0 | 0 | 0 | 1 | 0 | 0 | 0 | 0 | 0 | 0 | 1 | 0 | 0 | 0 | 0 | 0 | 0 | 0 | 0 | 0 | 1 | 0 | 0 | 0 | 1 | 1 | 0 | 0 | 1 | 0 | 10 | 16.47 | 1.097 | 20.43 | 0.735 | 0.0394657
0 | 0 | 0 | 0 | 1 | 0 | 0 | 0 | 0 | 0 | 0 | 1 | 0 | 0 | 0 | 0 | 0 | 0 | 0 | 0 | 0 | 0 | 0 | 0 | 1 | 0 | 1 | 0 | 0 | 0 | 0 | 1 | 0 | 1 | 10 | 16.64 | 1.096 | 20.26 | 0.748 | 0.04867788
0 | 1 | 0 | 0 | 0 | 0 | 0 | 0 | 0 | 0 | 0 | 0 | 0 | 0 | 1 | 0 | 0 | 0 | 0 | 0 | 1 | 0 | 0 | 0 | 0 | 0 | 1 | 0 | 0 | 0 | 1 | 0 | 0 | 1 | 1000 | 15.98 | 1.066 | 19.48 | 0.769 | 0.008760951
1 | 0 | 0 | 0 | 0 | 0 | 0 | 0 | 0 | 0 | 0 | 0 | 0 | 0 | 0 | 0 | 0 | 1 | 0 | 0 | 0 | 0 | 0 | 0 | 1 | 0 | 0 | 0 | 1 | 0 | 0 | 1 | 1 | 0 | 50 | 16.03 | 1.06 | 22.68 | 0.667 | 0.008733624
0 | 0 | 0 | 0 | 0 | 0 | 0 | 1 | 0 | 0 | 0 | 0 | 0 | 0 | 0 | 1 | 0 | 0 | 0 | 0 | 0 | 0 | 0 | 0 | 1 | 0 | 0 | 0 | 1 | 0 | 0 | 1 | 1 | 0 | 100 | 19.24 | 1.13 | 23.13 | 0.736 | 0.1741164
0 | 1 | 0 | 0 | 0 | 0 | 0 | 0 | 0 | 0 | 0 | 0 | 0 | 0 | 1 | 0 | 0 | 0 | 0 | 0 | 1 | 0 | 0 | 0 | 0 | 0 | 1 | 0 | 0 | 0 | 1 | 0 | 0 | 1 | 1000 | 15.93 | 1.037 | 19.989 | 0.768 | 0.001883239
0 | 0 | 0 | 0 | 0 | 0 | 0 | 1 | 0 | 0 | 0 | 0 | 0 | 0 | 1 | 0 | 0 | 0 | 0 | 0 | 0 | 0 | 0 | 0 | 1 | 0 | 0 | 0 | 1 | 1 | 0 | 0 | 1 | 0 | 10 | 16.1 | 1.05 | 20.4 | 0.75 | 0.01242236
0 | 1 | 0 | 0 | 0 | 0 | 0 | 0 | 0 | 0 | 0 | 0 | 0 | 0 | 1 | 0 | 0 | 0 | 0 | 0 | 1 | 0 | 0 | 0 | 0 | 0 | 1 | 0 | 0 | 0 | 1 | 0 | 0 | 1 | 1000 | 16.74 | 1.104 | 20.416 | 0.743 | 0.05017921
0 | 0 | 0 | 0 | 0 | 0 | 0 | 1 | 0 | 0 | 0 | 0 | 0 | 0 | 0 | 1 | 0 | 0 | 0 | 0 | 0 | 1 | 0 | 0 | 0 | 0 | 0 | 0 | 1 | 0 | 0 | 1 | 1 | 0 | 20 | 16.8 | 1.09 | 21.9 | 0.7 | 0.05357143
0 | 0 | 0 | 0 | 1 | 0 | 0 | 0 | 0 | 0 | 0 | 0 | 0 | 0 | 1 | 0 | 0 | 0 | 0 | 0 | 0 | 1 | 0 | 0 | 0 | 0 | 0 | 0 | 1 | 0 | 0 | 1 | 0 | 1 | 50 | 17.03 | 1.09 | 21.33 | 0.733 | 0.06635349
0 | 1 | 0 | 0 | 0 | 0 | 0 | 0 | 0 | 0 | 0 | 0 | 0 | 0 | 1 | 0 | 0 | 0 | 0 | 0 | 0 | 0 | 0 | 1 | 0 | 0 | 0 | 1 | 0 | 0 | 1 | 0 | 0 | 1 | 1000 | 15.96 | 1.018 | 20.416 | 0.768 | 0.003132832
0 | 0 | 0 | 0 | 0 | 0 | 0 | 0 | 0 | 1 | 0 | 0 | 0 | 0 | 0 | 1 | 0 | 0 | 0 | 0 | 0 | 0 | 0 | 0 | 1 | 0 | 0 | 0 | 1 | 0 | 0 | 1 | 1 | 0 | 50 | 18.39 | 1.12 | 22.54 | 0.733 | 0.1348559
0 | 0 | 0 | 0 | 1 | 0 | 0 | 0 | 0 | 0 | 0 | 0 | 0 | 0 | 1 | 0 | 0 | 0 | 0 | 0 | 0 | 0 | 0 | 0 | 1 | 0 | 0 | 1 | 0 | 0 | 0 | 1 | 0 | 1 | 2000 | 17.3 | 1.04 | 21.77 | 0.76 | 0.07919075
0 | 0 | 0 | 0 | 0 | 0 | 0 | 0 | 0 | 1 | 0 | 0 | 0 | 0 | 0 | 1 | 0 | 0 | 0 | 0 | 0 | 0 | 0 | 0 | 1 | 0 | 0 | 0 | 1 | 0 | 0 | 1 | 1 | 0 | 100 | 16.66 | 1.01 | 22.94 | 0.719 | 0.04321729
0 | 0 | 0 | 0 | 0 | 0 | 0 | 0 | 0 | 1 | 0 | 0 | 0 | 0 | 0 | 1 | 0 | 0 | 0 | 0 | 0 | 0 | 0 | 0 | 1 | 0 | 0 | 0 | 1 | 1 | 0 | 0 | 1 | 0 | 100 | 17.44 | 1.06 | 21.94 | 0.75 | 0.08543578
0 | 0 | 0 | 0 | 0 | 0 | 0 | 0 | 0 | 1 | 0 | 0 | 0 | 0 | 0 | 1 | 0 | 0 | 0 | 0 | 0 | 0 | 0 | 0 | 1 | 0 | 0 | 0 | 1 | 0 | 0 | 1 | 1 | 0 | 6 | 17.69 | 1.039 | 23.84 | 0.714 | 0.09836066
0 | 0 | 0 | 0 | 0 | 0 | 0 | 0 | 0 | 1 | 0 | 0 | 0 | 0 | 0 | 1 | 0 | 0 | 0 | 0 | 0 | 0 | 0 | 0 | 1 | 0 | 0 | 0 | 1 | 0 | 0 | 1 | 1 | 0 | 50 | 16.55 | 1.11 | 20.19 | 0.736 | 0.03564955
0 | 0 | 0 | 0 | 0 | 0 | 0 | 0 | 0 | 1 | 0 | 0 | 0 | 0 | 0 | 1 | 0 | 0 | 0 | 0 | 0 | 0 | 0 | 0 | 1 | 0 | 0 | 0 | 1 | 0 | 0 | 1 | 1 | 0 | 50 | 16.55 | 1.11 | 20.19 | 0.736 | 0.03564955
0 | 0 | 0 | 0 | 0 | 0 | 0 | 0 | 0 | 1 | 0 | 0 | 0 | 0 | 0 | 1 | 0 | 0 | 0 | 0 | 0 | 0 | 0 | 0 | 1 | 0 | 0 | 0 | 1 | 0 | 0 | 1 | 1 | 0 | 50 | 16.66 | 1.06 | 22.79 | 0.691 | 0.04141657
0 | 0 | 0 | 0 | 0 | 0 | 0 | 0 | 0 | 1 | 0 | 0 | 0 | 0 | 0 | 1 | 0 | 0 | 0 | 0 | 0 | 0 | 0 | 0 | 1 | 0 | 0 | 0 | 1 | 0 | 0 | 1 | 1 | 0 | 50 | 16.5 | 1.04 | 20.48 | 0.77 | 0.03090909
0 | 1 | 0 | 0 | 0 | 0 | 0 | 0 | 0 | 0 | 0 | 0 | 0 | 0 | 1 | 0 | 0 | 0 | 0 | 0 | 0 | 0 | 0 | 1 | 0 | 0 | 0 | 1 | 0 | 0 | 1 | 0 | 0 | 1 | 1000 | 16.08 | 1.012 | 20.849 | 0.762 | 0.004975124
0 | 1 | 0 | 0 | 0 | 0 | 0 | 0 | 0 | 0 | 0 | 0 | 0 | 0 | 1 | 0 | 0 | 0 | 0 | 0 | 1 | 0 | 0 | 0 | 0 | 0 | 1 | 0 | 0 | 0 | 1 | 0 | 0 | 1 | 1000 | 16.15 | 1.065 | 19.512 | 0.777 | 0.009287926
0 | 0 | 0 | 0 | 0 | 0 | 0 | 1 | 0 | 0 | 0 | 0 | 0 | 0 | 0 | 1 | 0 | 0 | 0 | 0 | 0 | 0 | 0 | 0 | 1 | 0 | 0 | 0 | 1 | 0 | 0 | 1 | 1 | 0 | 150 | 16.3 | 1.02 | 23.2 | 0.689 | 0.01840491
0 | 1 | 0 | 0 | 0 | 0 | 0 | 0 | 0 | 0 | 0 | 0 | 0 | 0 | 1 | 0 | 0 | 0 | 0 | 0 | 1 | 0 | 0 | 0 | 0 | 0 | 1 | 0 | 0 | 0 | 1 | 0 | 0 | 1 | 1000 | 16.04 | 1.063 | 19.509 | 0.773 | 0.0006234414
0 | 1 | 0 | 0 | 0 | 0 | 0 | 0 | 0 | 0 | 0 | 0 | 0 | 0 | 1 | 0 | 0 | 0 | 0 | 0 | 1 | 0 | 0 | 0 | 0 | 0 | 1 | 0 | 0 | 0 | 1 | 0 | 0 | 1 | 1000 | 16.27 | 1.083 | 20.325 | 0.739 | 0.01413645
0 | 0 | 0 | 0 | 0 | 0 | 0 | 0 | 0 | 1 | 0 | 0 | 0 | 0 | 0 | 1 | 0 | 0 | 0 | 0 | 0 | 0 | 0 | 0 | 1 | 0 | 0 | 0 | 1 | 0 | 0 | 1 | 1 | 0 | 50 | 17.92 | 1.09 | 21.19 | 0.776 | 0.1049107
0 | 1 | 0 | 0 | 0 | 0 | 0 | 0 | 0 | 0 | 0 | 0 | 0 | 0 | 1 | 0 | 0 | 0 | 0 | 0 | 1 | 0 | 0 | 0 | 0 | 0 | 1 | 0 | 0 | 0 | 1 | 0 | 0 | 1 | 1000 | 16.26 | 1.095 | 20.218 | 0.735 | 0.01291513
0 | 0 | 0 | 0 | 1 | 0 | 0 | 0 | 0 | 0 | 0 | 1 | 0 | 0 | 0 | 0 | 0 | 0 | 0 | 0 | 0 | 0 | 0 | 0 | 1 | 0 | 0 | 1 | 0 | 0 | 0 | 1 | 0 | 1 | 95 | 16.29 | 1 | 20.49 | 0.79 | 0.01289134
0 | 1 | 0 | 0 | 0 | 0 | 0 | 0 | 0 | 0 | 0 | 0 | 0 | 0 | 1 | 0 | 0 | 0 | 0 | 0 | 1 | 0 | 0 | 0 | 0 | 0 | 1 | 0 | 0 | 0 | 1 | 0 | 0 | 1 | 1000 | 16.19 | 1.104 | 19.693 | 0.745 | 0.006176652
0 | 0 | 0 | 0 | 0 | 0 | 0 | 1 | 0 | 0 | 0 | 0 | 0 | 0 | 0 | 1 | 0 | 0 | 0 | 0 | 0 | 0 | 1 | 0 | 0 | 0 | 0 | 0 | 1 | 1 | 0 | 0 | 1 | 0 | 50 | 21.23 | 1.05 | 21.23 | 0.767 | 0.2421102
0 | 0 | 0 | 0 | 0 | 0 | 0 | 0 | 0 | 1 | 0 | 0 | 0 | 0 | 0 | 1 | 0 | 0 | 0 | 0 | 0 | 0 | 0 | 0 | 1 | 0 | 1 | 0 | 0 | 0 | 0 | 1 | 1 | 0 | 5 | 16.7 | 1.042 | 21.92 | 0.73 | 0.03592814
0 | 0 | 0 | 0 | 0 | 0 | 1 | 0 | 0 | 0 | 0 | 0 | 0 | 0 | 0 | 1 | 0 | 0 | 0 | 0 | 0 | 0 | 0 | 0 | 1 | 0 | 0 | 0 | 1 | 0 | 0 | 1 | 1 | 0 | 1000 | 18.8 | 1.12 | 22 | 0.763 | 0.143617
0 | 0 | 0 | 0 | 1 | 0 | 0 | 0 | 0 | 0 | 0 | 0 | 1 | 0 | 0 | 0 | 0 | 0 | 0 | 1 | 0 | 0 | 0 | 0 | 0 | 0 | 0 | 1 | 0 | 0 | 1 | 0 | 0 | 1 | 40 | 16.25 | 1.022 | 21.818 | 0.729 | 0.008615385
0 | 0 | 0 | 1 | 0 | 0 | 0 | 0 | 0 | 0 | 0 | 1 | 0 | 0 | 0 | 0 | 0 | 0 | 0 | 0 | 0 | 0 | 0 | 0 | 1 | 0 | 0 | 0 | 1 | 0 | 0 | 1 | 0 | 1 | 100 | 16.39 | 1.05 | 21.12 | 0.738 | 0.01647346
0 | 0 | 0 | 0 | 1 | 0 | 0 | 0 | 0 | 0 | 0 | 1 | 0 | 0 | 0 | 0 | 0 | 0 | 0 | 0 | 0 | 0 | 0 | 0 | 1 | 0 | 0 | 0 | 1 | 0 | 0 | 1 | 0 | 1 | 100 | 16.26 | 1.06 | 21.06 | 0.73 | 0.00799508
0 | 1 | 0 | 0 | 0 | 0 | 0 | 0 | 0 | 0 | 0 | 0 | 0 | 0 | 1 | 0 | 0 | 0 | 0 | 0 | 1 | 0 | 0 | 0 | 0 | 0 | 1 | 0 | 0 | 0 | 1 | 0 | 0 | 1 | 1000 | 16.3 | 1.077 | 19.571 | 0.773 | 0.01042945
0 | 1 | 0 | 0 | 0 | 0 | 0 | 0 | 0 | 0 | 0 | 0 | 0 | 0 | 1 | 0 | 0 | 0 | 0 | 0 | 1 | 0 | 0 | 0 | 0 | 0 | 1 | 0 | 0 | 0 | 1 | 0 | 0 | 1 | 1000 | 16.14 | 1.039 | 20.006 | 0.776 | 0
0 | 0 | 0 | 0 | 0 | 0 | 1 | 0 | 0 | 0 | 0 | 0 | 0 | 0 | 0 | 1 | 0 | 0 | 0 | 0 | 0 | 0 | 1 | 0 | 0 | 0 | 0 | 1 | 0 | 0 | 0 | 1 | 1 | 0 | 130 | 17.87 | 1.05 | 23.48 | 0.72 | 0.0962507
0 | 0 | 0 | 0 | 0 | 0 | 0 | 1 | 0 | 0 | 0 | 0 | 0 | 0 | 1 | 0 | 0 | 0 | 0 | 0 | 0 | 1 | 0 | 0 | 0 | 0 | 0 | 0 | 1 | 0 | 0 | 1 | 1 | 0 | 50 | 18.02 | 1.09 | 22.35 | 0.739 | 0.1037736
0 | 1 | 0 | 0 | 0 | 0 | 0 | 0 | 0 | 0 | 0 | 0 | 1 | 0 | 0 | 0 | 0 | 0 | 0 | 1 | 0 | 0 | 0 | 0 | 0 | 0 | 0 | 1 | 0 | 0 | 1 | 0 | 0 | 1 | 40 | 17.53 | 1.039 | 24.633 | 0.685 | 0.07758129
0 | 1 | 0 | 0 | 0 | 0 | 0 | 0 | 0 | 0 | 0 | 0 | 0 | 0 | 1 | 0 | 0 | 0 | 0 | 0 | 1 | 0 | 0 | 0 | 0 | 0 | 1 | 0 | 0 | 0 | 1 | 0 | 0 | 1 | 1000 | 16.54 | 1.074 | 19.15 | 0.804 | 0.02176542
0 | 0 | 0 | 0 | 1 | 0 | 0 | 0 | 0 | 0 | 0 | 1 | 0 | 0 | 0 | 0 | 0 | 0 | 0 | 0 | 0 | 0 | 0 | 0 | 1 | 0 | 0 | 0 | 1 | 0 | 0 | 1 | 0 | 1 | 50 | 16.29 | 1.05 | 20.57 | 0.752 | 0.005524862
0 | 0 | 0 | 1 | 0 | 0 | 0 | 0 | 0 | 0 | 0 | 0 | 0 | 1 | 0 | 0 | 0 | 0 | 0 | 0 | 0 | 0 | 0 | 0 | 1 | 0 | 0 | 0 | 1 | 0 | 0 | 1 | 0 | 1 | 50 | 16.5 | 1.07 | 19.59 | 0.787 | 0.01818182
0 | 0 | 0 | 0 | 0 | 0 | 0 | 0 | 0 | 1 | 0 | 0 | 0 | 0 | 0 | 1 | 0 | 0 | 0 | 0 | 0 | 0 | 0 | 0 | 1 | 0 | 0 | 0 | 1 | 0 | 0 | 1 | 1 | 0 | 10 | 17.1 | 1.09 | 19.61 | 0.76 | 0.05263158
0 | 0 | 0 | 0 | 0 | 0 | 0 | 0 | 1 | 0 | 0 | 0 | 0 | 0 | 0 | 1 | 0 | 0 | 0 | 0 | 0 | 0 | 0 | 0 | 1 | 0 | 0 | 0 | 1 | 0 | 0 | 1 | 1 | 0 | 1880 | 17.9 | 1.11 | 21 | 0.766 | 0.09497207
0 | 0 | 0 | 0 | 0 | 0 | 0 | 1 | 0 | 0 | 0 | 0 | 0 | 0 | 0 | 1 | 0 | 0 | 0 | 0 | 0 | 0 | 0 | 0 | 1 | 0 | 0 | 0 | 1 | 0 | 0 | 1 | 1 | 0 | 100 | 17.99 | 1.043 | 22.7 | 0.76 | 0.09727626
0 | 1 | 0 | 0 | 0 | 0 | 0 | 0 | 0 | 0 | 0 | 0 | 0 | 0 | 1 | 0 | 0 | 0 | 0 | 0 | 1 | 0 | 0 | 0 | 0 | 0 | 1 | 0 | 0 | 0 | 1 | 0 | 0 | 1 | 1000 | 16.36 | 1.085 | 19.89 | 0.758 | 0.006723716
0 | 0 | 0 | 0 | 0 | 0 | 1 | 0 | 0 | 0 | 0 | 0 | 0 | 0 | 0 | 1 | 0 | 0 | 0 | 0 | 0 | 0 | 0 | 0 | 1 | 0 | 0 | 0 | 1 | 0 | 0 | 1 | 1 | 0 | 50 | 18.08 | 1.087 | 22.41 | 0.742 | 0.1012168
0 | 0 | 0 | 1 | 0 | 0 | 0 | 0 | 0 | 0 | 0 | 1 | 0 | 0 | 0 | 0 | 0 | 0 | 0 | 0 | 0 | 0 | 0 | 0 | 1 | 0 | 0 | 0 | 1 | 0 | 0 | 1 | 0 | 1 | 100 | 16.68 | 1.09 | 19.9 | 0.769 | 0.02458034
0 | 0 | 0 | 0 | 1 | 0 | 0 | 0 | 0 | 0 | 0 | 0 | 1 | 0 | 0 | 0 | 0 | 0 | 0 | 1 | 0 | 0 | 0 | 0 | 0 | 0 | 0 | 1 | 0 | 0 | 1 | 0 | 0 | 1 | 40 | 16.34 | 1.018 | 22.26 | 0.721 | 0.003671971
0 | 0 | 0 | 0 | 1 | 0 | 0 | 0 | 0 | 0 | 0 | 0 | 1 | 0 | 0 | 0 | 0 | 0 | 0 | 1 | 0 | 0 | 0 | 0 | 0 | 0 | 0 | 1 | 0 | 0 | 1 | 0 | 0 | 1 | 40 | 16.34 | 1.018 | 22.26 | 0.721 | 0.003671971
0 | 0 | 0 | 0 | 1 | 0 | 0 | 0 | 0 | 0 | 0 | 0 | 1 | 0 | 0 | 0 | 0 | 0 | 0 | 1 | 0 | 0 | 0 | 0 | 0 | 0 | 0 | 1 | 0 | 0 | 1 | 0 | 0 | 1 | 40 | 16.45 | 1.008 | 22.531 | 0.724 | 0.009726444
0 | 0 | 0 | 0 | 0 | 0 | 0 | 0 | 0 | 1 | 0 | 0 | 0 | 0 | 0 | 1 | 0 | 0 | 0 | 0 | 0 | 1 | 0 | 0 | 0 | 0 | 0 | 0 | 1 | 0 | 0 | 1 | 1 | 0 | 10 | 17.4 | 1.09 | 20.6 | 0.75 | 0.06321839
0 | 0 | 0 | 0 | 0 | 0 | 0 | 0 | 0 | 1 | 0 | 0 | 0 | 0 | 0 | 1 | 0 | 0 | 0 | 0 | 0 | 1 | 0 | 0 | 0 | 0 | 1 | 0 | 0 | 0 | 0 | 1 | 1 | 0 | 10 | 17.9 | 1.087 | 22.3 | 0.74 | 0.08938547
0 | 0 | 0 | 0 | 0 | 0 | 0 | 1 | 0 | 0 | 0 | 0 | 0 | 0 | 0 | 1 | 0 | 0 | 0 | 0 | 0 | 0 | 0 | 0 | 1 | 0 | 0 | 1 | 0 | 0 | 0 | 1 | 1 | 0 | 200 | 18.6 | 1.11 | 21.9 | 0.76 | 0.1236559
0 | 0 | 0 | 0 | 0 | 0 | 0 | 0 | 0 | 1 | 0 | 0 | 0 | 0 | 0 | 1 | 0 | 0 | 0 | 0 | 0 | 1 | 0 | 0 | 0 | 0 | 0 | 0 | 1 | 0 | 0 | 1 | 1 | 0 | 10 | 18.8 | 0.011 | 22.5 | 0.73 | 0.1329787
0 | 0 | 0 | 0 | 0 | 0 | 0 | 0 | 0 | 1 | 0 | 0 | 0 | 0 | 0 | 1 | 0 | 0 | 0 | 0 | 0 | 1 | 0 | 0 | 0 | 0 | 0 | 0 | 1 | 0 | 0 | 1 | 1 | 0 | 100 | 19.1 | 1.16 | 21.9 | 0.78 | 0.1465969
0 | 0 | 0 | 0 | 1 | 0 | 0 | 0 | 0 | 0 | 0 | 0 | 1 | 0 | 0 | 0 | 0 | 0 | 0 | 1 | 0 | 0 | 0 | 0 | 0 | 0 | 0 | 1 | 0 | 0 | 1 | 0 | 0 | 1 | 40 | 16.56 | 1.028 | 21.791 | 0.739 | 0.01328502
0 | 0 | 0 | 0 | 0 | 0 | 0 | 0 | 0 | 1 | 0 | 0 | 0 | 0 | 0 | 1 | 0 | 0 | 1 | 0 | 0 | 0 | 0 | 0 | 0 | 0 | 0 | 0 | 1 | 0 | 0 | 1 | 1 | 0 | 100 | 17.65 | 1.1 | 21.56 | 0.744 | 0.07422096
0 | 0 | 0 | 0 | 0 | 0 | 0 | 0 | 0 | 1 | 0 | 0 | 0 | 0 | 0 | 1 | 0 | 0 | 0 | 0 | 0 | 0 | 0 | 0 | 1 | 0 | 0 | 0 | 1 | 0 | 0 | 1 | 1 | 0 | 100 | 17.29 | 1.03 | 22.23 | 0.757 | 0.05378832
0 | 0 | 0 | 0 | 0 | 0 | 0 | 0 | 0 | 1 | 0 | 0 | 0 | 0 | 0 | 1 | 0 | 0 | 0 | 0 | 0 | 0 | 0 | 0 | 1 | 0 | 0 | 0 | 1 | 0 | 0 | 1 | 1 | 0 | 10 | 16.4 | 1.074 | 20.9 | 0.73 | 0
0 | 0 | 0 | 0 | 0 | 0 | 0 | 0 | 0 | 1 | 0 | 0 | 0 | 0 | 0 | 1 | 0 | 0 | 0 | 0 | 0 | 0 | 0 | 0 | 1 | 0 | 0 | 0 | 1 | 0 | 0 | 1 | 1 | 0 | 5000 | 17.3 | 1.03 | 21.5 | 0.779 | 0.05202312
0 | 1 | 0 | 0 | 0 | 0 | 0 | 0 | 0 | 0 | 0 | 0 | 0 | 0 | 1 | 0 | 0 | 0 | 0 | 0 | 1 | 0 | 0 | 0 | 0 | 0 | 1 | 0 | 0 | 0 | 1 | 0 | 0 | 1 | 1000 | 17.3 | 1.074 | 20.833 | 0.773 | 0.05202312
0 | 0 | 0 | 0 | 0 | 0 | 0 | 0 | 0 | 1 | 0 | 0 | 0 | 0 | 0 | 1 | 0 | 0 | 0 | 0 | 0 | 1 | 0 | 0 | 0 | 0 | 0 | 0 | 1 | 0 | 0 | 1 | 1 | 0 | 100 | 19.1 | 1.16 | 20.51 | 0.79 | 0.1413613
0 | 0 | 0 | 1 | 0 | 0 | 0 | 0 | 0 | 0 | 0 | 0 | 0 | 1 | 0 | 0 | 0 | 0 | 0 | 0 | 0 | 0 | 0 | 0 | 1 | 0 | 0 | 0 | 1 | 0 | 0 | 1 | 0 | 1 | 100 | 16.58 | 1 | 23.12 | 0.717 | 0.009650181
0 | 1 | 0 | 0 | 0 | 0 | 0 | 0 | 0 | 0 | 0 | 0 | 0 | 0 | 1 | 0 | 0 | 0 | 0 | 0 | 0 | 0 | 0 | 1 | 0 | 0 | 0 | 1 | 0 | 0 | 1 | 0 | 0 | 1 | 1000 | 16.49 | 1.016 | 21.067 | 0.77 | 0.003638569
0 | 0 | 0 | 0 | 0 | 0 | 0 | 1 | 0 | 0 | 0 | 0 | 0 | 0 | 0 | 1 | 0 | 0 | 0 | 0 | 0 | 0 | 0 | 0 | 1 | 0 | 0 | 0 | 1 | 0 | 0 | 1 | 1 | 0 | 10 | 18.33 | 1.12 | 22.43 | 0.72 | 0.1036552
0 | 0 | 0 | 0 | 1 | 0 | 0 | 0 | 0 | 0 | 0 | 1 | 0 | 0 | 0 | 0 | 0 | 0 | 0 | 0 | 0 | 0 | 0 | 0 | 1 | 0 | 0 | 0 | 1 | 0 | 0 | 1 | 0 | 1 | 200 | 17.7 | 1.081 | 21.32 | 0.77 | 0.06949153
0 | 0 | 0 | 0 | 1 | 0 | 0 | 0 | 0 | 0 | 0 | 1 | 0 | 0 | 0 | 0 | 0 | 0 | 0 | 0 | 0 | 0 | 0 | 0 | 1 | 0 | 0 | 0 | 1 | 0 | 0 | 1 | 0 | 1 | 200 | 17.7 | 1.081 | 21.32 | 0.77 | 0.06949153
0 | 0 | 0 | 0 | 0 | 0 | 0 | 0 | 0 | 1 | 0 | 0 | 0 | 0 | 0 | 1 | 0 | 0 | 0 | 0 | 0 | 0 | 0 | 0 | 1 | 0 | 0 | 0 | 1 | 0 | 0 | 1 | 1 | 0 | 100 | 16.6 | 1 | 21.97 | 0.715 | 0.006024096
0 | 0 | 0 | 0 | 0 | 1 | 0 | 0 | 0 | 0 | 0 | 0 | 0 | 0 | 0 | 1 | 0 | 0 | 1 | 0 | 0 | 0 | 0 | 0 | 0 | 0 | 0 | 0 | 1 | 0 | 0 | 1 | 1 | 0 | 10 | 16.7 | 1.116 | 21.9 | 0.655 | 0.01197605
0 | 0 | 0 | 0 | 0 | 0 | 0 | 0 | 0 | 1 | 0 | 0 | 0 | 0 | 0 | 1 | 0 | 0 | 0 | 0 | 0 | 0 | 0 | 0 | 1 | 0 | 1 | 0 | 0 | 0 | 0 | 1 | 1 | 0 | 10 | 17 | 1.051 | 21.4 | 0.74 | 0.02941176
0 | 0 | 0 | 0 | 0 | 0 | 0 | 0 | 0 | 1 | 0 | 0 | 0 | 0 | 0 | 1 | 0 | 0 | 1 | 0 | 0 | 0 | 0 | 0 | 0 | 0 | 0 | 0 | 1 | 0 | 0 | 1 | 1 | 0 | 100 | 17.5 | 1.13 | 22.1 | 0.7 | 0.05714286
0 | 0 | 0 | 0 | 0 | 0 | 0 | 0 | 0 | 1 | 0 | 0 | 0 | 0 | 0 | 1 | 0 | 0 | 0 | 0 | 0 | 1 | 0 | 0 | 0 | 0 | 0 | 0 | 1 | 0 | 0 | 1 | 1 | 0 | 100 | 18.5 | 1.03 | 23.1 | 0.773 | 0.1081081
0 | 0 | 0 | 0 | 0 | 0 | 0 | 0 | 0 | 1 | 0 | 0 | 0 | 0 | 0 | 1 | 0 | 0 | 0 | 0 | 0 | 1 | 0 | 0 | 0 | 0 | 0 | 0 | 1 | 0 | 0 | 1 | 1 | 0 | 100 | 19.1 | 1.15 | 21.89 | 0.76 | 0.1361257
0 | 0 | 0 | 1 | 0 | 0 | 0 | 0 | 0 | 0 | 0 | 0 | 0 | 1 | 0 | 0 | 0 | 0 | 0 | 0 | 0 | 0 | 0 | 0 | 1 | 0 | 0 | 0 | 1 | 0 | 0 | 1 | 0 | 1 | 1250 | 16.75 | 0.88 | 23.48 | 0.811 | 0.01373134
0 | 1 | 0 | 0 | 0 | 0 | 0 | 0 | 0 | 0 | 0 | 1 | 0 | 0 | 0 | 0 | 0 | 0 | 1 | 0 | 0 | 0 | 0 | 0 | 0 | 0 | 1 | 0 | 0 | 0 | 0 | 1 | 0 | 1 | 250 | 17.07 | 1.07 | 21.75 | 0.734 | 0.03104862
0 | 0 | 0 | 0 | 0 | 0 | 0 | 0 | 0 | 1 | 0 | 0 | 0 | 0 | 1 | 0 | 0 | 0 | 0 | 0 | 0 | 0 | 0 | 0 | 1 | 0 | 0 | 0 | 1 | 0 | 0 | 1 | 1 | 0 | 100 | 19.01 | 1.05 | 22.35 | 0.81 | 0.1283535
0 | 0 | 0 | 0 | 1 | 0 | 0 | 0 | 0 | 0 | 0 | 0 | 1 | 0 | 0 | 0 | 0 | 0 | 0 | 1 | 0 | 0 | 0 | 0 | 0 | 0 | 0 | 1 | 0 | 0 | 1 | 0 | 0 | 1 | 40 | 16.81 | 1.012 | 22.751 | 0.73 | 0.01368233
0 | 0 | 0 | 0 | 1 | 0 | 0 | 0 | 0 | 0 | 0 | 0 | 0 | 0 | 1 | 0 | 0 | 0 | 0 | 0 | 0 | 0 | 0 | 0 | 1 | 0 | 0 | 1 | 0 | 0 | 0 | 1 | 0 | 1 | 20000 | 17.42 | 1.06 | 21.78 | 0.76 | 0.04822044
1 | 0 | 0 | 0 | 0 | 0 | 0 | 0 | 0 | 0 | 0 | 1 | 0 | 0 | 0 | 0 | 0 | 0 | 0 | 0 | 0 | 0 | 0 | 0 | 1 | 0 | 1 | 0 | 0 | 0 | 0 | 1 | 0 | 1 | 50 | 16.97 | 1.09 | 20.6 | 0.756 | 0.02239246
1 | 0 | 0 | 0 | 0 | 0 | 0 | 0 | 0 | 0 | 0 | 1 | 0 | 0 | 0 | 0 | 0 | 0 | 0 | 0 | 0 | 0 | 0 | 0 | 1 | 0 | 1 | 0 | 0 | 0 | 0 | 1 | 0 | 1 | 50 | 16.97 | 1.09 | 20.6 | 0.756 | 0.02239246
0 | 0 | 0 | 0 | 1 | 0 | 0 | 0 | 0 | 0 | 0 | 0 | 1 | 0 | 0 | 0 | 0 | 0 | 0 | 1 | 0 | 0 | 0 | 0 | 0 | 0 | 0 | 1 | 0 | 0 | 1 | 0 | 0 | 1 | 40 | 16.77 | 1.027 | 22.248 | 0.734 | 0.01013715
0 | 0 | 0 | 0 | 0 | 0 | 0 | 1 | 0 | 0 | 0 | 0 | 0 | 0 | 0 | 1 | 0 | 0 | 0 | 0 | 0 | 0 | 0 | 0 | 1 | 0 | 0 | 0 | 1 | 0 | 0 | 1 | 1 | 0 | 100 | 17.2 | 1.05 | 22.7 | 0.72 | 0.03488372
0 | 0 | 0 | 0 | 0 | 0 | 0 | 0 | 0 | 1 | 0 | 0 | 0 | 0 | 0 | 1 | 0 | 0 | 1 | 0 | 0 | 0 | 0 | 0 | 0 | 0 | 1 | 0 | 0 | 0 | 0 | 1 | 1 | 0 | 50 | 18 | 1.16 | 22.5 | 0.69 | 0.07777778
0 | 0 | 0 | 0 | 0 | 0 | 0 | 0 | 0 | 1 | 0 | 0 | 0 | 0 | 0 | 1 | 0 | 0 | 1 | 0 | 0 | 0 | 0 | 0 | 0 | 0 | 0 | 0 | 1 | 0 | 0 | 1 | 1 | 0 | 100 | 18.5 | 1.1 | 23.6 | 0.71 | 0.1027027
0 | 0 | 0 | 0 | 0 | 0 | 0 | 0 | 0 | 1 | 0 | 0 | 0 | 0 | 0 | 1 | 0 | 0 | 0 | 0 | 0 | 0 | 0 | 0 | 1 | 0 | 0 | 0 | 1 | 0 | 0 | 1 | 1 | 0 | 50 | 17.05 | 1.08 | 21.04 | 0.75 | 0.02463343
0 | 0 | 0 | 0 | 0 | 0 | 0 | 0 | 0 | 1 | 0 | 0 | 0 | 0 | 0 | 1 | 0 | 0 | 0 | 0 | 0 | 0 | 0 | 0 | 1 | 0 | 1 | 0 | 0 | 0 | 0 | 1 | 1 | 0 | 10 | 17.42 | 1.074 | 20.9 | 0.777 | 0.04420207
0 | 0 | 1 | 0 | 0 | 0 | 0 | 0 | 0 | 0 | 0 | 0 | 1 | 0 | 0 | 0 | 0 | 0 | 0 | 1 | 0 | 0 | 0 | 0 | 0 | 0 | 0 | 1 | 0 | 0 | 1 | 0 | 0 | 1 | 40 | 16.93 | 1.037 | 22.547 | 0.724 | 0.01476669
0 | 0 | 0 | 0 | 0 | 0 | 0 | 0 | 0 | 1 | 0 | 0 | 0 | 0 | 0 | 1 | 0 | 0 | 1 | 0 | 0 | 0 | 0 | 0 | 0 | 0 | 0 | 0 | 1 | 0 | 0 | 1 | 1 | 0 | 80 | 19.44 | 1.11 | 22.34 | 0.789 | 0.1414609
0 | 0 | 0 | 0 | 0 | 0 | 0 | 0 | 0 | 1 | 0 | 0 | 0 | 0 | 0 | 1 | 0 | 0 | 0 | 0 | 0 | 0 | 0 | 0 | 1 | 0 | 0 | 0 | 1 | 0 | 1 | 0 | 1 | 0 | 42.9 | 16.7 | 1.08 | 22.4 | 0.7 | 0
0 | 1 | 0 | 0 | 0 | 0 | 0 | 0 | 0 | 0 | 0 | 0 | 0 | 0 | 1 | 0 | 0 | 0 | 0 | 0 | 0 | 0 | 0 | 1 | 0 | 0 | 0 | 1 | 0 | 0 | 1 | 0 | 0 | 1 | 1000 | 16.83 | 1.008 | 20.946 | 0.797 | 0.007724302
0 | 0 | 0 | 0 | 0 | 0 | 0 | 1 | 0 | 0 | 0 | 0 | 0 | 0 | 1 | 0 | 0 | 0 | 0 | 0 | 0 | 0 | 0 | 0 | 1 | 0 | 0 | 0 | 1 | 1 | 0 | 0 | 1 | 0 | 10 | 17.1 | 1.04 | 20.5 | 0.8 | 0.02339181
0 | 0 | 0 | 0 | 0 | 0 | 1 | 0 | 0 | 0 | 0 | 0 | 0 | 0 | 0 | 1 | 0 | 0 | 0 | 0 | 0 | 0 | 0 | 0 | 1 | 0 | 0 | 0 | 1 | 0 | 0 | 1 | 0 | 1 | 10 | 17.2 | 0.108 | 20.4 | 0.763 | 0.02906977
0 | 0 | 0 | 0 | 0 | 0 | 0 | 1 | 0 | 0 | 0 | 0 | 0 | 0 | 1 | 0 | 0 | 0 | 0 | 0 | 0 | 0 | 0 | 0 | 1 | 0 | 0 | 0 | 1 | 1 | 0 | 0 | 1 | 0 | 50 | 17.2 | 1.08 | 20.8 | 0.765 | 0.02906977
0 | 0 | 0 | 0 | 0 | 0 | 0 | 0 | 0 | 1 | 0 | 0 | 0 | 0 | 0 | 1 | 0 | 0 | 0 | 0 | 0 | 0 | 0 | 0 | 1 | 0 | 0 | 0 | 1 | 0 | 0 | 1 | 1 | 0 | 200 | 17.9 | 1.1 | 20.3 | 0.8 | 0.06703911
0 | 0 | 0 | 0 | 0 | 0 | 0 | 0 | 0 | 1 | 0 | 0 | 0 | 0 | 0 | 1 | 0 | 0 | 0 | 0 | 0 | 0 | 0 | 0 | 1 | 0 | 0 | 0 | 1 | 0 | 0 | 1 | 1 | 0 | 100 | 17.22 | 1.1 | 21.44 | 0.73 | 0.02787456
0 | 0 | 0 | 0 | 0 | 0 | 0 | 1 | 0 | 0 | 0 | 0 | 0 | 0 | 1 | 0 | 0 | 0 | 0 | 0 | 0 | 1 | 0 | 0 | 0 | 0 | 0 | 0 | 1 | 0 | 0 | 1 | 1 | 0 | 50 | 18.32 | 1.1 | 22.11 | 0.753 | 0.08624454
0 | 0 | 0 | 0 | 0 | 0 | 0 | 0 | 0 | 1 | 0 | 0 | 0 | 0 | 0 | 1 | 0 | 0 | 0 | 0 | 0 | 0 | 0 | 0 | 1 | 0 | 0 | 0 | 1 | 0 | 1 | 0 | 1 | 0 | 50 | 18.47 | 1.085 | 22.25 | 0.763 | 0.09312398
0 | 0 | 0 | 0 | 0 | 0 | 0 | 0 | 1 | 0 | 0 | 0 | 0 | 0 | 0 | 1 | 0 | 0 | 0 | 0 | 0 | 0 | 0 | 0 | 1 | 0 | 0 | 0 | 1 | 1 | 0 | 0 | 1 | 0 | 30 | 17.85 | 1.11 | 22.67 | 0.709 | 0.0605042
0 | 1 | 0 | 0 | 0 | 0 | 0 | 0 | 0 | 0 | 0 | 0 | 0 | 0 | 1 | 0 | 0 | 0 | 0 | 0 | 0 | 0 | 0 | 1 | 0 | 0 | 0 | 1 | 0 | 0 | 1 | 0 | 0 | 1 | 1000 | 16.82 | 1.015 | 20.844 | 0.795 | 0.002378121
0 | 0 | 0 | 1 | 0 | 0 | 0 | 0 | 0 | 0 | 0 | 0 | 0 | 0 | 1 | 0 | 0 | 0 | 0 | 0 | 0 | 0 | 0 | 0 | 1 | 0 | 0 | 0 | 1 | 0 | 0 | 1 | 0 | 1 | 200 | 17.41 | 1.05 | 22.99 | 0.723 | 0.0361861
0 | 0 | 0 | 0 | 0 | 0 | 0 | 0 | 0 | 1 | 0 | 0 | 0 | 0 | 0 | 1 | 0 | 0 | 0 | 0 | 0 | 0 | 0 | 0 | 1 | 0 | 0 | 0 | 1 | 0 | 0 | 1 | 1 | 0 | 20 | 17.31 | 1.1 | 21.27 | 0.74 | 0.03004044
0 | 0 | 0 | 0 | 0 | 0 | 0 | 0 | 0 | 1 | 0 | 0 | 0 | 0 | 0 | 1 | 0 | 0 | 0 | 0 | 0 | 0 | 0 | 0 | 1 | 0 | 0 | 0 | 1 | 0 | 0 | 1 | 1 | 0 | 100 | 16.8 | 1.04 | 21.08 | 0.76 | 0
0 | 0 | 0 | 0 | 0 | 0 | 0 | 0 | 0 | 1 | 0 | 0 | 0 | 0 | 1 | 0 | 0 | 0 | 0 | 0 | 0 | 0 | 0 | 0 | 1 | 0 | 0 | 0 | 1 | 0 | 0 | 1 | 1 | 0 | 50 | 18.01 | 1.06 | 22.67 | 0.752 | 0.06662965
0 | 0 | 0 | 0 | 0 | 0 | 0 | 0 | 1 | 0 | 0 | 0 | 0 | 0 | 0 | 1 | 0 | 0 | 0 | 0 | 0 | 0 | 0 | 0 | 1 | 0 | 0 | 0 | 1 | 0 | 0 | 1 | 1 | 0 | 43 | 17 | 1.1 | 20.6 | 0.752 | 0.005882353
0 | 0 | 0 | 0 | 0 | 0 | 0 | 1 | 0 | 0 | 0 | 0 | 0 | 0 | 0 | 1 | 0 | 0 | 0 | 0 | 0 | 0 | 0 | 0 | 1 | 0 | 0 | 0 | 1 | 0 | 0 | 1 | 1 | 0 | 20 | 17.26 | 1.02 | 24.06 | 0.7 | 0.02085747
0 | 0 | 0 | 0 | 0 | 0 | 0 | 0 | 0 | 1 | 0 | 0 | 0 | 0 | 0 | 1 | 0 | 0 | 0 | 0 | 0 | 0 | 0 | 0 | 1 | 0 | 0 | 0 | 1 | 0 | 0 | 1 | 1 | 0 | 50 | 18.25 | 1.063 | 21.22 | 0.809 | 0.0739726
0 | 0 | 0 | 0 | 0 | 0 | 0 | 1 | 0 | 0 | 0 | 0 | 0 | 0 | 0 | 1 | 0 | 0 | 0 | 0 | 0 | 0 | 0 | 0 | 1 | 0 | 0 | 0 | 1 | 1 | 0 | 0 | 1 | 0 | 100 | 17.26 | 1.12 | 23.04 | 0.67 | 0.01911935
0 | 0 | 0 | 0 | 0 | 1 | 0 | 0 | 0 | 0 | 0 | 0 | 0 | 0 | 0 | 1 | 0 | 0 | 0 | 0 | 0 | 1 | 0 | 0 | 0 | 0 | 0 | 0 | 1 | 0 | 0 | 1 | 1 | 0 | 100 | 18.06 | 1.14 | 22.7 | 0.69 | 0.06090808
0 | 0 | 0 | 0 | 0 | 1 | 0 | 0 | 0 | 0 | 0 | 0 | 0 | 0 | 0 | 1 | 0 | 0 | 0 | 0 | 0 | 0 | 0 | 0 | 1 | 0 | 0 | 0 | 1 | 0 | 0 | 1 | 1 | 0 | 100 | 17.29 | 1.08 | 22.55 | 0.71 | 0.01850781
0 | 0 | 0 | 0 | 0 | 0 | 0 | 0 | 0 | 1 | 0 | 0 | 0 | 0 | 0 | 1 | 0 | 0 | 0 | 0 | 0 | 0 | 0 | 0 | 1 | 1 | 0 | 0 | 0 | 0 | 0 | 1 | 1 | 0 | 6 | 18.91 | 1.064 | 23.63 | 0.752 | 0.1025912
0 | 0 | 0 | 0 | 0 | 0 | 0 | 1 | 0 | 0 | 0 | 0 | 0 | 0 | 0 | 1 | 0 | 0 | 0 | 0 | 0 | 0 | 0 | 0 | 1 | 0 | 0 | 0 | 1 | 1 | 0 | 0 | 1 | 0 | 100 | 17.1 | 1.01 | 21.5 | 0.79 | 0.005847953
0 | 1 | 0 | 0 | 0 | 0 | 0 | 0 | 0 | 0 | 0 | 0 | 1 | 0 | 0 | 0 | 0 | 0 | 0 | 1 | 0 | 0 | 0 | 0 | 0 | 0 | 0 | 1 | 0 | 0 | 1 | 0 | 0 | 1 | 40 | 17.75 | 1.06 | 24.389 | 0.687 | 0.04225352
0 | 0 | 0 | 0 | 0 | 0 | 0 | 1 | 0 | 0 | 0 | 0 | 0 | 0 | 1 | 0 | 0 | 0 | 0 | 0 | 0 | 0 | 0 | 0 | 1 | 0 | 0 | 0 | 1 | 1 | 0 | 0 | 1 | 0 | 10 | 18 | 1.05 | 21.2 | 0.806 | 0.05555556
0 | 0 | 0 | 0 | 0 | 0 | 0 | 0 | 0 | 1 | 0 | 0 | 0 | 0 | 0 | 1 | 0 | 0 | 0 | 0 | 0 | 1 | 0 | 0 | 0 | 0 | 0 | 0 | 1 | 0 | 0 | 1 | 1 | 0 | 100 | 19.6 | 1.14 | 22.36 | 0.77 | 0.1326531
0 | 0 | 0 | 0 | 0 | 0 | 0 | 0 | 0 | 1 | 0 | 0 | 0 | 0 | 0 | 1 | 0 | 0 | 0 | 0 | 0 | 0 | 0 | 0 | 1 | 1 | 0 | 0 | 0 | 0 | 0 | 1 | 1 | 0 | 10 | 18.26 | 1.11 | 21.62 | 0.76 | 0.06845564
0 | 0 | 0 | 0 | 0 | 0 | 1 | 0 | 0 | 0 | 0 | 0 | 0 | 0 | 0 | 1 | 0 | 0 | 0 | 0 | 0 | 0 | 0 | 0 | 1 | 0 | 0 | 0 | 1 | 0 | 0 | 1 | 1 | 0 | 20 | 18.08 | 1.07 | 22.31 | 0.757 | 0.05807522
0 | 0 | 0 | 0 | 1 | 0 | 0 | 0 | 0 | 0 | 0 | 1 | 0 | 0 | 0 | 0 | 0 | 0 | 0 | 0 | 0 | 0 | 0 | 0 | 1 | 0 | 0 | 0 | 1 | 0 | 0 | 1 | 0 | 1 | 100 | 17.32 | 1.01 | 21.69 | 0.78 | 0.01558891
0 | 0 | 0 | 0 | 1 | 0 | 0 | 0 | 0 | 0 | 0 | 1 | 0 | 0 | 0 | 0 | 0 | 0 | 0 | 0 | 0 | 0 | 0 | 0 | 1 | 0 | 0 | 1 | 0 | 0 | 0 | 1 | 0 | 1 | 95 | 18.57 | 1.08 | 21.89 | 0.79 | 0.08185245
0 | 0 | 0 | 0 | 0 | 0 | 0 | 1 | 0 | 0 | 0 | 0 | 0 | 0 | 0 | 1 | 0 | 0 | 0 | 0 | 0 | 0 | 0 | 0 | 1 | 0 | 0 | 0 | 1 | 0 | 0 | 1 | 1 | 0 | 30 | 17.17 | 1.084 | 21.03 | 0.753 | 0.006406523
0 | 0 | 0 | 0 | 0 | 0 | 0 | 0 | 0 | 1 | 0 | 0 | 0 | 0 | 1 | 0 | 0 | 0 | 0 | 0 | 0 | 0 | 0 | 0 | 1 | 0 | 0 | 1 | 0 | 0 | 0 | 1 | 1 | 0 | 20 | 17.91 | 1.06 | 23.15 | 0.73 | 0.04634283
0 | 0 | 0 | 0 | 0 | 0 | 0 | 1 | 0 | 0 | 0 | 0 | 0 | 0 | 0 | 1 | 0 | 0 | 0 | 0 | 0 | 0 | 0 | 0 | 1 | 0 | 0 | 0 | 1 | 1 | 0 | 0 | 1 | 0 | 100 | 17.7 | 1.02 | 21.3 | 0.81 | 0.03389831
0 | 0 | 0 | 0 | 0 | 0 | 0 | 0 | 0 | 1 | 0 | 0 | 0 | 0 | 0 | 1 | 0 | 0 | 0 | 0 | 0 | 1 | 0 | 0 | 0 | 0 | 0 | 0 | 1 | 0 | 0 | 1 | 1 | 0 | 120 | 18.28 | 1.039 | 23.49 | 0.749 | 0.06455142
0 | 0 | 0 | 0 | 0 | 1 | 0 | 0 | 0 | 0 | 0 | 0 | 0 | 0 | 0 | 1 | 0 | 0 | 0 | 0 | 0 | 1 | 0 | 0 | 0 | 0 | 0 | 0 | 1 | 0 | 0 | 1 | 1 | 0 | 100 | 19.18 | 1.15 | 22.54 | 0.74 | 0.1084463
0 | 0 | 0 | 0 | 0 | 0 | 0 | 0 | 0 | 1 | 0 | 0 | 0 | 0 | 0 | 1 | 0 | 0 | 0 | 0 | 0 | 1 | 0 | 0 | 0 | 0 | 1 | 0 | 0 | 0 | 1 | 0 | 1 | 0 | 20 | 19.4 | 1.105 | 23.5 | 0.748 | 0.1185567
0 | 0 | 0 | 0 | 0 | 0 | 1 | 0 | 0 | 0 | 0 | 0 | 0 | 0 | 0 | 1 | 0 | 0 | 1 | 0 | 0 | 0 | 0 | 0 | 0 | 0 | 1 | 0 | 0 | 0 | 0 | 1 | 1 | 0 | 1000 | 19.01 | 1.079 | 24.4 | 0.722 | 0.0999474
0 | 0 | 0 | 0 | 0 | 0 | 0 | 1 | 0 | 0 | 0 | 0 | 0 | 0 | 0 | 1 | 0 | 0 | 0 | 0 | 0 | 0 | 1 | 0 | 0 | 0 | 0 | 0 | 1 | 0 | 0 | 1 | 1 | 0 | 300 | 19.15 | 1.06 | 24.09 | 0.748 | 0.1065274
0 | 0 | 0 | 0 | 0 | 0 | 0 | 0 | 0 | 1 | 0 | 0 | 0 | 0 | 0 | 1 | 0 | 0 | 0 | 0 | 0 | 0 | 0 | 0 | 1 | 1 | 0 | 0 | 0 | 0 | 0 | 1 | 1 | 0 | 6 | 19.06 | 1.071 | 23.7 | 0.751 | 0.1012592
0 | 0 | 0 | 0 | 0 | 0 | 0 | 0 | 0 | 1 | 0 | 0 | 0 | 0 | 0 | 1 | 0 | 0 | 0 | 0 | 0 | 0 | 0 | 0 | 1 | 0 | 0 | 0 | 1 | 0 | 0 | 1 | 1 | 0 | 10 | 17.43 | 1.1 | 19.9 | 0.77 | 0.01491681
0 | 0 | 0 | 0 | 0 | 0 | 0 | 0 | 0 | 1 | 0 | 0 | 0 | 0 | 0 | 1 | 0 | 0 | 0 | 0 | 0 | 0 | 0 | 0 | 1 | 0 | 0 | 0 | 1 | 0 | 0 | 1 | 1 | 0 | 6 | 18.17 | 1.05 | 22.85 | 0.757 | 0.05503577
0 | 0 | 0 | 0 | 0 | 0 | 0 | 0 | 0 | 1 | 0 | 0 | 0 | 0 | 0 | 1 | 0 | 0 | 1 | 0 | 0 | 0 | 0 | 0 | 0 | 0 | 0 | 0 | 1 | 0 | 0 | 1 | 1 | 0 | 100 | 18.2 | 1.12 | 22.5 | 0.73 | 0.05494505
0 | 0 | 0 | 0 | 0 | 0 | 0 | 0 | 0 | 1 | 0 | 0 | 0 | 0 | 0 | 1 | 0 | 0 | 1 | 0 | 0 | 0 | 0 | 0 | 0 | 0 | 0 | 0 | 1 | 0 | 0 | 1 | 1 | 0 | 100 | 18.7 | 1.12 | 23 | 0.72 | 0.0802139
0 | 0 | 0 | 0 | 0 | 0 | 0 | 1 | 0 | 0 | 0 | 0 | 0 | 0 | 0 | 1 | 0 | 0 | 0 | 0 | 0 | 0 | 0 | 0 | 1 | 0 | 0 | 0 | 1 | 0 | 0 | 1 | 1 | 0 | 20 | 18.08 | 1.03 | 24.05 | 0.73 | 0.04369469
0 | 0 | 0 | 0 | 0 | 0 | 0 | 1 | 0 | 0 | 0 | 0 | 0 | 0 | 0 | 1 | 0 | 0 | 0 | 0 | 0 | 0 | 1 | 0 | 0 | 0 | 0 | 0 | 1 | 1 | 0 | 0 | 1 | 0 | 20 | 17.7 | 1.04 | 22.7 | 0.75 | 0.02259887
0 | 0 | 0 | 0 | 0 | 0 | 0 | 0 | 1 | 0 | 0 | 0 | 0 | 0 | 0 | 1 | 0 | 0 | 0 | 0 | 0 | 0 | 0 | 0 | 1 | 0 | 0 | 0 | 1 | 0 | 0 | 1 | 1 | 0 | 1666 | 18.4 | 1.11 | 22.23 | 0.746 | 0.05978261
0 | 0 | 0 | 0 | 0 | 0 | 0 | 0 | 1 | 0 | 0 | 0 | 0 | 0 | 0 | 1 | 0 | 0 | 0 | 0 | 0 | 0 | 0 | 0 | 1 | 0 | 0 | 0 | 1 | 0 | 0 | 1 | 1 | 0 | 43 | 18.9 | 1.103 | 22.95 | 0.745 | 0.08465608
0 | 0 | 0 | 0 | 0 | 0 | 0 | 1 | 0 | 0 | 0 | 0 | 0 | 0 | 0 | 1 | 0 | 0 | 0 | 0 | 0 | 0 | 1 | 0 | 0 | 0 | 0 | 0 | 1 | 0 | 0 | 1 | 1 | 0 | 300 | 19.02 | 1.06 | 23.99 | 0.748 | 0.0893796
0 | 0 | 0 | 0 | 0 | 0 | 0 | 0 | 0 | 1 | 0 | 0 | 0 | 0 | 0 | 1 | 0 | 0 | 0 | 0 | 0 | 0 | 0 | 0 | 1 | 0 | 0 | 0 | 1 | 0 | 0 | 1 | 1 | 0 | 50 | 17.82 | 1.1 | 21.08 | 0.77 | 0.02693603
0 | 0 | 0 | 0 | 0 | 0 | 1 | 0 | 0 | 0 | 0 | 0 | 0 | 0 | 0 | 1 | 0 | 0 | 0 | 0 | 0 | 1 | 0 | 0 | 0 | 0 | 0 | 0 | 1 | 0 | 0 | 1 | 1 | 0 | 10 | 17.46 | 1.096 | 21.57 | 0.739 | 0.006300115
0 | 0 | 0 | 0 | 0 | 0 | 1 | 0 | 0 | 0 | 0 | 0 | 0 | 0 | 0 | 1 | 0 | 0 | 0 | 0 | 0 | 1 | 0 | 0 | 0 | 0 | 0 | 0 | 1 | 0 | 0 | 1 | 1 | 0 | 10 | 17.46 | 1.096 | 21.57 | 0.739 | 0.006300115
0 | 0 | 0 | 0 | 0 | 0 | 1 | 0 | 0 | 0 | 0 | 0 | 0 | 0 | 0 | 1 | 0 | 0 | 0 | 0 | 0 | 1 | 0 | 0 | 0 | 0 | 0 | 0 | 1 | 0 | 0 | 1 | 1 | 0 | 10 | 17.46 | 1.096 | 21.57 | 0.739 | 0.006300115
0 | 0 | 0 | 0 | 0 | 0 | 1 | 0 | 0 | 0 | 0 | 0 | 0 | 0 | 0 | 1 | 0 | 0 | 0 | 0 | 0 | 1 | 0 | 0 | 0 | 0 | 0 | 0 | 1 | 0 | 0 | 1 | 1 | 0 | 10 | 17.46 | 1.096 | 21.57 | 0.739 | 0.006300115
0 | 0 | 0 | 0 | 0 | 0 | 1 | 0 | 0 | 0 | 0 | 0 | 0 | 0 | 0 | 1 | 0 | 0 | 0 | 0 | 0 | 1 | 0 | 0 | 0 | 0 | 0 | 0 | 1 | 0 | 0 | 1 | 1 | 0 | 10 | 17.46 | 1.096 | 21.57 | 0.739 | 0.006300115
0 | 0 | 0 | 1 | 0 | 0 | 0 | 0 | 0 | 0 | 0 | 0 | 0 | 0 | 1 | 0 | 0 | 0 | 0 | 0 | 0 | 0 | 0 | 0 | 1 | 0 | 0 | 0 | 1 | 0 | 0 | 1 | 0 | 1 | 20 | 17.7 | 1.068 | 22.61 | 0.733 | 0.01977401
0 | 0 | 0 | 0 | 0 | 0 | 1 | 0 | 0 | 0 | 0 | 0 | 0 | 0 | 0 | 1 | 0 | 0 | 1 | 0 | 0 | 0 | 0 | 0 | 0 | 0 | 0 | 1 | 0 | 0 | 0 | 1 | 1 | 0 | 200 | 19.17 | 1.12 | 22.48 | 0.761 | 0.09285342
0 | 0 | 0 | 1 | 0 | 0 | 0 | 0 | 0 | 0 | 0 | 0 | 0 | 1 | 0 | 0 | 0 | 0 | 0 | 0 | 0 | 1 | 0 | 0 | 0 | 0 | 0 | 0 | 1 | 0 | 0 | 1 | 0 | 1 | 10 | 17.9 | 1.08 | 21.2 | 0.781 | 0.02793296
0 | 0 | 0 | 0 | 0 | 0 | 0 | 0 | 0 | 1 | 0 | 0 | 0 | 0 | 0 | 1 | 0 | 0 | 1 | 0 | 0 | 0 | 0 | 0 | 0 | 0 | 0 | 0 | 1 | 0 | 0 | 1 | 1 | 0 | 100 | 18.1 | 1.11 | 22.1 | 0.74 | 0.03867403
0 | 0 | 0 | 0 | 1 | 0 | 0 | 0 | 0 | 0 | 0 | 0 | 1 | 0 | 0 | 0 | 0 | 0 | 0 | 1 | 0 | 0 | 0 | 0 | 0 | 0 | 0 | 1 | 0 | 0 | 1 | 0 | 0 | 1 | 40 | 17.73 | 1.05 | 23.005 | 0.734 | 0.01635646
0 | 0 | 0 | 0 | 0 | 0 | 0 | 0 | 0 | 1 | 0 | 0 | 0 | 0 | 0 | 1 | 0 | 0 | 0 | 0 | 0 | 1 | 0 | 0 | 0 | 0 | 0 | 0 | 1 | 0 | 0 | 1 | 1 | 0 | 10 | 19.46 | 1.11 | 23.17 | 0.767 | 0.1027749
0 | 0 | 0 | 0 | 1 | 0 | 0 | 0 | 0 | 0 | 0 | 1 | 0 | 0 | 0 | 0 | 0 | 0 | 0 | 0 | 0 | 0 | 0 | 0 | 1 | 0 | 0 | 0 | 1 | 0 | 0 | 1 | 0 | 1 | 100 | 17.77 | 1.014 | 21.55 | 0.813 | 0.01688239
0 | 0 | 0 | 0 | 0 | 0 | 0 | 0 | 0 | 1 | 0 | 0 | 0 | 0 | 0 | 1 | 0 | 0 | 0 | 0 | 0 | 0 | 0 | 0 | 1 | 0 | 0 | 1 | 0 | 0 | 0 | 1 | 1 | 0 | 100 | 18.18 | 1.1 | 22.95 | 0.72 | 0.0379538
0 | 0 | 0 | 0 | 0 | 0 | 1 | 0 | 0 | 0 | 0 | 0 | 0 | 0 | 1 | 0 | 0 | 0 | 0 | 0 | 0 | 0 | 0 | 0 | 1 | 0 | 0 | 0 | 1 | 0 | 1 | 0 | 1 | 0 | 100 | 17.59 | 1.074 | 22.29 | 0.735 | 0.005116543
0 | 0 | 0 | 0 | 1 | 0 | 0 | 0 | 0 | 0 | 0 | 0 | 1 | 0 | 0 | 0 | 0 | 0 | 0 | 1 | 0 | 0 | 0 | 0 | 0 | 0 | 0 | 1 | 0 | 0 | 1 | 0 | 0 | 1 | 40 | 17.55 | 1.051 | 22.726 | 0.735 | 0.002279202
0 | 0 | 0 | 0 | 1 | 0 | 0 | 0 | 0 | 0 | 0 | 0 | 1 | 0 | 0 | 0 | 0 | 0 | 0 | 1 | 0 | 0 | 0 | 0 | 0 | 0 | 0 | 1 | 0 | 0 | 1 | 0 | 0 | 1 | 40 | 17.61 | 1.05 | 24.141 | 0.695 | 0.005678592
0 | 0 | 0 | 0 | 0 | 0 | 1 | 0 | 0 | 0 | 0 | 0 | 0 | 0 | 0 | 1 | 0 | 0 | 0 | 0 | 0 | 0 | 0 | 0 | 1 | 0 | 0 | 0 | 1 | 0 | 0 | 1 | 1 | 0 | 93 | 17.55 | 1.05 | 22.93 | 0.727 | 0
0 | 0 | 0 | 0 | 0 | 0 | 0 | 0 | 0 | 1 | 0 | 0 | 0 | 0 | 0 | 1 | 0 | 0 | 0 | 0 | 0 | 1 | 0 | 0 | 0 | 0 | 1 | 0 | 0 | 0 | 0 | 1 | 1 | 0 | 20 | 17.96 | 1.08 | 22.6 | 0.731 | 0.02227171
0 | 0 | 0 | 0 | 0 | 1 | 0 | 0 | 0 | 0 | 0 | 0 | 0 | 0 | 0 | 1 | 0 | 0 | 0 | 0 | 0 | 0 | 0 | 0 | 1 | 0 | 1 | 0 | 0 | 0 | 0 | 1 | 1 | 0 | 10 | 17.98 | 1.105 | 22.6 | 0.72 | 0.02280311
0 | 0 | 0 | 0 | 0 | 0 | 0 | 0 | 0 | 1 | 0 | 0 | 0 | 0 | 0 | 1 | 0 | 0 | 0 | 0 | 0 | 1 | 0 | 0 | 0 | 0 | 1 | 0 | 0 | 0 | 0 | 1 | 1 | 0 | 50 | 18.41 | 1.11 | 22.41 | 0.74 | 0.04454101
0 | 0 | 0 | 0 | 0 | 0 | 0 | 1 | 0 | 0 | 0 | 0 | 0 | 0 | 0 | 1 | 0 | 0 | 0 | 0 | 0 | 1 | 0 | 0 | 0 | 0 | 0 | 0 | 1 | 0 | 0 | 1 | 1 | 0 | 120 | 17.94 | 1.068 | 23.39 | 0.718 | 0.01839465
0 | 0 | 0 | 0 | 0 | 0 | 0 | 0 | 1 | 0 | 0 | 0 | 0 | 0 | 0 | 1 | 0 | 0 | 0 | 0 | 0 | 0 | 0 | 0 | 1 | 0 | 0 | 0 | 1 | 0 | 0 | 1 | 1 | 0 | 100 | 18.23 | 1.1 | 22.15 | 0.75 | 0.0296215
0 | 0 | 0 | 0 | 0 | 0 | 0 | 0 | 0 | 1 | 0 | 0 | 0 | 0 | 0 | 1 | 0 | 0 | 1 | 0 | 0 | 0 | 0 | 0 | 0 | 0 | 0 | 0 | 1 | 0 | 0 | 1 | 1 | 0 | 50 | 18.5 | 1.11 | 22.1 | 0.749 | 0.04324324
0 | 0 | 0 | 0 | 0 | 0 | 1 | 0 | 0 | 0 | 0 | 0 | 0 | 0 | 0 | 1 | 0 | 0 | 0 | 0 | 0 | 0 | 0 | 0 | 1 | 0 | 0 | 0 | 1 | 0 | 0 | 1 | 1 | 0 | 40 | 20.3 | 1.09 | 24.3 | 0.765 | 0.1280788
0 | 0 | 0 | 0 | 0 | 0 | 0 | 0 | 0 | 1 | 0 | 0 | 0 | 0 | 0 | 1 | 0 | 0 | 0 | 0 | 0 | 0 | 0 | 0 | 1 | 0 | 0 | 0 | 1 | 0 | 0 | 1 | 1 | 0 | 10 | 18.31 | 1.052 | 21.46 | 0.811 | 0.03167668
0 | 0 | 0 | 0 | 1 | 0 | 0 | 0 | 0 | 0 | 0 | 0 | 1 | 0 | 0 | 0 | 0 | 0 | 0 | 1 | 0 | 0 | 0 | 0 | 0 | 0 | 0 | 1 | 0 | 0 | 1 | 0 | 0 | 1 | 40 | 17.97 | 1.04 | 23.527 | 0.734 | 0.01057318
0 | 0 | 0 | 0 | 0 | 0 | 0 | 1 | 0 | 0 | 0 | 0 | 0 | 0 | 1 | 0 | 0 | 0 | 0 | 0 | 0 | 0 | 0 | 0 | 1 | 0 | 0 | 0 | 1 | 1 | 0 | 0 | 1 | 0 | 50 | 18.3 | 1.1 | 21.4 | 0.776 | 0.0273224
0 | 0 | 0 | 0 | 0 | 1 | 0 | 0 | 0 | 0 | 0 | 0 | 0 | 0 | 0 | 1 | 0 | 0 | 1 | 0 | 0 | 0 | 0 | 0 | 0 | 0 | 0 | 0 | 1 | 0 | 0 | 1 | 1 | 0 | 100 | 19.3 | 1.169 | 21.4 | 0.769 | 0.07772021
0 | 0 | 0 | 0 | 0 | 0 | 0 | 0 | 0 | 1 | 0 | 0 | 0 | 0 | 0 | 1 | 0 | 0 | 1 | 0 | 0 | 0 | 0 | 0 | 0 | 0 | 0 | 0 | 1 | 0 | 0 | 1 | 1 | 0 | 100 | 18.6 | 1.1 | 23.77 | 0.71 | 0.03870968
0 | 0 | 0 | 0 | 0 | 0 | 0 | 0 | 0 | 1 | 0 | 0 | 0 | 0 | 0 | 1 | 0 | 0 | 0 | 0 | 0 | 1 | 0 | 0 | 0 | 0 | 0 | 0 | 1 | 0 | 1 | 0 | 1 | 0 | 50 | 18.81 | 1.1 | 22.7 | 0.753 | 0.04518873
0 | 0 | 0 | 0 | 0 | 0 | 0 | 0 | 0 | 1 | 0 | 0 | 0 | 0 | 0 | 1 | 0 | 0 | 0 | 0 | 0 | 0 | 0 | 0 | 1 | 0 | 0 | 0 | 1 | 0 | 0 | 1 | 1 | 0 | 200 | 18.4 | 1.08 | 23.9 | 0.712 | 0.02173913
0 | 0 | 0 | 0 | 1 | 0 | 0 | 0 | 0 | 0 | 0 | 0 | 1 | 0 | 0 | 0 | 0 | 0 | 0 | 1 | 0 | 0 | 0 | 0 | 0 | 0 | 0 | 1 | 0 | 0 | 1 | 0 | 0 | 1 | 40 | 18.14 | 1.037 | 23.823 | 0.734 | 0.006615215
0 | 0 | 0 | 0 | 1 | 0 | 0 | 0 | 0 | 0 | 0 | 1 | 0 | 0 | 0 | 0 | 0 | 0 | 0 | 0 | 0 | 0 | 0 | 0 | 1 | 0 | 0 | 1 | 0 | 0 | 0 | 1 | 0 | 1 | 95 | 19.17 | 1.1 | 22.22 | 0.79 | 0.05946792
0 | 0 | 0 | 0 | 0 | 0 | 0 | 1 | 0 | 0 | 0 | 0 | 0 | 0 | 0 | 1 | 0 | 0 | 0 | 0 | 0 | 0 | 1 | 0 | 0 | 0 | 0 | 0 | 1 | 1 | 0 | 0 | 1 | 0 | 50 | 18.57 | 1.07 | 22.42 | 0.772 | 0.02746365
0 | 0 | 0 | 0 | 0 | 0 | 0 | 0 | 0 | 1 | 0 | 0 | 0 | 0 | 0 | 1 | 0 | 0 | 0 | 0 | 0 | 1 | 0 | 0 | 0 | 0 | 1 | 0 | 0 | 0 | 0 | 1 | 1 | 0 | 50 | 18.77 | 1.1 | 22.16 | 0.77 | 0.03622802
0 | 0 | 0 | 0 | 1 | 0 | 0 | 0 | 0 | 0 | 0 | 0 | 0 | 1 | 0 | 0 | 0 | 0 | 0 | 0 | 0 | 0 | 0 | 0 | 1 | 0 | 0 | 0 | 1 | 1 | 0 | 0 | 0 | 1 | 300 | 18.3 | 1.02 | 22.18 | 0.813 | 0.01092896
0 | 0 | 0 | 0 | 0 | 1 | 0 | 0 | 0 | 0 | 0 | 0 | 0 | 0 | 0 | 1 | 0 | 0 | 0 | 0 | 0 | 1 | 0 | 0 | 0 | 0 | 1 | 0 | 0 | 0 | 0 | 1 | 1 | 0 | 10 | 18.4 | 1.14 | 21.3 | 0.74 | 0.01630435
0 | 0 | 0 | 0 | 0 | 0 | 0 | 0 | 0 | 1 | 0 | 0 | 0 | 0 | 0 | 1 | 0 | 0 | 0 | 0 | 0 | 0 | 0 | 0 | 1 | 0 | 0 | 0 | 1 | 0 | 0 | 1 | 1 | 0 | 19 | 19.1 | 1.071 | 21.3 | 0.84 | 0.05235602
0 | 0 | 0 | 0 | 0 | 0 | 0 | 0 | 0 | 1 | 0 | 0 | 0 | 0 | 0 | 1 | 0 | 0 | 0 | 0 | 0 | 0 | 0 | 0 | 1 | 0 | 0 | 0 | 1 | 0 | 0 | 1 | 1 | 0 | 100 | 18.78 | 1.1 | 23.07 | 0.74 | 0.03567625
0 | 0 | 0 | 0 | 0 | 0 | 1 | 0 | 0 | 0 | 0 | 0 | 0 | 0 | 0 | 1 | 0 | 0 | 0 | 0 | 0 | 0 | 0 | 0 | 1 | 0 | 0 | 0 | 1 | 0 | 0 | 1 | 1 | 0 | 10 | 19.39 | 1.058 | 22.97 | 0.798 | 0.06601341
0 | 0 | 0 | 0 | 0 | 0 | 0 | 0 | 0 | 1 | 0 | 0 | 0 | 0 | 1 | 0 | 0 | 0 | 0 | 0 | 0 | 1 | 0 | 0 | 0 | 0 | 0 | 0 | 1 | 0 | 0 | 1 | 1 | 0 | 10 | 18.4 | 1.12 | 20.7 | 0.794 | 0.01086957
0 | 0 | 0 | 0 | 0 | 0 | 0 | 0 | 0 | 1 | 0 | 0 | 0 | 0 | 0 | 1 | 0 | 0 | 0 | 0 | 0 | 1 | 0 | 0 | 0 | 0 | 0 | 0 | 1 | 0 | 0 | 1 | 1 | 0 | 10 | 18.25 | 1.117 | 22.3 | 0.73 | 0.0005479452
0 | 0 | 0 | 0 | 0 | 0 | 0 | 1 | 0 | 0 | 0 | 0 | 0 | 0 | 0 | 1 | 0 | 0 | 0 | 0 | 0 | 0 | 0 | 0 | 1 | 0 | 0 | 0 | 1 | 0 | 0 | 1 | 1 | 0 | 100 | 19.7 | 1.103 | 23.54 | 0.76 | 0.07258883
0 | 0 | 0 | 0 | 0 | 0 | 0 | 0 | 0 | 1 | 0 | 0 | 0 | 0 | 0 | 1 | 0 | 0 | 0 | 0 | 0 | 1 | 0 | 0 | 0 | 0 | 1 | 0 | 0 | 0 | 0 | 1 | 1 | 0 | 20 | 18.88 | 1.069 | 22.69 | 0.778 | 0.03072034
0 | 0 | 0 | 0 | 0 | 0 | 0 | 0 | 0 | 1 | 0 | 0 | 0 | 0 | 0 | 1 | 0 | 0 | 1 | 0 | 0 | 0 | 0 | 0 | 0 | 0 | 0 | 0 | 1 | 0 | 0 | 1 | 1 | 0 | 100 | 19.4 | 1.14 | 23.1 | 0.74 | 0.05670103
0 | 0 | 0 | 0 | 0 | 0 | 0 | 0 | 0 | 1 | 0 | 0 | 0 | 0 | 0 | 1 | 0 | 0 | 0 | 0 | 0 | 0 | 0 | 0 | 1 | 0 | 0 | 0 | 1 | 0 | 0 | 1 | 1 | 0 | 125 | 20.2 | 1.14 | 22.5 | 0.79 | 0.09405941
0 | 0 | 0 | 0 | 0 | 0 | 0 | 0 | 0 | 1 | 0 | 0 | 0 | 0 | 0 | 1 | 0 | 0 | 0 | 0 | 0 | 0 | 0 | 0 | 1 | 0 | 0 | 1 | 0 | 0 | 0 | 1 | 1 | 0 | 50 | 18.54 | 1.06 | 22.51 | 0.78 | 0.008629989
0 | 0 | 0 | 0 | 0 | 0 | 0 | 0 | 0 | 1 | 0 | 0 | 0 | 0 | 0 | 1 | 0 | 0 | 0 | 0 | 0 | 1 | 0 | 0 | 0 | 0 | 0 | 0 | 1 | 0 | 0 | 1 | 1 | 0 | 10 | 18.4 | 1.11 | 21.4 | 0.76 | 0
0 | 0 | 0 | 0 | 0 | 0 | 0 | 0 | 0 | 1 | 0 | 0 | 0 | 0 | 0 | 1 | 0 | 0 | 0 | 0 | 0 | 1 | 0 | 0 | 0 | 0 | 0 | 0 | 1 | 0 | 0 | 1 | 1 | 0 | 50 | 20.02 | 1.11 | 23.52 | 0.767 | 0.08091908
0 | 0 | 0 | 0 | 1 | 0 | 0 | 0 | 0 | 0 | 0 | 1 | 0 | 0 | 0 | 0 | 0 | 0 | 0 | 0 | 0 | 0 | 0 | 0 | 1 | 0 | 0 | 1 | 0 | 0 | 0 | 1 | 0 | 1 | 95 | 19.21 | 1.09 | 22.28 | 0.79 | 0.04112441
0 | 0 | 0 | 0 | 0 | 0 | 0 | 0 | 0 | 1 | 0 | 0 | 0 | 0 | 0 | 1 | 0 | 0 | 0 | 0 | 0 | 1 | 0 | 0 | 0 | 0 | 0 | 0 | 1 | 0 | 0 | 1 | 1 | 0 | 10 | 19.18 | 1.11 | 23.04 | 0.75 | 0.03441084
0 | 0 | 0 | 0 | 0 | 0 | 0 | 0 | 0 | 1 | 0 | 0 | 0 | 0 | 0 | 1 | 0 | 0 | 0 | 0 | 0 | 1 | 0 | 0 | 0 | 0 | 0 | 0 | 1 | 0 | 0 | 1 | 1 | 0 | 100 | 20.1 | 1.08 | 23.6 | 0.787 | 0.07462687
0 | 0 | 0 | 0 | 0 | 0 | 0 | 0 | 0 | 1 | 0 | 0 | 0 | 0 | 1 | 0 | 0 | 0 | 0 | 0 | 0 | 0 | 0 | 0 | 1 | 0 | 0 | 1 | 0 | 0 | 0 | 1 | 1 | 0 | 20 | 19.29 | 1.08 | 23.2 | 0.77 | 0.03265941
0 | 0 | 0 | 0 | 0 | 1 | 0 | 0 | 0 | 0 | 0 | 0 | 0 | 0 | 0 | 1 | 0 | 0 | 1 | 0 | 0 | 0 | 0 | 0 | 0 | 0 | 0 | 0 | 1 | 0 | 0 | 1 | 1 | 0 | 10 | 19.3 | 1.176 | 22.7 | 0.725 | 0.03108808
0 | 0 | 1 | 0 | 0 | 0 | 0 | 0 | 0 | 0 | 0 | 0 | 1 | 0 | 0 | 0 | 0 | 0 | 0 | 1 | 0 | 0 | 0 | 0 | 0 | 0 | 0 | 1 | 0 | 0 | 1 | 0 | 0 | 1 | 40 | 19.23 | 1.076 | 22.229 | 0.804 | 0.024961
0 | 0 | 0 | 0 | 1 | 0 | 0 | 0 | 0 | 0 | 0 | 1 | 0 | 0 | 0 | 0 | 0 | 0 | 0 | 0 | 0 | 0 | 0 | 0 | 1 | 0 | 0 | 0 | 1 | 0 | 0 | 1 | 0 | 1 | 10 | 19.24 | 1.13 | 21.29 | 0.8 | 0.02546778
0 | 1 | 0 | 0 | 0 | 0 | 0 | 0 | 0 | 0 | 0 | 0 | 1 | 0 | 0 | 0 | 0 | 0 | 0 | 1 | 0 | 0 | 0 | 0 | 0 | 0 | 0 | 1 | 0 | 0 | 1 | 0 | 0 | 1 | 40 | 19.16 | 1.02 | 24.541 | 0.765 | 0.01983299
0 | 0 | 0 | 0 | 1 | 0 | 0 | 0 | 0 | 0 | 0 | 1 | 0 | 0 | 0 | 0 | 0 | 0 | 0 | 0 | 0 | 0 | 0 | 0 | 1 | 0 | 0 | 1 | 0 | 0 | 0 | 1 | 0 | 1 | 95 | 19.37 | 1.1 | 22.81 | 0.77 | 0.02891069
0 | 0 | 0 | 0 | 1 | 0 | 0 | 0 | 0 | 0 | 0 | 0 | 1 | 0 | 0 | 0 | 0 | 0 | 0 | 1 | 0 | 0 | 0 | 0 | 0 | 0 | 0 | 1 | 0 | 0 | 1 | 0 | 0 | 1 | 40 | 19.24 | 1.062 | 24.27 | 0.746 | 0.01975052
0 | 0 | 0 | 0 | 0 | 0 | 0 | 0 | 0 | 1 | 0 | 0 | 0 | 0 | 0 | 1 | 0 | 0 | 0 | 0 | 0 | 0 | 0 | 0 | 1 | 1 | 0 | 0 | 0 | 0 | 0 | 1 | 1 | 0 | 6 | 20.7 | 1.127 | 23.62 | 0.777 | 0.08743961
0 | 0 | 0 | 0 | 0 | 0 | 0 | 0 | 0 | 1 | 0 | 0 | 0 | 0 | 0 | 1 | 0 | 0 | 0 | 0 | 0 | 0 | 0 | 0 | 1 | 0 | 0 | 0 | 1 | 0 | 0 | 1 | 1 | 0 | 200 | 19.1 | 1.09 | 23.8 | 0.74 | 0.0104712
0 | 0 | 0 | 0 | 1 | 0 | 0 | 0 | 0 | 0 | 0 | 0 | 1 | 0 | 0 | 0 | 0 | 0 | 0 | 1 | 0 | 0 | 0 | 0 | 0 | 0 | 0 | 1 | 0 | 0 | 1 | 0 | 0 | 1 | 40 | 19.05 | 1.062 | 24.436 | 0.734 | 0.004724409
0 | 0 | 0 | 0 | 0 | 0 | 0 | 0 | 0 | 1 | 0 | 0 | 0 | 0 | 0 | 1 | 0 | 0 | 0 | 0 | 0 | 1 | 0 | 0 | 0 | 0 | 1 | 0 | 0 | 0 | 0 | 1 | 1 | 0 | 10 | 19.3 | 1.114 | 23 | 0.74 | 0.01554404
0 | 0 | 0 | 0 | 0 | 0 | 0 | 0 | 0 | 1 | 0 | 0 | 0 | 0 | 0 | 1 | 0 | 0 | 1 | 0 | 0 | 0 | 0 | 0 | 0 | 0 | 0 | 0 | 1 | 0 | 0 | 1 | 1 | 0 | 10 | 19.9 | 1.105 | 23.5 | 0.768 | 0.04522613
0 | 0 | 0 | 0 | 0 | 1 | 0 | 0 | 0 | 0 | 0 | 0 | 0 | 0 | 0 | 1 | 0 | 0 | 1 | 0 | 0 | 0 | 0 | 0 | 0 | 0 | 1 | 0 | 0 | 0 | 0 | 1 | 1 | 0 | 500 | 20.3 | 1.12 | 21.82 | 0.83 | 0.06403941
0 | 0 | 0 | 0 | 0 | 0 | 0 | 0 | 1 | 0 | 0 | 0 | 0 | 0 | 0 | 1 | 0 | 0 | 0 | 0 | 0 | 0 | 0 | 0 | 1 | 0 | 0 | 0 | 1 | 0 | 0 | 1 | 1 | 0 | 100 | 19.5 | 1.11 | 22.64 | 0.78 | 0.02410256
0 | 0 | 0 | 0 | 0 | 0 | 0 | 0 | 1 | 0 | 0 | 0 | 0 | 0 | 0 | 1 | 0 | 0 | 0 | 0 | 0 | 0 | 0 | 0 | 1 | 0 | 0 | 0 | 1 | 0 | 0 | 1 | 1 | 0 | 100 | 19.19 | 1.094 | 22.35 | 0.785 | 0.006253257
0 | 0 | 0 | 0 | 1 | 0 | 0 | 0 | 0 | 0 | 0 | 1 | 0 | 0 | 0 | 0 | 0 | 0 | 0 | 0 | 0 | 0 | 0 | 0 | 1 | 0 | 0 | 1 | 0 | 0 | 0 | 1 | 0 | 1 | 95 | 19.54 | 1.11 | 22.7 | 0.78 | 0.01791198
0 | 1 | 0 | 0 | 0 | 0 | 0 | 0 | 0 | 0 | 0 | 0 | 1 | 0 | 0 | 0 | 0 | 0 | 0 | 1 | 0 | 0 | 0 | 0 | 0 | 0 | 0 | 1 | 0 | 0 | 1 | 0 | 0 | 1 | 40 | 19.42 | 1.047 | 24.783 | 0.748 | 0.01132853
0 | 0 | 0 | 0 | 0 | 0 | 0 | 0 | 0 | 1 | 0 | 0 | 0 | 0 | 0 | 1 | 0 | 0 | 0 | 0 | 0 | 1 | 0 | 0 | 0 | 0 | 0 | 0 | 1 | 0 | 0 | 1 | 1 | 0 | 100 | 19.66 | 1.108 | 23.76 | 0.74 | 0.02288911
0 | 0 | 0 | 0 | 1 | 0 | 0 | 0 | 0 | 0 | 0 | 0 | 0 | 0 | 1 | 0 | 0 | 0 | 0 | 0 | 0 | 1 | 0 | 0 | 0 | 0 | 0 | 0 | 1 | 0 | 0 | 1 | 0 | 1 | 50 | 19.52 | 1.1 | 22.8 | 0.778 | 0.01485656
0 | 0 | 0 | 0 | 0 | 1 | 0 | 0 | 0 | 0 | 0 | 0 | 0 | 0 | 0 | 1 | 0 | 0 | 1 | 0 | 0 | 0 | 0 | 0 | 0 | 0 | 1 | 0 | 0 | 0 | 0 | 1 | 1 | 0 | 500 | 19.9 | 1.113 | 22.01 | 0.81 | 0.03015075
0 | 0 | 1 | 0 | 0 | 0 | 0 | 0 | 0 | 0 | 0 | 0 | 1 | 0 | 0 | 0 | 0 | 0 | 0 | 1 | 0 | 0 | 0 | 0 | 0 | 0 | 0 | 1 | 0 | 0 | 1 | 0 | 0 | 1 | 40 | 19.32 | 1.066 | 22.821 | 0.794 | 0
0 | 0 | 0 | 0 | 0 | 0 | 0 | 1 | 0 | 0 | 0 | 0 | 0 | 0 | 1 | 0 | 0 | 0 | 0 | 0 | 0 | 0 | 0 | 0 | 1 | 0 | 0 | 0 | 1 | 1 | 0 | 0 | 1 | 0 | 20 | 19.63 | 1.14 | 22.14 | 0.776 | 0.01069791
0 | 0 | 0 | 0 | 1 | 0 | 0 | 0 | 0 | 0 | 0 | 1 | 0 | 0 | 0 | 0 | 0 | 0 | 0 | 0 | 0 | 0 | 0 | 0 | 1 | 0 | 0 | 0 | 1 | 0 | 0 | 1 | 0 | 1 | 100 | 19.67 | 1.11 | 23.39 | 0.756 | 0.00965938
0 | 0 | 0 | 0 | 0 | 0 | 0 | 0 | 0 | 1 | 0 | 0 | 0 | 0 | 0 | 1 | 0 | 0 | 1 | 0 | 0 | 0 | 0 | 0 | 0 | 0 | 1 | 0 | 0 | 0 | 0 | 1 | 1 | 0 | 10 | 20.6 | 1.131 | 23.1 | 0.79 | 0.05339806
0 | 0 | 0 | 0 | 0 | 0 | 1 | 0 | 0 | 0 | 0 | 0 | 0 | 0 | 0 | 1 | 0 | 0 | 0 | 0 | 0 | 0 | 0 | 0 | 1 | 0 | 0 | 0 | 1 | 0 | 0 | 1 | 1 | 0 | 20 | 20.41 | 1.14 | 22.97 | 0.779 | 0.04409603
0 | 0 | 0 | 0 | 0 | 0 | 0 | 0 | 0 | 1 | 0 | 0 | 0 | 0 | 0 | 1 | 0 | 0 | 0 | 0 | 0 | 1 | 0 | 0 | 0 | 0 | 0 | 0 | 1 | 0 | 0 | 1 | 1 | 0 | 120 | 19.6 | 1.081 | 23.82 | 0.762 | 0.001020408
0 | 0 | 1 | 0 | 0 | 0 | 0 | 0 | 0 | 0 | 0 | 0 | 1 | 0 | 0 | 0 | 0 | 0 | 0 | 1 | 0 | 0 | 0 | 0 | 0 | 0 | 0 | 1 | 0 | 0 | 1 | 0 | 0 | 1 | 40 | 20.04 | 1.076 | 23.258 | 0.801 | 0.02295409
0 | 0 | 0 | 0 | 0 | 0 | 0 | 0 | 0 | 1 | 0 | 0 | 0 | 0 | 0 | 1 | 0 | 0 | 1 | 0 | 0 | 0 | 0 | 0 | 0 | 0 | 1 | 0 | 0 | 0 | 0 | 1 | 1 | 0 | 50 | 21.1 | 1.15 | 23.8 | 0.77 | 0.07109005
0 | 1 | 0 | 0 | 0 | 0 | 0 | 0 | 0 | 0 | 1 | 0 | 0 | 0 | 0 | 0 | 0 | 0 | 0 | 0 | 0 | 0 | 0 | 0 | 1 | 0 | 0 | 1 | 0 | 0 | 1 | 0 | 0 | 1 | 20 | 20.26 | 1.119 | 23.686 | 0.76 | 0.02319842
0 | 0 | 0 | 1 | 0 | 0 | 0 | 0 | 0 | 0 | 0 | 0 | 0 | 1 | 0 | 0 | 0 | 0 | 0 | 0 | 0 | 1 | 0 | 0 | 0 | 0 | 0 | 0 | 1 | 0 | 0 | 1 | 0 | 1 | 250 | 20.2 | 1.09 | 23 | 0.805 | 0.01980198
0 | 0 | 1 | 0 | 0 | 0 | 0 | 0 | 0 | 0 | 0 | 0 | 1 | 0 | 0 | 0 | 0 | 0 | 0 | 1 | 0 | 0 | 0 | 0 | 0 | 0 | 0 | 1 | 0 | 0 | 1 | 0 | 0 | 1 | 40 | 20.07 | 1.079 | 23.273 | 0.799 | 0.01145989
0 | 0 | 0 | 0 | 0 | 0 | 0 | 0 | 0 | 1 | 0 | 0 | 0 | 0 | 1 | 0 | 0 | 0 | 0 | 0 | 0 | 1 | 0 | 0 | 0 | 0 | 1 | 0 | 0 | 0 | 0 | 1 | 1 | 0 | 50 | 20.1 | 1.15 | 22.75 | 0.769 | 0.009950249
0 | 0 | 0 | 0 | 0 | 0 | 0 | 1 | 0 | 0 | 0 | 0 | 0 | 0 | 1 | 0 | 0 | 0 | 0 | 0 | 0 | 1 | 0 | 0 | 0 | 0 | 0 | 0 | 1 | 0 | 0 | 1 | 1 | 0 | 50 | 20.43 | 1.11 | 23.42 | 0.786 | 0.0186001
0 | 0 | 0 | 0 | 0 | 0 | 0 | 0 | 0 | 1 | 0 | 0 | 0 | 0 | 1 | 0 | 0 | 0 | 0 | 0 | 0 | 1 | 0 | 0 | 0 | 0 | 0 | 0 | 1 | 0 | 0 | 1 | 1 | 0 | 10 | 20.51 | 1.11 | 24.1 | 0.764 | 0.02096538
0 | 0 | 1 | 0 | 0 | 0 | 0 | 0 | 0 | 0 | 0 | 0 | 1 | 0 | 0 | 0 | 0 | 0 | 0 | 1 | 0 | 0 | 0 | 0 | 0 | 0 | 0 | 1 | 0 | 0 | 1 | 0 | 0 | 1 | 40 | 20.3 | 1.059 | 24.229 | 0.791 | 0.008374384
0 | 0 | 0 | 0 | 0 | 0 | 0 | 0 | 0 | 1 | 0 | 0 | 0 | 0 | 0 | 1 | 0 | 0 | 1 | 0 | 0 | 0 | 0 | 0 | 0 | 0 | 1 | 0 | 0 | 0 | 0 | 1 | 1 | 0 | 10 | 21.17 | 1.147 | 23.5 | 0.785 | 0.04015116
0 | 0 | 1 | 0 | 0 | 0 | 0 | 0 | 0 | 0 | 0 | 0 | 1 | 0 | 0 | 0 | 0 | 0 | 0 | 1 | 0 | 0 | 0 | 0 | 0 | 0 | 0 | 1 | 0 | 0 | 1 | 0 | 0 | 1 | 40 | 20.44 | 1.083 | 24.29 | 0.777 | 0.002446184
0 | 0 | 1 | 0 | 0 | 0 | 0 | 0 | 0 | 0 | 0 | 0 | 1 | 0 | 0 | 0 | 0 | 0 | 0 | 1 | 0 | 0 | 0 | 0 | 0 | 0 | 0 | 1 | 0 | 0 | 1 | 0 | 0 | 1 | 40 | 20.89 | 1.08 | 24.065 | 0.803 | 0.0239349
0 | 1 | 0 | 0 | 0 | 0 | 0 | 0 | 0 | 0 | 0 | 0 | 0 | 0 | 1 | 0 | 0 | 0 | 0 | 0 | 0 | 0 | 0 | 0 | 1 | 0 | 0 | 0 | 1 | 0 | 0 | 1 | 0 | 1 | 100 | 20.7 | 1.11 | 24 | 0.78 | 0.01449275
0 | 1 | 0 | 0 | 0 | 0 | 0 | 0 | 0 | 0 | 1 | 0 | 0 | 0 | 0 | 0 | 0 | 0 | 0 | 0 | 0 | 0 | 0 | 0 | 1 | 0 | 0 | 1 | 0 | 0 | 1 | 0 | 0 | 1 | 20 | 20.83 | 1.138 | 23.67 | 0.77 | 0.01776284
0 | 0 | 1 | 0 | 0 | 0 | 0 | 0 | 0 | 0 | 0 | 0 | 1 | 0 | 0 | 0 | 0 | 0 | 0 | 1 | 0 | 0 | 0 | 0 | 0 | 0 | 0 | 1 | 0 | 0 | 1 | 0 | 0 | 1 | 40 | 21.09 | 1.088 | 23.997 | 0.807 | 0.02086297
0 | 0 | 1 | 0 | 0 | 0 | 0 | 0 | 0 | 0 | 0 | 0 | 1 | 0 | 0 | 0 | 0 | 0 | 0 | 1 | 0 | 0 | 0 | 0 | 0 | 0 | 0 | 1 | 0 | 0 | 1 | 0 | 0 | 1 | 40 | 21.02 | 1.074 | 24.317 | 0.805 | 0.009514748
0 | 0 | 0 | 0 | 0 | 1 | 0 | 0 | 0 | 0 | 0 | 0 | 0 | 0 | 0 | 1 | 0 | 0 | 0 | 0 | 0 | 0 | 0 | 0 | 1 | 0 | 0 | 0 | 1 | 0 | 0 | 1 | 1 | 0 | 10 | 21.54 | 1.186 | 23.25 | 0.782 | 0.03064067
0 | 0 | 0 | 0 | 0 | 1 | 0 | 0 | 0 | 0 | 0 | 0 | 0 | 0 | 0 | 1 | 0 | 0 | 0 | 0 | 0 | 0 | 0 | 0 | 1 | 0 | 0 | 0 | 1 | 0 | 0 | 1 | 1 | 0 | 10 | 21.54 | 1.186 | 23.25 | 0.782 | 0.03064067