## Sheet1
| ETL_stack_sequence_C60 ¦ BCP | ETL_stack_sequence_PCBM-60 | ETL_stack_sequence_PCBM-60 ¦ BCP | ETL_stack_sequence_SnO2-c | ETL_stack_sequence_SnO2-np | ETL_stack_sequence_TiO2-c | ETL_stack_sequence_TiO2-c ¦ TiO2-mp | HTL_stack_sequence_NiO-c | HTL_stack_sequence_PEDOT:PSS | HTL_stack_sequence_PTAA | HTL_stack_sequence_Spiro-MeOTAD | HTL_stack_sequence_none | Perovskite_composition_long_form_Cs0.05FA0.7917MA0.1583PbBr0.5I2.5 | Perovskite_composition_long_form_Cs0.05FA0.79MA0.16PbBr0.51I2.49 | Perovskite_composition_long_form_Cs0.05FA0.81MA0.14PbBr0.45I2.55 | Perovskite_composition_long_form_Cs0.08FA0.77MA0.15PbBr0.51I2.49 | Perovskite_composition_long_form_FA0.85MA0.15PbBr0.45I2.55 | Perovskite_composition_long_form_MAPbI | Perovskite_composition_long_form_MAPbI3 | Encapsulation_False | Encapsulation_True | Perovskite_deposition_solvents_DMF | Perovskite_deposition_solvents_DMF >> IPA | Perovskite_deposition_solvents_DMF; DMSO | Perovskite_deposition_solvents_DMSO | Perovskite_deposition_solvents_DMSO; GBL | Perovskite_deposition_solvents_mixing_ratios_1 | Perovskite_deposition_solvents_mixing_ratios_1 >> 1 | Perovskite_deposition_solvents_mixing_ratios_3; 1 | Perovskite_deposition_solvents_mixing_ratios_3; 7 | Perovskite_deposition_solvents_mixing_ratios_4; 1 | Perovskite_deposition_solvents_mixing_ratios_7; 3 | Perovskite_deposition_solvents_mixing_ratios_9; 1 | Perovskite_deposition_solvents_mixing_ratios_nan | Perovskite_deposition_synthesis_atmosphere_Air | Perovskite_deposition_synthesis_atmosphere_Air >> Air | Perovskite_deposition_synthesis_atmosphere_N2 | Perovskite_deposition_synthesis_atmosphere_N2 >> N2 | Perovskite_deposition_synthesis_atmosphere_Unknown | Perovskite_composition_none_stoichiometry_components_in_excess_MAI | Perovskite_composition_none_stoichiometry_components_in_excess_PbI2 | Perovskite_composition_none_stoichiometry_components_in_excess_Stoichiometric | Perovskite_composition_none_stoichiometry_components_in_excess_nan | Perovskite_additives_compounds_Cl | Perovskite_additives_compounds_Undoped | Perovskite_additives_compounds_Unknown | Perovskite_additives_compounds_nan | Cell_architecture_nip | Cell_architecture_pin | Perovskite_thickness | Perovskite_deposition_thermal_annealing_temperature | Perovskite_deposition_thermal_annealing_time | JV_scan_speed | JV_reverse_scan_PCE | JV_reverse_scan_Voc | JV_reverse_scan_Jsc | JV_reverse_scan_FF | Hystersis_index
0 | 0 | 1 | 0 | 0 | 0 | 0 | 0 | 0 | 1 | 0 | 0 | 0 | 0 | 0 | 0 | 0 | 0 | 0 | 1 | 1 | 0 | 0 | 0 | 0 | 0 | 1 | 0 | 0 | 0 | 1 | 0 | 0 | 0 | 0 | 0 | 0 | 0 | 0 | 1 | 0 | 0 | 0 | 1 | 0 | 0 | 0 | 1 | 0 | 1 | 400 | 100 | 10 | 5 | 10.39 | 0.93 | 19.91 | 0.56 | 0.01636189
1 | 0 | 0 | 1 | 0 | 0 | 0 | 0 | 0 | 1 | 0 | 0 | 0 | 0 | 0 | 0 | 0 | 0 | 0 | 1 | 1 | 0 | 0 | 0 | 0 | 0 | 1 | 0 | 0 | 0 | 1 | 0 | 0 | 0 | 0 | 0 | 0 | 0 | 0 | 1 | 0 | 0 | 0 | 1 | 0 | 0 | 0 | 1 | 0 | 1 | 400 | 100 | 10 | 5 | 12.97 | 0.96 | 19.48 | 0.7 | -0.01619121
2 | 0 | 0 | 1 | 0 | 0 | 0 | 0 | 0 | 1 | 0 | 0 | 0 | 0 | 0 | 0 | 0 | 0 | 0 | 1 | 1 | 0 | 0 | 0 | 0 | 0 | 1 | 0 | 0 | 0 | 1 | 0 | 0 | 0 | 0 | 0 | 0 | 0 | 0 | 1 | 0 | 0 | 0 | 1 | 0 | 0 | 0 | 1 | 0 | 1 | 400 | 100 | 10 | 5 | 14.19 | 0.94 | 20.4 | 0.74 | 0.01127555
3 | 0 | 1 | 0 | 0 | 0 | 0 | 0 | 1 | 0 | 0 | 0 | 0 | 0 | 0 | 0 | 0 | 0 | 0 | 1 | 1 | 0 | 0 | 0 | 0 | 0 | 1 | 0 | 0 | 0 | 1 | 0 | 0 | 0 | 0 | 0 | 0 | 0 | 0 | 1 | 0 | 0 | 0 | 1 | 0 | 0 | 0 | 1 | 0 | 1 | 293 | 100 | 10 | 10 | 15.7 | 1.07 | 19.3 | 0.76 | 0.01273885
4 | 0 | 0 | 0 | 0 | 1 | 0 | 0 | 0 | 0 | 0 | 1 | 0 | 0 | 0 | 0 | 0 | 0 | 0 | 1 | 1 | 0 | 0 | 0 | 0 | 1 | 0 | 1 | 0 | 0 | 0 | 0 | 0 | 0 | 0 | 0 | 0 | 0 | 0 | 1 | 0 | 0 | 0 | 1 | 0 | 0 | 0 | 1 | 0 | 1 | 250 | 130 | 10 | 10 | 16.1 | 0.105 | 17.9 | 0.67 | 0.136646
5 | 0 | 0 | 0 | 0 | 1 | 0 | 0 | 0 | 0 | 0 | 1 | 0 | 0 | 0 | 0 | 0 | 0 | 0 | 1 | 1 | 0 | 0 | 0 | 0 | 1 | 0 | 1 | 0 | 0 | 0 | 0 | 0 | 0 | 0 | 0 | 0 | 0 | 0 | 1 | 0 | 0 | 0 | 1 | 0 | 0 | 0 | 1 | 0 | 1 | 250 | 130 | 10 | 10 | 17.7 | 0.107 | 19.2 | 0.75 | 0.1694915
6 | 0 | 0 | 0 | 0 | 1 | 0 | 0 | 0 | 0 | 0 | 1 | 0 | 0 | 0 | 0 | 0 | 0 | 0 | 1 | 1 | 0 | 0 | 0 | 0 | 1 | 0 | 1 | 0 | 0 | 0 | 0 | 0 | 0 | 0 | 0 | 0 | 0 | 0 | 1 | 0 | 0 | 0 | 1 | 0 | 0 | 0 | 1 | 0 | 1 | 250 | 130 | 10 | 10 | 17.2 | 0.108 | 20.4 | 0.763 | 0.02906977
7 | 0 | 0 | 0 | 0 | 0 | 1 | 0 | 0 | 0 | 0 | 1 | 0 | 0 | 0 | 0 | 0 | 0 | 0 | 1 | 1 | 0 | 0 | 1 | 0 | 0 | 0 | 0 | 1 | 0 | 0 | 0 | 0 | 0 | 0 | 0 | 0 | 0 | 0 | 1 | 0 | 0 | 0 | 1 | 0 | 0 | 0 | 1 | 1 | 0 | 200 | 70 | 45 | 10 | 13.6 | 0.98 | 19.6 | 0.71 | -0.01470588
8 | 0 | 0 | 1 | 0 | 0 | 0 | 0 | 1 | 0 | 0 | 0 | 0 | 0 | 0 | 0 | 0 | 0 | 0 | 1 | 1 | 0 | 0 | 0 | 1 | 0 | 0 | 0 | 0 | 0 | 0 | 0 | 0 | 0 | 1 | 0 | 0 | 1 | 0 | 0 | 0 | 0 | 0 | 1 | 0 | 0 | 0 | 1 | 0 | 1 | 310 | 100 | 15 | 10 | 16.19 | 1.08 | 19.2 | 0.78 | 0.1358863
9 | 0 | 0 | 1 | 0 | 0 | 0 | 0 | 1 | 0 | 0 | 0 | 0 | 0 | 0 | 0 | 0 | 0 | 0 | 1 | 1 | 0 | 0 | 0 | 1 | 0 | 0 | 0 | 0 | 0 | 0 | 0 | 0 | 0 | 1 | 0 | 0 | 1 | 0 | 0 | 0 | 0 | 0 | 1 | 0 | 0 | 0 | 1 | 0 | 1 | 310 | 100 | 15 | 10 | 19.24 | 1.13 | 21.29 | 0.8 | 0.02546778
10 | 0 | 0 | 0 | 0 | 0 | 1 | 0 | 0 | 0 | 0 | 1 | 0 | 0 | 0 | 0 | 0 | 1 | 0 | 0 | 1 | 0 | 0 | 0 | 1 | 0 | 0 | 0 | 0 | 0 | 0 | 1 | 0 | 0 | 0 | 0 | 0 | 0 | 0 | 1 | 0 | 0 | 0 | 1 | 0 | 0 | 0 | 1 | 1 | 0 | 650 | 120 | 50 | 10 | 16.39 | 1.035 | 22.62 | 0.7 | 0.519219
11 | 0 | 0 | 0 | 0 | 1 | 0 | 0 | 0 | 0 | 0 | 1 | 0 | 0 | 0 | 0 | 0 | 1 | 0 | 0 | 1 | 0 | 0 | 0 | 1 | 0 | 0 | 0 | 0 | 0 | 0 | 1 | 0 | 0 | 0 | 0 | 0 | 0 | 0 | 1 | 0 | 0 | 0 | 1 | 0 | 0 | 0 | 1 | 1 | 0 | 650 | 120 | 50 | 10 | 17.46 | 1.096 | 21.57 | 0.739 | 0.006300115
12 | 0 | 0 | 0 | 0 | 0 | 1 | 0 | 0 | 0 | 0 | 1 | 0 | 0 | 0 | 0 | 0 | 1 | 0 | 0 | 1 | 0 | 0 | 0 | 1 | 0 | 0 | 0 | 0 | 0 | 0 | 1 | 0 | 0 | 0 | 0 | 0 | 0 | 0 | 1 | 0 | 0 | 0 | 1 | 0 | 0 | 0 | 1 | 1 | 0 | 650 | 120 | 50 | 10 | 16.39 | 1.035 | 22.62 | 0.7 | 0.519219
13 | 0 | 0 | 0 | 0 | 1 | 0 | 0 | 0 | 0 | 0 | 1 | 0 | 0 | 0 | 0 | 0 | 1 | 0 | 0 | 1 | 0 | 0 | 0 | 1 | 0 | 0 | 0 | 0 | 0 | 0 | 1 | 0 | 0 | 0 | 0 | 0 | 0 | 0 | 1 | 0 | 0 | 0 | 1 | 0 | 0 | 0 | 1 | 1 | 0 | 650 | 120 | 50 | 10 | 17.46 | 1.096 | 21.57 | 0.739 | 0.006300115
14 | 0 | 0 | 0 | 0 | 0 | 1 | 0 | 0 | 0 | 0 | 1 | 0 | 0 | 0 | 0 | 0 | 1 | 0 | 0 | 1 | 0 | 0 | 0 | 1 | 0 | 0 | 0 | 0 | 0 | 0 | 1 | 0 | 0 | 0 | 0 | 0 | 0 | 0 | 1 | 0 | 0 | 0 | 1 | 0 | 0 | 0 | 1 | 1 | 0 | 650 | 120 | 50 | 10 | 16.39 | 1.035 | 22.62 | 0.7 | 0.519219
15 | 0 | 0 | 0 | 0 | 1 | 0 | 0 | 0 | 0 | 0 | 1 | 0 | 0 | 0 | 0 | 0 | 1 | 0 | 0 | 1 | 0 | 0 | 0 | 1 | 0 | 0 | 0 | 0 | 0 | 0 | 1 | 0 | 0 | 0 | 0 | 0 | 0 | 0 | 1 | 0 | 0 | 0 | 1 | 0 | 0 | 0 | 1 | 1 | 0 | 650 | 120 | 50 | 10 | 17.46 | 1.096 | 21.57 | 0.739 | 0.006300115
16 | 0 | 0 | 0 | 0 | 0 | 1 | 0 | 0 | 0 | 0 | 1 | 0 | 0 | 0 | 0 | 0 | 1 | 0 | 0 | 1 | 0 | 0 | 0 | 1 | 0 | 0 | 0 | 0 | 0 | 0 | 1 | 0 | 0 | 0 | 0 | 0 | 0 | 0 | 1 | 0 | 0 | 0 | 1 | 0 | 0 | 0 | 1 | 1 | 0 | 650 | 120 | 50 | 10 | 16.39 | 1.035 | 22.62 | 0.7 | 0.519219
17 | 0 | 0 | 0 | 0 | 1 | 0 | 0 | 0 | 0 | 0 | 1 | 0 | 0 | 0 | 0 | 0 | 1 | 0 | 0 | 1 | 0 | 0 | 0 | 1 | 0 | 0 | 0 | 0 | 0 | 0 | 1 | 0 | 0 | 0 | 0 | 0 | 0 | 0 | 1 | 0 | 0 | 0 | 1 | 0 | 0 | 0 | 1 | 1 | 0 | 650 | 120 | 50 | 10 | 17.46 | 1.096 | 21.57 | 0.739 | 0.006300115
18 | 0 | 0 | 0 | 0 | 0 | 1 | 0 | 0 | 0 | 0 | 1 | 0 | 0 | 0 | 0 | 0 | 1 | 0 | 0 | 1 | 0 | 0 | 0 | 1 | 0 | 0 | 0 | 0 | 0 | 0 | 1 | 0 | 0 | 0 | 0 | 0 | 0 | 0 | 1 | 0 | 0 | 0 | 1 | 0 | 0 | 0 | 1 | 1 | 0 | 650 | 120 | 50 | 10 | 16.39 | 1.035 | 22.62 | 0.7 | 0.519219
19 | 0 | 0 | 0 | 0 | 1 | 0 | 0 | 0 | 0 | 0 | 1 | 0 | 0 | 0 | 0 | 0 | 1 | 0 | 0 | 1 | 0 | 0 | 0 | 1 | 0 | 0 | 0 | 0 | 0 | 0 | 1 | 0 | 0 | 0 | 0 | 0 | 0 | 0 | 1 | 0 | 0 | 0 | 1 | 0 | 0 | 0 | 1 | 1 | 0 | 650 | 120 | 50 | 10 | 17.46 | 1.096 | 21.57 | 0.739 | 0.006300115
20 | 0 | 0 | 0 | 0 | 0 | 0 | 1 | 0 | 0 | 0 | 1 | 0 | 0 | 0 | 0 | 0 | 0 | 0 | 1 | 1 | 0 | 0 | 1 | 0 | 0 | 0 | 0 | 1 | 0 | 0 | 0 | 0 | 0 | 0 | 0 | 0 | 0 | 0 | 1 | 0 | 0 | 0 | 1 | 1 | 0 | 0 | 0 | 1 | 0 | 500 | 70 | 60 | 10 | 13.06 | 0.97 | 19.4 | 0.689 | 0.1822358
21 | 0 | 0 | 0 | 1 | 0 | 0 | 0 | 0 | 0 | 0 | 1 | 0 | 0 | 0 | 0 | 0 | 1 | 0 | 0 | 1 | 0 | 0 | 0 | 1 | 0 | 0 | 0 | 0 | 0 | 0 | 1 | 0 | 0 | 0 | 0 | 0 | 1 | 0 | 0 | 0 | 1 | 0 | 0 | 0 | 0 | 0 | 1 | 1 | 0 | 400 | 100 | 45 | 10 | 18.4 | 1.14 | 21.3 | 0.74 | 0.01630435
22 | 0 | 0 | 0 | 1 | 0 | 0 | 0 | 0 | 0 | 0 | 1 | 0 | 0 | 1 | 0 | 0 | 0 | 0 | 0 | 1 | 0 | 0 | 0 | 1 | 0 | 0 | 0 | 0 | 0 | 0 | 1 | 0 | 0 | 0 | 0 | 0 | 1 | 0 | 0 | 0 | 1 | 0 | 0 | 0 | 0 | 0 | 1 | 1 | 0 | 550 | 120 | 45 | 10 | 19.21 | 1.107 | 22.83 | 0.76 | 0.1920875
23 | 0 | 0 | 0 | 0 | 0 | 0 | 1 | 0 | 0 | 0 | 1 | 0 | 0 | 0 | 0 | 0 | 1 | 0 | 0 | 1 | 0 | 0 | 0 | 1 | 0 | 0 | 0 | 0 | 0 | 0 | 1 | 0 | 0 | 0 | 0 | 0 | 1 | 0 | 0 | 0 | 0 | 0 | 1 | 0 | 0 | 0 | 1 | 1 | 0 | 650 | 100 | 60 | 10 | 18.8 | 0.011 | 22.5 | 0.73 | 0.1329787
24 | 0 | 0 | 0 | 1 | 0 | 0 | 0 | 0 | 0 | 0 | 1 | 0 | 0 | 0 | 0 | 0 | 0 | 0 | 1 | 1 | 0 | 0 | 0 | 1 | 0 | 0 | 0 | 0 | 0 | 0 | 1 | 0 | 0 | 0 | 0 | 0 | 1 | 0 | 0 | 0 | 1 | 0 | 0 | 0 | 0 | 0 | 1 | 1 | 0 | 400 | 100 | 50 | 10 | 17.98 | 1.105 | 22.6 | 0.72 | 0.02280311
25 | 0 | 0 | 0 | 0 | 0 | 0 | 1 | 0 | 0 | 0 | 1 | 0 | 0 | 1 | 0 | 0 | 0 | 0 | 0 | 1 | 0 | 0 | 0 | 1 | 0 | 0 | 0 | 0 | 0 | 0 | 1 | 0 | 0 | 0 | 0 | 0 | 1 | 0 | 0 | 0 | 1 | 0 | 0 | 0 | 0 | 0 | 1 | 1 | 0 | 500 | 100 | 60 | 10 | 17.3 | 1.08 | 23 | 0.7 | 0.0867052
26 | 0 | 0 | 0 | 0 | 0 | 1 | 0 | 0 | 0 | 0 | 1 | 0 | 0 | 0 | 0 | 0 | 0 | 0 | 1 | 1 | 0 | 0 | 1 | 0 | 0 | 0 | 0 | 1 | 0 | 0 | 0 | 0 | 0 | 0 | 0 | 0 | 0 | 0 | 1 | 0 | 0 | 0 | 1 | 0 | 0 | 0 | 1 | 1 | 0 | 350 | 100 | 20 | 10 | 15.75 | 1.02 | 21.63 | 0.714 | 0.1568254
27 | 0 | 0 | 0 | 0 | 0 | 1 | 0 | 0 | 0 | 0 | 1 | 0 | 0 | 0 | 0 | 0 | 0 | 0 | 1 | 1 | 0 | 0 | 1 | 0 | 0 | 0 | 0 | 1 | 0 | 0 | 0 | 0 | 0 | 0 | 0 | 0 | 0 | 0 | 1 | 0 | 0 | 0 | 1 | 0 | 0 | 0 | 1 | 1 | 0 | 350 | 100 | 20 | 10 | 9.78 | 0.881 | 17.91 | 0.62 | 0.1134969
28 | 0 | 0 | 0 | 0 | 0 | 0 | 1 | 0 | 0 | 0 | 1 | 0 | 0 | 0 | 0 | 0 | 0 | 0 | 1 | 1 | 0 | 1 | 0 | 0 | 0 | 0 | 1 | 0 | 0 | 0 | 0 | 0 | 0 | 0 | 0 | 0 | 0 | 0 | 1 | 0 | 0 | 0 | 1 | 0 | 0 | 0 | 1 | 1 | 0 | 769 | 100 | 2 | 10 | 16.1 | 0.96 | 23.13 | 0.723 | 0.2236025
29 | 0 | 0 | 0 | 0 | 0 | 0 | 1 | 0 | 0 | 0 | 1 | 0 | 0 | 0 | 0 | 0 | 0 | 0 | 1 | 1 | 0 | 1 | 0 | 0 | 0 | 0 | 1 | 0 | 0 | 0 | 0 | 0 | 0 | 0 | 0 | 0 | 0 | 0 | 1 | 0 | 0 | 0 | 1 | 0 | 0 | 0 | 1 | 1 | 0 | 765 | 100 | 2 | 10 | 14.3 | 0.97 | 21.12 | 0.699 | 0.2307692
30 | 0 | 0 | 0 | 0 | 0 | 0 | 1 | 0 | 0 | 0 | 1 | 0 | 0 | 0 | 0 | 0 | 1 | 0 | 0 | 1 | 0 | 0 | 0 | 1 | 0 | 0 | 0 | 0 | 0 | 0 | 1 | 0 | 0 | 0 | 0 | 0 | 1 | 0 | 0 | 0 | 0 | 0 | 1 | 0 | 0 | 0 | 1 | 1 | 0 | 400 | 100 | 60 | 10 | 18.25 | 1.117 | 22.3 | 0.73 | 0.0005479452
31 | 0 | 0 | 0 | 0 | 1 | 0 | 0 | 0 | 0 | 0 | 1 | 0 | 0 | 0 | 1 | 0 | 0 | 0 | 0 | 1 | 0 | 0 | 0 | 1 | 0 | 0 | 0 | 0 | 0 | 0 | 1 | 0 | 0 | 0 | 0 | 0 | 0 | 0 | 1 | 0 | 1 | 0 | 0 | 0 | 0 | 0 | 1 | 1 | 0 | 500 | 110 | 60 | 10 | 17.94 | 1.103 | 22.45 | 0.725 | 0.005574136
32 | 0 | 0 | 0 | 0 | 0 | 1 | 0 | 0 | 0 | 0 | 1 | 0 | 0 | 0 | 0 | 0 | 0 | 0 | 1 | 1 | 0 | 1 | 0 | 0 | 0 | 0 | 1 | 0 | 0 | 0 | 0 | 0 | 0 | 0 | 0 | 0 | 1 | 0 | 0 | 0 | 0 | 0 | 1 | 1 | 0 | 0 | 0 | 1 | 0 | 300 | 130 | 10 | 10 | 15.1 | 1.03 | 21.3 | 0.69 | 0.3443709
33 | 0 | 0 | 0 | 0 | 0 | 0 | 1 | 0 | 0 | 0 | 1 | 0 | 0 | 0 | 1 | 0 | 0 | 0 | 0 | 1 | 0 | 0 | 0 | 1 | 0 | 0 | 0 | 0 | 0 | 0 | 1 | 0 | 0 | 0 | 0 | 0 | 1 | 0 | 0 | 0 | 0 | 1 | 0 | 0 | 1 | 0 | 0 | 1 | 0 | 600 | 100 | 45 | 10 | 19.51 | 1.09 | 23.37 | 0.76 | 0.0871348
34 | 0 | 0 | 0 | 0 | 0 | 0 | 1 | 0 | 0 | 0 | 1 | 0 | 0 | 1 | 0 | 0 | 0 | 0 | 0 | 1 | 0 | 0 | 0 | 1 | 0 | 0 | 0 | 0 | 0 | 0 | 1 | 0 | 0 | 0 | 0 | 0 | 0 | 0 | 1 | 0 | 1 | 0 | 0 | 0 | 0 | 0 | 1 | 1 | 0 | 400 | 100 | 60 | 10 | 17.51 | 1.047 | 22.09 | 0.76 | 0.1736151
35 | 0 | 0 | 0 | 0 | 0 | 0 | 1 | 0 | 0 | 0 | 1 | 0 | 0 | 0 | 0 | 0 | 0 | 0 | 1 | 1 | 0 | 0 | 0 | 0 | 0 | 1 | 0 | 0 | 0 | 1 | 0 | 0 | 0 | 0 | 0 | 0 | 0 | 0 | 1 | 0 | 0 | 0 | 1 | 0 | 0 | 0 | 1 | 1 | 0 | 280 | 85 | 10 | 20 | 14.5 | 0.964 | 22.5 | 0.673 | 0.262069
36 | 0 | 0 | 0 | 0 | 0 | 0 | 1 | 0 | 0 | 0 | 1 | 0 | 0 | 0 | 0 | 0 | 0 | 0 | 1 | 1 | 0 | 0 | 0 | 0 | 0 | 1 | 0 | 0 | 0 | 1 | 0 | 0 | 0 | 0 | 0 | 0 | 0 | 0 | 1 | 0 | 0 | 0 | 1 | 0 | 0 | 0 | 1 | 1 | 0 | 850 | 85 | 10 | 20 | 9.8 | 0.923 | 19.6 | 0.542 | 0.02040816
37 | 0 | 0 | 0 | 0 | 0 | 1 | 0 | 0 | 0 | 0 | 1 | 0 | 0 | 0 | 0 | 0 | 0 | 0 | 1 | 1 | 0 | 1 | 0 | 0 | 0 | 0 | 1 | 0 | 0 | 0 | 0 | 0 | 0 | 0 | 0 | 0 | 1 | 0 | 0 | 0 | 0 | 0 | 1 | 0 | 0 | 0 | 1 | 1 | 0 | 250 | 55 | 15 | 20 | 11.74 | 1.15 | 17.4 | 0.586 | 0.3083475
38 | 0 | 0 | 0 | 0 | 0 | 0 | 1 | 0 | 0 | 0 | 1 | 0 | 0 | 0 | 0 | 0 | 1 | 0 | 0 | 1 | 0 | 0 | 0 | 1 | 0 | 0 | 0 | 0 | 0 | 0 | 1 | 0 | 0 | 0 | 1 | 0 | 0 | 0 | 0 | 0 | 1 | 0 | 0 | 0 | 0 | 0 | 1 | 1 | 0 | 600 | 100 | 40 | 20 | 18.88 | 1.069 | 22.69 | 0.778 | 0.03072034
39 | 0 | 0 | 0 | 0 | 0 | 0 | 1 | 0 | 0 | 0 | 1 | 0 | 0 | 0 | 0 | 0 | 0 | 0 | 1 | 1 | 0 | 0 | 1 | 0 | 0 | 0 | 0 | 1 | 0 | 0 | 0 | 0 | 0 | 0 | 0 | 1 | 0 | 0 | 0 | 0 | 0 | 0 | 1 | 0 | 0 | 0 | 1 | 1 | 0 | 220 | 100 | 18 | 20 | 12.99 | 1.014 | 18.705 | 0.685 | 0.1270208
40 | 0 | 0 | 0 | 0 | 1 | 0 | 0 | 0 | 0 | 0 | 1 | 0 | 0 | 0 | 0 | 0 | 1 | 0 | 0 | 1 | 0 | 0 | 0 | 1 | 0 | 0 | 0 | 0 | 0 | 0 | 1 | 0 | 0 | 0 | 0 | 0 | 1 | 0 | 0 | 0 | 1 | 0 | 0 | 0 | 0 | 0 | 1 | 1 | 0 | 450 | 130 | 20 | 20 | 15.69 | 1.1 | 21.17 | 0.674 | -0.04907584
41 | 0 | 0 | 0 | 0 | 0 | 0 | 1 | 0 | 0 | 0 | 1 | 0 | 0 | 1 | 0 | 0 | 0 | 0 | 0 | 1 | 0 | 0 | 0 | 1 | 0 | 0 | 0 | 0 | 0 | 0 | 1 | 0 | 0 | 0 | 0 | 0 | 1 | 0 | 0 | 0 | 1 | 0 | 0 | 0 | 0 | 0 | 1 | 1 | 0 | 480 | 100 | 30 | 20 | 10.45 | 1.06 | 20.6 | 0.48 | 0.5598086
42 | 0 | 0 | 0 | 0 | 0 | 0 | 1 | 0 | 0 | 0 | 1 | 0 | 0 | 1 | 0 | 0 | 0 | 0 | 0 | 1 | 0 | 0 | 0 | 1 | 0 | 0 | 0 | 0 | 0 | 0 | 1 | 0 | 0 | 0 | 0 | 0 | 1 | 0 | 0 | 0 | 1 | 0 | 0 | 0 | 0 | 0 | 1 | 1 | 0 | 480 | 100 | 30 | 20 | 13.13 | 1.08 | 20.9 | 0.58 | 0.2109673
43 | 0 | 0 | 0 | 0 | 0 | 0 | 1 | 0 | 0 | 0 | 1 | 0 | 0 | 0 | 0 | 0 | 0 | 0 | 1 | 1 | 0 | 1 | 0 | 0 | 0 | 0 | 1 | 0 | 0 | 0 | 0 | 0 | 0 | 0 | 0 | 0 | 0 | 0 | 1 | 0 | 0 | 0 | 1 | 0 | 0 | 0 | 1 | 1 | 0 | 300 | 100 | 10 | 20 | 17.31 | 1.1 | 21.27 | 0.74 | 0.03004044
44 | 0 | 0 | 0 | 0 | 0 | 0 | 1 | 0 | 0 | 1 | 0 | 0 | 0 | 0 | 0 | 0 | 0 | 0 | 1 | 1 | 0 | 1 | 0 | 0 | 0 | 0 | 1 | 0 | 0 | 0 | 0 | 0 | 0 | 0 | 0 | 0 | 1 | 0 | 0 | 0 | 0 | 1 | 0 | 0 | 0 | 0 | 1 | 1 | 0 | 360 | 100 | 10 | 20 | 19.29 | 1.08 | 23.2 | 0.77 | 0.03265941
45 | 0 | 0 | 0 | 0 | 0 | 0 | 1 | 0 | 0 | 1 | 0 | 0 | 0 | 0 | 0 | 0 | 0 | 0 | 1 | 1 | 0 | 1 | 0 | 0 | 0 | 0 | 1 | 0 | 0 | 0 | 0 | 0 | 0 | 0 | 0 | 0 | 1 | 0 | 0 | 0 | 0 | 1 | 0 | 0 | 0 | 0 | 1 | 1 | 0 | 360 | 100 | 10 | 20 | 17.91 | 1.06 | 23.15 | 0.73 | 0.04634283
46 | 0 | 0 | 0 | 0 | 0 | 1 | 0 | 0 | 0 | 0 | 1 | 0 | 0 | 0 | 0 | 0 | 0 | 0 | 1 | 1 | 0 | 0 | 0 | 1 | 0 | 0 | 0 | 0 | 0 | 0 | 0 | 0 | 1 | 0 | 0 | 0 | 0 | 0 | 1 | 0 | 0 | 0 | 1 | 0 | 0 | 0 | 1 | 1 | 0 | 480 | 100 | 5 | 24 | 15.42 | 1.04 | 20.01 | 0.74 | 0.1796368
47 | 0 | 0 | 0 | 0 | 0 | 1 | 0 | 0 | 0 | 0 | 1 | 0 | 0 | 0 | 0 | 0 | 0 | 0 | 1 | 1 | 0 | 1 | 0 | 0 | 0 | 0 | 1 | 0 | 0 | 0 | 0 | 0 | 0 | 0 | 0 | 0 | 0 | 0 | 1 | 0 | 0 | 0 | 1 | 0 | 0 | 0 | 1 | 1 | 0 | 300 | 100 | 15 | 25 | 13.35 | 0.96 | 16.1 | 0.86 | 0.5318352
48 | 0 | 0 | 0 | 0 | 0 | 1 | 0 | 0 | 0 | 0 | 1 | 0 | 0 | 0 | 0 | 0 | 0 | 0 | 1 | 1 | 0 | 1 | 0 | 0 | 0 | 0 | 1 | 0 | 0 | 0 | 0 | 0 | 0 | 0 | 0 | 0 | 0 | 0 | 1 | 0 | 0 | 0 | 1 | 1 | 0 | 0 | 0 | 1 | 0 | 400 | 95 | 40 | 30 | 14.57 | 1.002 | 20.73 | 0.69 | -0.06657515
49 | 0 | 0 | 1 | 0 | 0 | 0 | 0 | 0 | 0 | 1 | 0 | 0 | 0 | 0 | 0 | 0 | 0 | 0 | 1 | 1 | 0 | 0 | 0 | 1 | 0 | 0 | 0 | 0 | 0 | 0 | 0 | 0 | 1 | 0 | 0 | 0 | 0 | 0 | 1 | 0 | 0 | 0 | 1 | 0 | 0 | 0 | 1 | 0 | 1 | 400 | 100 | 11 | 30 | 16.15 | 1.01 | 20.89 | 0.796 | -0.02910217
50 | 0 | 0 | 1 | 0 | 0 | 0 | 0 | 0 | 0 | 1 | 0 | 0 | 0 | 0 | 0 | 0 | 0 | 0 | 1 | 1 | 0 | 0 | 0 | 1 | 0 | 0 | 0 | 0 | 0 | 0 | 0 | 0 | 1 | 0 | 0 | 0 | 0 | 0 | 1 | 0 | 0 | 0 | 1 | 0 | 0 | 0 | 1 | 0 | 1 | 400 | 100 | 11 | 30 | 18.81 | 1.06 | 22.78 | 0.779 | -0.01382243
51 | 0 | 0 | 0 | 0 | 0 | 0 | 1 | 0 | 0 | 0 | 1 | 0 | 0 | 0 | 0 | 0 | 0 | 0 | 1 | 1 | 0 | 0 | 0 | 0 | 1 | 0 | 1 | 0 | 0 | 0 | 0 | 0 | 0 | 0 | 0 | 0 | 1 | 0 | 0 | 0 | 0 | 0 | 1 | 0 | 0 | 0 | 1 | 1 | 0 | 200 | 100 | 60 | 32 | 13.55 | 0.984 | 20.13 | 0.684 | 0.1881919
52 | 0 | 0 | 0 | 0 | 0 | 0 | 1 | 0 | 0 | 0 | 1 | 0 | 0 | 0 | 0 | 0 | 0 | 0 | 1 | 1 | 0 | 0 | 0 | 1 | 0 | 0 | 0 | 0 | 0 | 0 | 0 | 0 | 1 | 0 | 0 | 0 | 0 | 0 | 1 | 0 | 0 | 0 | 1 | 0 | 0 | 0 | 1 | 1 | 0 | 242 | 100 | 2 | 40 | 15.47 | 1.064 | 21.97 | 0.662 | 0.04007757
53 | 0 | 0 | 0 | 0 | 0 | 0 | 1 | 0 | 0 | 0 | 1 | 0 | 0 | 0 | 0 | 0 | 0 | 0 | 1 | 1 | 0 | 0 | 0 | 0 | 1 | 0 | 1 | 0 | 0 | 0 | 0 | 0 | 0 | 0 | 0 | 0 | 1 | 0 | 0 | 0 | 0 | 0 | 1 | 0 | 0 | 0 | 1 | 1 | 0 | 160 | 100 | 60 | 43 | 8.5 | 0.95 | 15 | 0.75 | 0.1764706
54 | 0 | 0 | 0 | 0 | 0 | 0 | 1 | 0 | 0 | 0 | 1 | 0 | 0 | 0 | 0 | 0 | 0 | 0 | 1 | 1 | 0 | 0 | 0 | 0 | 1 | 0 | 1 | 0 | 0 | 0 | 0 | 0 | 0 | 0 | 0 | 0 | 1 | 0 | 0 | 0 | 0 | 0 | 1 | 0 | 0 | 0 | 1 | 1 | 0 | 160 | 100 | 60 | 43 | 14 | 0.95 | 18 | 0.77 | 0.2857143
55 | 0 | 0 | 0 | 0 | 0 | 0 | 1 | 0 | 0 | 0 | 1 | 0 | 0 | 0 | 0 | 0 | 0 | 0 | 1 | 1 | 0 | 0 | 0 | 0 | 1 | 0 | 1 | 0 | 0 | 0 | 0 | 0 | 0 | 0 | 0 | 0 | 1 | 0 | 0 | 0 | 0 | 0 | 1 | 0 | 0 | 0 | 1 | 1 | 0 | 160 | 100 | 60 | 43 | 13 | 0.95 | 17 | 0.72 | 0.3076923
56 | 0 | 0 | 0 | 0 | 0 | 0 | 1 | 0 | 0 | 0 | 1 | 0 | 0 | 0 | 0 | 0 | 0 | 0 | 1 | 1 | 0 | 0 | 0 | 0 | 1 | 0 | 1 | 0 | 0 | 0 | 0 | 0 | 0 | 0 | 0 | 0 | 1 | 0 | 0 | 0 | 0 | 0 | 1 | 0 | 0 | 0 | 1 | 1 | 0 | 160 | 100 | 60 | 43 | 15.83 | 1.041 | 20.18 | 0.75 | 0.05432723
57 | 0 | 0 | 0 | 0 | 0 | 0 | 1 | 0 | 0 | 0 | 1 | 0 | 0 | 0 | 0 | 0 | 0 | 0 | 1 | 1 | 0 | 0 | 0 | 0 | 1 | 0 | 1 | 0 | 0 | 0 | 0 | 0 | 0 | 0 | 0 | 0 | 1 | 0 | 0 | 0 | 0 | 0 | 1 | 0 | 0 | 0 | 1 | 1 | 0 | 160 | 100 | 60 | 43 | 15.98 | 1.036 | 20.09 | 0.77 | 0.1051314
58 | 0 | 0 | 0 | 0 | 0 | 1 | 0 | 0 | 0 | 1 | 0 | 0 | 0 | 0 | 0 | 0 | 0 | 0 | 1 | 1 | 0 | 0 | 0 | 0 | 1 | 0 | 1 | 0 | 0 | 0 | 0 | 0 | 0 | 0 | 1 | 0 | 0 | 0 | 0 | 0 | 0 | 0 | 1 | 1 | 0 | 0 | 0 | 1 | 0 | 500 | 100 | 2 | 50 | 15.6 | 1.05 | 20.1 | 0.74 | 0.02564103
59 | 0 | 0 | 0 | 0 | 0 | 0 | 1 | 0 | 0 | 0 | 1 | 0 | 0 | 0 | 0 | 0 | 0 | 0 | 1 | 1 | 0 | 0 | 0 | 1 | 0 | 0 | 0 | 0 | 1 | 0 | 0 | 0 | 0 | 0 | 0 | 0 | 1 | 0 | 0 | 0 | 0 | 0 | 1 | 0 | 0 | 0 | 1 | 1 | 0 | 400 | 100 | 30 | 50 | 16.8 | 1.11 | 20.9 | 0.731 | 0.05952381
60 | 0 | 0 | 0 | 0 | 0 | 0 | 1 | 0 | 0 | 0 | 1 | 0 | 0 | 0 | 0 | 0 | 0 | 0 | 1 | 1 | 0 | 0 | 0 | 1 | 0 | 0 | 0 | 0 | 1 | 0 | 0 | 0 | 0 | 0 | 0 | 0 | 1 | 0 | 0 | 0 | 0 | 0 | 1 | 0 | 0 | 0 | 1 | 1 | 0 | 400 | 100 | 30 | 50 | 16.55 | 1.11 | 20.19 | 0.736 | 0.03564955
61 | 0 | 0 | 0 | 0 | 0 | 0 | 1 | 0 | 0 | 0 | 1 | 0 | 0 | 0 | 0 | 0 | 0 | 0 | 1 | 1 | 0 | 0 | 0 | 1 | 0 | 0 | 0 | 0 | 1 | 0 | 0 | 0 | 0 | 0 | 0 | 0 | 1 | 0 | 0 | 0 | 0 | 0 | 1 | 0 | 0 | 0 | 1 | 1 | 0 | 400 | 100 | 30 | 50 | 16.55 | 1.11 | 20.19 | 0.736 | 0.03564955
62 | 0 | 0 | 0 | 0 | 0 | 0 | 1 | 0 | 0 | 0 | 1 | 0 | 0 | 0 | 0 | 0 | 0 | 0 | 1 | 1 | 0 | 0 | 0 | 1 | 0 | 0 | 0 | 0 | 1 | 0 | 0 | 0 | 0 | 0 | 0 | 0 | 1 | 0 | 0 | 0 | 0 | 0 | 1 | 0 | 0 | 0 | 1 | 1 | 0 | 400 | 100 | 30 | 50 | 18.39 | 1.12 | 22.54 | 0.733 | 0.1348559
63 | 0 | 0 | 0 | 0 | 0 | 1 | 0 | 0 | 0 | 0 | 1 | 0 | 0 | 0 | 1 | 0 | 0 | 0 | 0 | 1 | 0 | 0 | 0 | 1 | 0 | 0 | 0 | 0 | 0 | 0 | 1 | 0 | 0 | 0 | 0 | 0 | 1 | 0 | 0 | 0 | 0 | 0 | 1 | 0 | 0 | 0 | 1 | 1 | 0 | 600 | 100 | 30 | 50 | 20.8 | 1.22 | 21.2 | 0.805 | 0.004807692
64 | 0 | 1 | 0 | 0 | 0 | 0 | 0 | 0 | 1 | 0 | 0 | 0 | 0 | 0 | 0 | 0 | 0 | 0 | 1 | 1 | 0 | 1 | 0 | 0 | 0 | 0 | 1 | 0 | 0 | 0 | 0 | 0 | 0 | 0 | 0 | 0 | 1 | 0 | 0 | 0 | 0 | 0 | 1 | 1 | 0 | 0 | 0 | 0 | 1 | 450 | 100 | 50 | 50 | 15.7 | 1.01 | 20.8 | 0.74 | -0.03184713
65 | 0 | 0 | 0 | 0 | 0 | 0 | 1 | 0 | 0 | 0 | 1 | 0 | 0 | 0 | 0 | 0 | 0 | 0 | 1 | 1 | 0 | 0 | 1 | 0 | 0 | 0 | 0 | 1 | 0 | 0 | 0 | 0 | 0 | 0 | 0 | 1 | 0 | 0 | 0 | 0 | 0 | 0 | 1 | 0 | 0 | 0 | 1 | 1 | 0 | 300 | 85 | 40 | 50 | 13.43 | 1.06 | 19.43 | 0.651 | 0.0930752
66 | 0 | 0 | 0 | 0 | 0 | 0 | 1 | 0 | 0 | 0 | 1 | 0 | 0 | 0 | 0 | 0 | 0 | 0 | 1 | 1 | 0 | 0 | 1 | 0 | 0 | 0 | 0 | 1 | 0 | 0 | 0 | 0 | 0 | 0 | 0 | 1 | 0 | 0 | 0 | 0 | 0 | 0 | 1 | 0 | 0 | 0 | 1 | 1 | 0 | 300 | 85 | 40 | 50 | 14.4 | 1.06 | 19 | 0.712 | 0.1
67 | 0 | 0 | 0 | 0 | 0 | 0 | 1 | 0 | 0 | 0 | 1 | 0 | 0 | 0 | 0 | 0 | 0 | 0 | 1 | 1 | 0 | 0 | 1 | 0 | 0 | 0 | 0 | 1 | 0 | 0 | 0 | 0 | 0 | 0 | 0 | 1 | 0 | 0 | 0 | 0 | 0 | 0 | 1 | 0 | 0 | 0 | 1 | 1 | 0 | 300 | 85 | 40 | 50 | 13.98 | 1.04 | 19.75 | 0.678 | -0.06294707
68 | 0 | 0 | 0 | 0 | 0 | 0 | 1 | 0 | 0 | 0 | 1 | 0 | 0 | 0 | 0 | 0 | 0 | 0 | 1 | 1 | 0 | 0 | 1 | 0 | 0 | 0 | 0 | 1 | 0 | 0 | 0 | 0 | 0 | 0 | 0 | 1 | 0 | 0 | 0 | 0 | 0 | 0 | 1 | 0 | 0 | 0 | 1 | 1 | 0 | 300 | 85 | 40 | 50 | 15.64 | 1.04 | 19.9 | 0.757 | 0.01470588
69 | 0 | 1 | 0 | 0 | 0 | 0 | 0 | 0 | 0 | 0 | 1 | 0 | 0 | 0 | 0 | 0 | 0 | 0 | 1 | 1 | 0 | 0 | 0 | 1 | 0 | 0 | 0 | 0 | 0 | 0 | 0 | 0 | 0 | 1 | 0 | 0 | 0 | 0 | 1 | 0 | 0 | 0 | 1 | 0 | 0 | 0 | 1 | 1 | 0 | 600 | 80 | 3 | 50 | 12.27 | 1.05 | 19.17 | 0.607 | 0.399348
70 | 0 | 0 | 0 | 0 | 0 | 0 | 1 | 0 | 0 | 0 | 0 | 1 | 0 | 0 | 0 | 0 | 0 | 0 | 1 | 0 | 1 | 0 | 0 | 1 | 0 | 0 | 0 | 0 | 0 | 0 | 0 | 0 | 1 | 0 | 0 | 0 | 1 | 0 | 0 | 0 | 0 | 0 | 1 | 0 | 0 | 0 | 1 | 1 | 0 | 400 | 100 | 20 | 50 | 18.79 | 0.93 | 18.79 | 0.63 | 0.4917509
71 | 0 | 1 | 0 | 0 | 0 | 0 | 0 | 0 | 1 | 0 | 0 | 0 | 0 | 0 | 0 | 0 | 0 | 0 | 1 | 1 | 0 | 0 | 0 | 0 | 0 | 1 | 0 | 0 | 0 | 1 | 0 | 0 | 0 | 0 | 0 | 0 | 0 | 0 | 1 | 0 | 0 | 0 | 1 | 0 | 0 | 0 | 1 | 0 | 1 | 260 | 100 | 10 | 50 | 14.05 | 1.06 | 18.88 | 0.7 | -0.004982206
72 | 0 | 0 | 1 | 0 | 0 | 0 | 0 | 0 | 1 | 0 | 0 | 0 | 0 | 0 | 0 | 0 | 0 | 0 | 1 | 1 | 0 | 1 | 0 | 0 | 0 | 0 | 1 | 0 | 0 | 0 | 0 | 0 | 0 | 0 | 1 | 0 | 0 | 0 | 0 | 0 | 0 | 0 | 1 | 0 | 0 | 0 | 1 | 0 | 1 | 350 | 80 | 10 | 50 | 14.98 | 0.89 | 21.02 | 0.796 | 0.03004005
73 | 0 | 0 | 0 | 0 | 0 | 1 | 0 | 0 | 0 | 1 | 0 | 0 | 0 | 0 | 0 | 0 | 1 | 0 | 0 | 1 | 0 | 0 | 0 | 0 | 1 | 0 | 1 | 0 | 0 | 0 | 0 | 0 | 0 | 0 | 1 | 0 | 0 | 0 | 0 | 0 | 0 | 0 | 1 | 0 | 0 | 0 | 1 | 1 | 0 | 900 | 150 | 20 | 50 | 18.32 | 1.1 | 22.11 | 0.753 | 0.08624454
74 | 0 | 0 | 1 | 0 | 0 | 0 | 0 | 0 | 0 | 1 | 0 | 0 | 0 | 0 | 0 | 0 | 1 | 0 | 0 | 1 | 0 | 0 | 0 | 0 | 1 | 0 | 1 | 0 | 0 | 0 | 0 | 0 | 0 | 0 | 1 | 0 | 0 | 0 | 0 | 0 | 0 | 0 | 1 | 0 | 0 | 0 | 1 | 0 | 1 | 900 | 150 | 20 | 50 | 17.03 | 1.09 | 21.33 | 0.733 | 0.06635349
75 | 0 | 0 | 0 | 0 | 0 | 0 | 1 | 0 | 0 | 0 | 1 | 0 | 0 | 0 | 0 | 0 | 0 | 0 | 1 | 1 | 0 | 1 | 0 | 0 | 0 | 0 | 1 | 0 | 0 | 0 | 0 | 0 | 0 | 0 | 1 | 0 | 0 | 0 | 0 | 0 | 0 | 0 | 1 | 0 | 0 | 0 | 1 | 1 | 0 | 170 | 105 | 60 | 50 | 13.14 | 1.03 | 17.27 | 0.735 | 0.05936073
76 | 0 | 0 | 0 | 0 | 0 | 0 | 1 | 0 | 0 | 0 | 1 | 0 | 0 | 0 | 0 | 0 | 0 | 0 | 1 | 1 | 0 | 1 | 0 | 0 | 0 | 0 | 1 | 0 | 0 | 0 | 0 | 0 | 0 | 0 | 1 | 0 | 0 | 0 | 0 | 0 | 0 | 0 | 1 | 0 | 0 | 0 | 1 | 1 | 0 | 170 | 105 | 60 | 50 | 15.44 | 1.05 | 19.3 | 0.76 | 0.06023316
77 | 0 | 0 | 0 | 0 | 1 | 0 | 0 | 0 | 0 | 0 | 1 | 0 | 0 | 0 | 0 | 0 | 0 | 0 | 1 | 1 | 0 | 0 | 0 | 1 | 0 | 0 | 0 | 0 | 0 | 0 | 1 | 0 | 0 | 0 | 0 | 0 | 1 | 0 | 0 | 0 | 0 | 0 | 1 | 0 | 0 | 0 | 1 | 1 | 0 | 500 | 100 | 11 | 50 | 18.08 | 1.087 | 22.41 | 0.742 | 0.1012168
78 | 0 | 0 | 0 | 1 | 0 | 0 | 0 | 0 | 0 | 0 | 1 | 0 | 0 | 0 | 0 | 0 | 0 | 0 | 1 | 1 | 0 | 0 | 0 | 0 | 0 | 1 | 0 | 0 | 0 | 1 | 0 | 0 | 0 | 0 | 0 | 0 | 0 | 0 | 1 | 0 | 0 | 0 | 1 | 0 | 0 | 0 | 1 | 1 | 0 | 480 | 100 | 10 | 50 | 16.1 | 1.08 | 21.37 | 0.693 | 0.1204969
79 | 0 | 0 | 0 | 0 | 0 | 0 | 1 | 0 | 0 | 0 | 1 | 0 | 0 | 0 | 0 | 0 | 0 | 0 | 1 | 1 | 0 | 0 | 0 | 1 | 0 | 0 | 0 | 0 | 0 | 0 | 0 | 0 | 1 | 0 | 0 | 0 | 0 | 0 | 1 | 0 | 0 | 0 | 1 | 0 | 0 | 0 | 1 | 1 | 0 | 400 | 100 | 30 | 50 | 19.3 | 1.075 | 24.16 | 0.743 | 0.2373057
80 | 0 | 0 | 0 | 0 | 0 | 0 | 1 | 0 | 0 | 0 | 1 | 0 | 0 | 0 | 0 | 0 | 1 | 0 | 0 | 0 | 1 | 0 | 0 | 1 | 0 | 0 | 0 | 0 | 0 | 0 | 1 | 0 | 0 | 0 | 0 | 0 | 1 | 0 | 0 | 0 | 1 | 0 | 0 | 0 | 0 | 0 | 1 | 1 | 0 | 420 | 100 | 60 | 50 | 18.77 | 1.1 | 22.16 | 0.77 | 0.03622802
81 | 0 | 0 | 0 | 1 | 0 | 0 | 0 | 0 | 0 | 0 | 1 | 0 | 0 | 1 | 0 | 0 | 0 | 0 | 0 | 1 | 0 | 0 | 0 | 1 | 0 | 0 | 0 | 0 | 0 | 0 | 1 | 0 | 0 | 0 | 0 | 0 | 1 | 0 | 0 | 0 | 0 | 0 | 1 | 0 | 0 | 0 | 1 | 1 | 0 | 500 | 150 | 10 | 50 | 18.3 | 1.17 | 21.1 | 0.744 | -0.01639344
82 | 0 | 0 | 0 | 0 | 0 | 1 | 0 | 0 | 0 | 0 | 1 | 0 | 0 | 1 | 0 | 0 | 0 | 0 | 0 | 1 | 0 | 0 | 0 | 1 | 0 | 0 | 0 | 0 | 0 | 0 | 1 | 0 | 0 | 0 | 0 | 0 | 1 | 0 | 0 | 0 | 0 | 0 | 1 | 0 | 0 | 0 | 1 | 1 | 0 | 500 | 150 | 10 | 50 | 14.4 | 1.16 | 18.8 | 0.65 | 0.1944444
83 | 0 | 0 | 0 | 0 | 0 | 0 | 1 | 0 | 0 | 0 | 1 | 0 | 0 | 0 | 1 | 0 | 0 | 0 | 0 | 1 | 0 | 0 | 0 | 1 | 0 | 0 | 0 | 0 | 0 | 0 | 1 | 0 | 0 | 0 | 0 | 0 | 1 | 0 | 0 | 0 | 0 | 0 | 1 | 0 | 0 | 0 | 1 | 1 | 0 | 550 | 100 | 90 | 50 | 19.37 | 1.112 | 23.18 | 0.752 | 0.04388229
84 | 0 | 0 | 0 | 0 | 0 | 0 | 1 | 0 | 0 | 0 | 1 | 0 | 0 | 0 | 1 | 0 | 0 | 0 | 0 | 0 | 1 | 0 | 0 | 1 | 0 | 0 | 0 | 0 | 0 | 0 | 1 | 0 | 0 | 0 | 0 | 0 | 1 | 0 | 0 | 0 | 0 | 0 | 1 | 0 | 0 | 0 | 1 | 1 | 0 | 550 | 100 | 90 | 50 | 19.37 | 1.112 | 23.18 | 0.752 | 0.04388229
85 | 0 | 0 | 0 | 0 | 0 | 1 | 0 | 0 | 0 | 0 | 1 | 0 | 0 | 0 | 1 | 0 | 0 | 0 | 0 | 1 | 0 | 0 | 0 | 1 | 0 | 0 | 0 | 0 | 0 | 0 | 1 | 0 | 0 | 0 | 0 | 0 | 1 | 0 | 0 | 0 | 0 | 0 | 1 | 0 | 0 | 0 | 1 | 1 | 0 | 600 | 100 | 10 | 50 | 18.5 | 1.129 | 21.6 | 0.76 | 0.2432432
86 | 0 | 0 | 0 | 0 | 0 | 1 | 0 | 0 | 0 | 0 | 1 | 0 | 0 | 0 | 1 | 0 | 0 | 0 | 0 | 1 | 0 | 0 | 0 | 1 | 0 | 0 | 0 | 0 | 0 | 0 | 1 | 0 | 0 | 0 | 0 | 0 | 1 | 0 | 0 | 0 | 0 | 0 | 1 | 0 | 0 | 0 | 1 | 1 | 0 | 600 | 100 | 10 | 50 | 20.9 | 1.151 | 23 | 0.789 | 0
87 | 0 | 0 | 0 | 0 | 0 | 1 | 0 | 0 | 0 | 0 | 1 | 0 | 0 | 0 | 1 | 0 | 0 | 0 | 0 | 1 | 0 | 0 | 0 | 1 | 0 | 0 | 0 | 0 | 0 | 0 | 1 | 0 | 0 | 0 | 0 | 0 | 1 | 0 | 0 | 0 | 0 | 0 | 1 | 0 | 0 | 0 | 1 | 1 | 0 | 600 | 100 | 10 | 50 | 16.4 | 1.062 | 21.7 | 0.694 | 0.1402439
88 | 0 | 0 | 0 | 0 | 0 | 1 | 0 | 0 | 0 | 0 | 1 | 0 | 0 | 0 | 1 | 0 | 0 | 0 | 0 | 1 | 0 | 0 | 0 | 1 | 0 | 0 | 0 | 0 | 0 | 0 | 1 | 0 | 0 | 0 | 0 | 0 | 1 | 0 | 0 | 0 | 0 | 0 | 1 | 0 | 0 | 0 | 1 | 1 | 0 | 600 | 100 | 10 | 50 | 18.1 | 1.115 | 21.7 | 0.748 | 0.320442
89 | 0 | 0 | 0 | 0 | 0 | 1 | 0 | 0 | 0 | 0 | 1 | 0 | 0 | 0 | 1 | 0 | 0 | 0 | 0 | 1 | 0 | 0 | 0 | 1 | 0 | 0 | 0 | 0 | 0 | 0 | 1 | 0 | 0 | 0 | 0 | 0 | 1 | 0 | 0 | 0 | 0 | 0 | 1 | 0 | 0 | 0 | 1 | 1 | 0 | 400 | 100 | 20 | 50 | 21 | 1.16 | 23 | 0.788 | 0.04142857
90 | 0 | 1 | 0 | 0 | 0 | 0 | 0 | 0 | 0 | 1 | 0 | 0 | 0 | 0 | 0 | 0 | 0 | 0 | 1 | 1 | 0 | 0 | 0 | 1 | 0 | 0 | 0 | 0 | 0 | 0 | 0 | 0 | 1 | 0 | 0 | 0 | 0 | 0 | 1 | 0 | 0 | 0 | 1 | 0 | 0 | 0 | 1 | 1 | 0 | 330 | 100 | 5 | 50 | 11.92 | 1.02 | 18.44 | 0.633 | -0.07298658
91 | 0 | 1 | 0 | 0 | 0 | 0 | 0 | 0 | 0 | 1 | 0 | 0 | 0 | 0 | 0 | 0 | 0 | 0 | 1 | 1 | 0 | 0 | 0 | 1 | 0 | 0 | 0 | 0 | 0 | 0 | 0 | 0 | 1 | 0 | 0 | 0 | 0 | 0 | 1 | 0 | 0 | 0 | 1 | 0 | 0 | 0 | 1 | 1 | 0 | 330 | 100 | 5 | 50 | 14.19 | 1.03 | 19.5 | 0.706 | -0.04157858
92 | 0 | 1 | 0 | 0 | 0 | 0 | 0 | 0 | 0 | 1 | 0 | 0 | 0 | 0 | 0 | 0 | 0 | 0 | 1 | 1 | 0 | 0 | 0 | 1 | 0 | 0 | 0 | 0 | 0 | 0 | 0 | 0 | 1 | 0 | 0 | 0 | 0 | 0 | 1 | 0 | 0 | 0 | 1 | 0 | 0 | 0 | 1 | 1 | 0 | 330 | 100 | 5 | 50 | 16.15 | 1.06 | 20.69 | 0.736 | -0.01609907
93 | 0 | 1 | 0 | 0 | 0 | 0 | 0 | 0 | 0 | 1 | 0 | 0 | 0 | 0 | 0 | 0 | 0 | 0 | 1 | 1 | 0 | 0 | 0 | 1 | 0 | 0 | 0 | 0 | 0 | 0 | 0 | 0 | 1 | 0 | 0 | 0 | 0 | 0 | 1 | 0 | 0 | 0 | 1 | 0 | 0 | 0 | 1 | 1 | 0 | 330 | 100 | 5 | 50 | 15.98 | 1.06 | 20.69 | 0.728 | -0.01689612
94 | 0 | 1 | 0 | 0 | 0 | 0 | 0 | 0 | 0 | 1 | 0 | 0 | 0 | 0 | 0 | 0 | 0 | 0 | 1 | 1 | 0 | 0 | 0 | 1 | 0 | 0 | 0 | 0 | 0 | 0 | 0 | 0 | 1 | 0 | 0 | 0 | 0 | 0 | 1 | 0 | 0 | 0 | 1 | 0 | 0 | 0 | 1 | 1 | 0 | 330 | 100 | 5 | 50 | 12.03 | 0.98 | 18.16 | 0.676 | -0.06566916
95 | 0 | 1 | 0 | 0 | 0 | 0 | 0 | 0 | 0 | 1 | 0 | 0 | 0 | 0 | 0 | 0 | 0 | 0 | 1 | 1 | 0 | 0 | 0 | 1 | 0 | 0 | 0 | 0 | 0 | 0 | 0 | 0 | 1 | 0 | 0 | 0 | 0 | 0 | 1 | 0 | 0 | 0 | 1 | 0 | 0 | 0 | 1 | 1 | 0 | 330 | 100 | 5 | 50 | 14.6 | 1.05 | 19.45 | 0.715 | -0.02945205
96 | 0 | 0 | 0 | 0 | 0 | 0 | 1 | 0 | 0 | 0 | 1 | 0 | 0 | 0 | 0 | 0 | 0 | 0 | 1 | 1 | 0 | 0 | 0 | 1 | 0 | 0 | 0 | 0 | 0 | 0 | 0 | 1 | 0 | 0 | 0 | 0 | 1 | 0 | 0 | 0 | 1 | 0 | 0 | 0 | 0 | 0 | 1 | 1 | 0 | 260 | 100 | 10 | 50 | 14.2 | 1.07 | 19.5 | 0.686 | 0.5492958
97 | 0 | 1 | 0 | 0 | 0 | 0 | 0 | 0 | 1 | 0 | 0 | 0 | 0 | 0 | 0 | 0 | 0 | 0 | 1 | 1 | 0 | 0 | 0 | 1 | 0 | 0 | 0 | 0 | 0 | 0 | 0 | 1 | 0 | 0 | 0 | 0 | 0 | 0 | 1 | 0 | 0 | 0 | 1 | 0 | 0 | 0 | 1 | 0 | 1 | 380 | 100 | 5 | 50 | 10.47 | 1.01 | 18.98 | 0.546 | 0.03151862
98 | 0 | 1 | 0 | 0 | 0 | 0 | 0 | 0 | 1 | 0 | 0 | 0 | 0 | 0 | 0 | 0 | 0 | 0 | 1 | 1 | 0 | 0 | 0 | 1 | 0 | 0 | 0 | 0 | 0 | 0 | 0 | 1 | 0 | 0 | 0 | 0 | 0 | 0 | 1 | 0 | 0 | 0 | 1 | 0 | 0 | 0 | 1 | 0 | 1 | 380 | 100 | 5 | 50 | 13.94 | 1.02 | 19.85 | 0.688 | 0.04232425
99 | 0 | 1 | 0 | 0 | 0 | 0 | 0 | 0 | 1 | 0 | 0 | 0 | 0 | 0 | 0 | 0 | 0 | 0 | 1 | 1 | 0 | 0 | 0 | 1 | 0 | 0 | 0 | 0 | 0 | 0 | 0 | 1 | 0 | 0 | 0 | 0 | 0 | 0 | 1 | 0 | 0 | 0 | 1 | 0 | 0 | 0 | 1 | 0 | 1 | 380 | 100 | 5 | 50 | 13.14 | 1.04 | 18.82 | 0.672 | 0.02663623
100 | 0 | 1 | 0 | 0 | 0 | 0 | 0 | 0 | 1 | 0 | 0 | 0 | 0 | 0 | 0 | 0 | 0 | 0 | 1 | 1 | 0 | 0 | 0 | 1 | 0 | 0 | 0 | 0 | 0 | 0 | 0 | 1 | 0 | 0 | 0 | 0 | 0 | 0 | 1 | 0 | 0 | 0 | 1 | 0 | 0 | 0 | 1 | 0 | 1 | 380 | 100 | 5 | 50 | 12.13 | 1.05 | 17.67 | 0.654 | 0.02720528
101 | 0 | 1 | 0 | 0 | 0 | 0 | 0 | 0 | 1 | 0 | 0 | 0 | 0 | 0 | 0 | 0 | 0 | 0 | 1 | 1 | 0 | 0 | 0 | 1 | 0 | 0 | 0 | 0 | 0 | 0 | 0 | 1 | 0 | 0 | 0 | 0 | 0 | 0 | 1 | 0 | 0 | 0 | 1 | 0 | 0 | 0 | 1 | 0 | 1 | 380 | 100 | 5 | 50 | 16.5 | 1.07 | 19.59 | 0.787 | 0.01818182
102 | 0 | 1 | 0 | 0 | 0 | 0 | 0 | 0 | 1 | 0 | 0 | 0 | 0 | 0 | 0 | 0 | 0 | 0 | 1 | 1 | 0 | 0 | 0 | 1 | 0 | 0 | 0 | 0 | 0 | 0 | 0 | 1 | 0 | 0 | 0 | 0 | 0 | 0 | 1 | 0 | 0 | 0 | 1 | 0 | 0 | 0 | 1 | 0 | 1 | 380 | 100 | 5 | 50 | 10.19 | 0.92 | 15.69 | 0.706 | 0.008832188
103 | 0 | 0 | 0 | 0 | 0 | 1 | 0 | 0 | 0 | 0 | 1 | 0 | 0 | 0 | 0 | 0 | 0 | 0 | 1 | 1 | 0 | 1 | 0 | 0 | 0 | 0 | 1 | 0 | 0 | 0 | 0 | 0 | 0 | 0 | 0 | 0 | 0 | 0 | 1 | 0 | 0 | 0 | 1 | 1 | 0 | 0 | 0 | 1 | 0 | 400 | 100 | 90 | 75 | 13.42 | 0.98 | 20.66 | 0.663 | 0.1371088
104 | 0 | 0 | 0 | 0 | 0 | 1 | 0 | 0 | 0 | 0 | 1 | 0 | 0 | 0 | 0 | 0 | 0 | 0 | 1 | 1 | 0 | 1 | 0 | 0 | 0 | 0 | 1 | 0 | 0 | 0 | 0 | 0 | 0 | 0 | 0 | 0 | 0 | 0 | 1 | 0 | 0 | 0 | 1 | 1 | 0 | 0 | 0 | 1 | 0 | 400 | 100 | 90 | 75 | 15.7 | 0.994 | 21.91 | 0.721 | 0.1401274
105 | 0 | 0 | 0 | 0 | 0 | 0 | 1 | 0 | 0 | 0 | 1 | 0 | 0 | 1 | 0 | 0 | 0 | 0 | 0 | 1 | 0 | 0 | 0 | 1 | 0 | 0 | 0 | 0 | 0 | 0 | 1 | 0 | 0 | 0 | 0 | 0 | 1 | 0 | 0 | 0 | 0 | 0 | 1 | 0 | 0 | 0 | 1 | 1 | 0 | 630 | 100 | 30 | 80 | 19.44 | 1.11 | 22.34 | 0.789 | 0.1414609
106 | 0 | 0 | 0 | 0 | 0 | 0 | 1 | 0 | 0 | 0 | 1 | 0 | 1 | 0 | 0 | 0 | 0 | 0 | 0 | 1 | 0 | 0 | 0 | 1 | 0 | 0 | 0 | 0 | 0 | 0 | 1 | 0 | 0 | 0 | 0 | 0 | 1 | 0 | 0 | 0 | 0 | 0 | 1 | 0 | 0 | 0 | 1 | 1 | 0 | 750 | 100 | 30 | 80 | 11.19 | 1.021 | 19.64 | 0.558 | 0.3663986
107 | 0 | 0 | 0 | 0 | 0 | 0 | 1 | 0 | 0 | 0 | 1 | 0 | 1 | 0 | 0 | 0 | 0 | 0 | 0 | 1 | 0 | 0 | 0 | 1 | 0 | 0 | 0 | 0 | 0 | 0 | 1 | 0 | 0 | 0 | 0 | 0 | 1 | 0 | 0 | 0 | 0 | 0 | 1 | 0 | 0 | 0 | 1 | 1 | 0 | 750 | 100 | 30 | 80 | 17.27 | 1.038 | 21.36 | 0.779 | 0.1430226
108 | 0 | 0 | 0 | 0 | 0 | 0 | 1 | 0 | 0 | 0 | 1 | 0 | 1 | 0 | 0 | 0 | 0 | 0 | 0 | 1 | 0 | 0 | 0 | 1 | 0 | 0 | 0 | 0 | 0 | 0 | 1 | 0 | 0 | 0 | 0 | 0 | 1 | 0 | 0 | 0 | 0 | 0 | 1 | 0 | 0 | 0 | 1 | 1 | 0 | 750 | 100 | 30 | 80 | 11.3 | 1.01 | 19.7 | 0.56 | 0.280531
109 | 0 | 0 | 0 | 0 | 0 | 0 | 1 | 0 | 0 | 0 | 1 | 0 | 1 | 0 | 0 | 0 | 0 | 0 | 0 | 1 | 0 | 0 | 0 | 1 | 0 | 0 | 0 | 0 | 0 | 0 | 1 | 0 | 0 | 0 | 0 | 0 | 1 | 0 | 0 | 0 | 0 | 0 | 1 | 0 | 0 | 0 | 1 | 1 | 0 | 750 | 100 | 30 | 80 | 18.03 | 1.08 | 21.41 | 0.777 | 0.1597338
110 | 0 | 0 | 0 | 0 | 0 | 1 | 0 | 0 | 0 | 0 | 1 | 0 | 0 | 0 | 0 | 0 | 0 | 0 | 1 | 1 | 0 | 0 | 0 | 1 | 0 | 0 | 0 | 0 | 0 | 0 | 1 | 0 | 0 | 0 | 0 | 0 | 0 | 0 | 1 | 0 | 0 | 0 | 1 | 0 | 0 | 0 | 1 | 1 | 0 | 320 | 110 | 5 | 100 | 16.02 | 1.07 | 22.41 | 0.67 | 0.2122347
111 | 0 | 0 | 0 | 0 | 0 | 1 | 0 | 0 | 0 | 0 | 1 | 0 | 0 | 0 | 0 | 0 | 0 | 0 | 1 | 1 | 0 | 0 | 0 | 1 | 0 | 0 | 0 | 0 | 0 | 0 | 1 | 0 | 0 | 0 | 0 | 0 | 0 | 0 | 1 | 0 | 0 | 0 | 1 | 0 | 0 | 0 | 1 | 1 | 0 | 320 | 110 | 5 | 100 | 19.7 | 1.103 | 23.54 | 0.76 | 0.07258883
112 | 0 | 1 | 0 | 0 | 0 | 0 | 0 | 1 | 0 | 0 | 0 | 0 | 0 | 0 | 0 | 0 | 0 | 0 | 1 | 1 | 0 | 0 | 0 | 0 | 0 | 1 | 0 | 0 | 0 | 1 | 0 | 0 | 0 | 0 | 0 | 0 | 0 | 0 | 1 | 0 | 0 | 0 | 1 | 0 | 0 | 0 | 1 | 0 | 1 | 293 | 100 | 10 | 100 | 15.7 | 1.07 | 19.3 | 0.76 | 0.01910828
113 | 0 | 0 | 0 | 0 | 0 | 0 | 1 | 0 | 0 | 0 | 1 | 0 | 0 | 1 | 0 | 0 | 0 | 0 | 0 | 1 | 0 | 0 | 0 | 1 | 0 | 0 | 0 | 0 | 0 | 0 | 1 | 0 | 0 | 0 | 0 | 0 | 0 | 0 | 1 | 0 | 0 | 0 | 1 | 0 | 0 | 0 | 1 | 1 | 0 | 500 | 100 | 60 | 100 | 17.65 | 1.1 | 21.56 | 0.744 | 0.07422096
114 | 0 | 0 | 0 | 0 | 0 | 1 | 0 | 0 | 0 | 0 | 1 | 0 | 0 | 0 | 0 | 0 | 0 | 0 | 1 | 1 | 0 | 1 | 0 | 0 | 0 | 0 | 1 | 0 | 0 | 0 | 0 | 0 | 0 | 0 | 0 | 0 | 1 | 0 | 0 | 0 | 0 | 0 | 1 | 0 | 0 | 0 | 1 | 1 | 0 | 250 | 100 | 10 | 100 | 17.16 | 1.01 | 22.5 | 0.72 | 0.2628205
115 | 0 | 0 | 1 | 0 | 0 | 0 | 0 | 1 | 0 | 0 | 0 | 0 | 0 | 0 | 0 | 0 | 0 | 0 | 1 | 1 | 0 | 1 | 0 | 0 | 0 | 0 | 1 | 0 | 0 | 0 | 0 | 0 | 0 | 0 | 0 | 0 | 1 | 0 | 0 | 0 | 0 | 0 | 1 | 0 | 0 | 0 | 1 | 0 | 1 | 250 | 100 | 60 | 100 | 15.25 | 1.1 | 20.9 | 0.66 | 0.04065574
116 | 0 | 0 | 0 | 1 | 0 | 0 | 0 | 0 | 0 | 0 | 1 | 0 | 0 | 0 | 0 | 0 | 0 | 0 | 1 | 1 | 0 | 1 | 0 | 0 | 0 | 0 | 1 | 0 | 0 | 0 | 0 | 0 | 0 | 0 | 0 | 0 | 1 | 0 | 0 | 0 | 0 | 0 | 1 | 0 | 0 | 0 | 1 | 1 | 0 | 180 | 100 | 10 | 100 | 13.9 | 1.17 | 20.1 | 0.59 | -0.04316547
117 | 0 | 0 | 0 | 1 | 0 | 0 | 0 | 0 | 0 | 0 | 1 | 0 | 0 | 0 | 0 | 0 | 0 | 0 | 1 | 1 | 0 | 1 | 0 | 0 | 0 | 0 | 1 | 0 | 0 | 0 | 0 | 0 | 0 | 0 | 0 | 0 | 1 | 0 | 0 | 0 | 0 | 0 | 1 | 0 | 0 | 0 | 1 | 1 | 0 | 180 | 100 | 10 | 100 | 13.3 | 1.12 | 20 | 0.6 | 0.06015038
118 | 0 | 0 | 0 | 1 | 0 | 0 | 0 | 0 | 0 | 0 | 1 | 0 | 0 | 0 | 0 | 0 | 0 | 0 | 1 | 1 | 0 | 1 | 0 | 0 | 0 | 0 | 1 | 0 | 0 | 0 | 0 | 0 | 0 | 0 | 0 | 0 | 1 | 0 | 0 | 0 | 0 | 0 | 1 | 0 | 0 | 0 | 1 | 1 | 0 | 180 | 100 | 10 | 100 | 10.6 | 1.04 | 19.8 | 0.51 | 0.2075472
119 | 0 | 0 | 0 | 1 | 0 | 0 | 0 | 0 | 0 | 0 | 1 | 0 | 0 | 0 | 0 | 0 | 0 | 0 | 1 | 1 | 0 | 1 | 0 | 0 | 0 | 0 | 1 | 0 | 0 | 0 | 0 | 0 | 0 | 0 | 0 | 0 | 1 | 0 | 0 | 0 | 0 | 0 | 1 | 0 | 0 | 0 | 1 | 1 | 0 | 180 | 100 | 10 | 100 | 15.3 | 1.186 | 20.5 | 0.67 | -0.006535948
120 | 0 | 0 | 0 | 1 | 0 | 0 | 0 | 0 | 0 | 0 | 1 | 0 | 0 | 0 | 0 | 0 | 0 | 0 | 1 | 1 | 0 | 1 | 0 | 0 | 0 | 0 | 1 | 0 | 0 | 0 | 0 | 0 | 0 | 0 | 0 | 0 | 1 | 0 | 0 | 0 | 0 | 0 | 1 | 0 | 0 | 0 | 1 | 1 | 0 | 180 | 100 | 10 | 100 | 14.6 | 1.164 | 20.5 | 0.63 | 0.06849315
121 | 0 | 0 | 0 | 1 | 0 | 0 | 0 | 0 | 0 | 0 | 1 | 0 | 0 | 0 | 0 | 0 | 0 | 0 | 1 | 1 | 0 | 1 | 0 | 0 | 0 | 0 | 1 | 0 | 0 | 0 | 0 | 0 | 0 | 0 | 0 | 0 | 1 | 0 | 0 | 0 | 0 | 0 | 1 | 0 | 0 | 0 | 1 | 1 | 0 | 180 | 100 | 10 | 100 | 12.7 | 1.11 | 20.9 | 0.59 | 0.2283465
122 | 0 | 0 | 0 | 1 | 0 | 0 | 0 | 0 | 0 | 0 | 1 | 0 | 0 | 0 | 0 | 0 | 0 | 0 | 1 | 0 | 1 | 0 | 0 | 0 | 0 | 1 | 0 | 0 | 0 | 1 | 0 | 0 | 0 | 0 | 0 | 0 | 1 | 0 | 0 | 0 | 0 | 0 | 1 | 0 | 0 | 0 | 1 | 1 | 0 | 250 | 100 | 10 | 100 | 6.3 | 1.02 | 12.16 | 0.41 | 0.1428571
123 | 0 | 0 | 0 | 1 | 0 | 0 | 0 | 0 | 0 | 0 | 1 | 0 | 0 | 0 | 0 | 0 | 0 | 0 | 1 | 0 | 1 | 0 | 0 | 0 | 0 | 1 | 0 | 0 | 0 | 1 | 0 | 0 | 0 | 0 | 0 | 0 | 1 | 0 | 0 | 0 | 0 | 0 | 1 | 0 | 0 | 0 | 1 | 1 | 0 | 250 | 100 | 10 | 100 | 13.6 | 1.08 | 17.31 | 0.58 | -0.02941176
124 | 0 | 1 | 0 | 0 | 0 | 0 | 0 | 0 | 0 | 0 | 1 | 0 | 0 | 0 | 0 | 0 | 0 | 0 | 1 | 0 | 1 | 0 | 0 | 0 | 0 | 1 | 0 | 0 | 0 | 1 | 0 | 0 | 0 | 0 | 0 | 0 | 1 | 0 | 0 | 0 | 0 | 0 | 1 | 0 | 0 | 0 | 1 | 1 | 0 | 250 | 100 | 10 | 100 | 10.8 | 1.09 | 14.37 | 0.55 | 0.25
125 | 0 | 0 | 0 | 1 | 0 | 0 | 0 | 0 | 0 | 0 | 1 | 0 | 0 | 0 | 0 | 0 | 0 | 0 | 1 | 0 | 1 | 0 | 0 | 0 | 0 | 1 | 0 | 0 | 0 | 1 | 0 | 0 | 0 | 0 | 0 | 0 | 1 | 0 | 0 | 0 | 0 | 0 | 1 | 0 | 0 | 0 | 1 | 0 | 1 | 250 | 100 | 10 | 100 | 6.3 | 1.02 | 12.16 | 0.41 | 0.1428571
126 | 0 | 1 | 0 | 0 | 0 | 0 | 0 | 0 | 1 | 0 | 0 | 0 | 0 | 0 | 0 | 0 | 0 | 0 | 1 | 1 | 0 | 0 | 0 | 0 | 0 | 1 | 0 | 0 | 0 | 1 | 0 | 0 | 0 | 0 | 0 | 0 | 1 | 0 | 0 | 0 | 0 | 0 | 1 | 0 | 0 | 0 | 1 | 0 | 1 | 550 | 95 | 10 | 100 | 16.45 | 1.06 | 20.16 | 0.77 | 0.06869301
127 | 0 | 0 | 0 | 0 | 0 | 0 | 1 | 0 | 0 | 0 | 1 | 0 | 0 | 0 | 0 | 0 | 0 | 0 | 1 | 1 | 0 | 0 | 0 | 1 | 0 | 0 | 0 | 0 | 0 | 0 | 1 | 0 | 0 | 0 | 0 | 0 | 0 | 0 | 1 | 0 | 0 | 0 | 1 | 0 | 0 | 0 | 1 | 1 | 0 | 300 | 100 | 10 | 100 | 11.2 | 0.921 | 15.8 | 0.692 | 0.08928571
128 | 0 | 0 | 0 | 0 | 0 | 1 | 0 | 0 | 0 | 0 | 1 | 0 | 0 | 0 | 0 | 0 | 0 | 0 | 1 | 1 | 0 | 1 | 0 | 0 | 0 | 0 | 1 | 0 | 0 | 0 | 0 | 0 | 0 | 0 | 0 | 0 | 0 | 0 | 1 | 0 | 0 | 0 | 1 | 0 | 0 | 0 | 1 | 1 | 0 | 350 | 100 | 45 | 100 | 11.6 | 0.898 | 20.7 | 0.63 | 0.5948276
129 | 0 | 0 | 0 | 0 | 0 | 1 | 0 | 0 | 0 | 0 | 1 | 0 | 0 | 0 | 0 | 0 | 0 | 0 | 1 | 1 | 0 | 1 | 0 | 0 | 0 | 0 | 1 | 0 | 0 | 0 | 0 | 0 | 0 | 0 | 0 | 0 | 0 | 0 | 1 | 0 | 0 | 0 | 1 | 0 | 0 | 0 | 1 | 1 | 0 | 350 | 100 | 45 | 100 | 12.3 | 0.912 | 20.9 | 0.64 | 0.3170732
130 | 0 | 0 | 0 | 0 | 0 | 1 | 0 | 0 | 0 | 0 | 1 | 0 | 0 | 0 | 0 | 0 | 0 | 0 | 1 | 1 | 0 | 1 | 0 | 0 | 0 | 0 | 1 | 0 | 0 | 0 | 0 | 0 | 0 | 0 | 0 | 0 | 0 | 0 | 1 | 0 | 0 | 0 | 1 | 0 | 0 | 0 | 1 | 1 | 0 | 350 | 100 | 45 | 100 | 12.1 | 0.913 | 20.5 | 0.64 | 0.2975207
131 | 0 | 0 | 0 | 0 | 0 | 1 | 0 | 0 | 0 | 0 | 1 | 0 | 0 | 0 | 0 | 0 | 0 | 0 | 1 | 1 | 0 | 1 | 0 | 0 | 0 | 0 | 1 | 0 | 0 | 0 | 0 | 0 | 0 | 0 | 0 | 0 | 0 | 0 | 1 | 0 | 0 | 0 | 1 | 0 | 0 | 0 | 1 | 1 | 0 | 350 | 100 | 45 | 100 | 12.3 | 0.923 | 20.7 | 0.64 | 0.2520325
132 | 0 | 0 | 0 | 0 | 0 | 1 | 0 | 0 | 0 | 0 | 1 | 0 | 0 | 0 | 0 | 0 | 0 | 0 | 1 | 0 | 1 | 1 | 0 | 0 | 0 | 0 | 1 | 0 | 0 | 0 | 0 | 0 | 0 | 0 | 0 | 0 | 0 | 0 | 1 | 0 | 0 | 0 | 1 | 0 | 0 | 0 | 1 | 1 | 0 | 300 | 100 | 10 | 100 | 13.82 | 0.993 | 21.53 | 0.65 | 0.195369
133 | 0 | 0 | 0 | 0 | 0 | 1 | 0 | 0 | 0 | 0 | 1 | 0 | 0 | 0 | 0 | 0 | 0 | 0 | 1 | 0 | 1 | 1 | 0 | 0 | 0 | 0 | 1 | 0 | 0 | 0 | 0 | 0 | 0 | 0 | 0 | 0 | 0 | 0 | 1 | 0 | 0 | 0 | 1 | 0 | 0 | 0 | 1 | 1 | 0 | 300 | 100 | 10 | 100 | 13.82 | 0.993 | 21.53 | 0.65 | 0.195369
134 | 0 | 0 | 0 | 0 | 0 | 1 | 0 | 0 | 0 | 0 | 1 | 0 | 0 | 0 | 0 | 0 | 0 | 0 | 1 | 0 | 1 | 1 | 0 | 0 | 0 | 0 | 1 | 0 | 0 | 0 | 0 | 0 | 0 | 0 | 0 | 0 | 0 | 0 | 1 | 0 | 0 | 0 | 1 | 0 | 0 | 0 | 1 | 1 | 0 | 300 | 100 | 10 | 100 | 13.82 | 0.993 | 21.53 | 0.65 | 0.195369
135 | 0 | 0 | 0 | 0 | 0 | 0 | 1 | 0 | 0 | 0 | 1 | 0 | 0 | 0 | 0 | 0 | 0 | 0 | 1 | 0 | 1 | 1 | 0 | 0 | 0 | 0 | 1 | 0 | 0 | 0 | 0 | 0 | 0 | 0 | 1 | 0 | 0 | 0 | 0 | 0 | 0 | 0 | 1 | 0 | 0 | 0 | 1 | 1 | 0 | 520 | 100 | 3 | 100 | 16.96 | 1.07 | 21.88 | 0.72 | -0.04363208
136 | 0 | 1 | 0 | 0 | 0 | 0 | 0 | 0 | 1 | 0 | 0 | 0 | 0 | 0 | 0 | 0 | 0 | 0 | 1 | 1 | 0 | 0 | 0 | 1 | 0 | 0 | 0 | 0 | 0 | 0 | 0 | 1 | 0 | 0 | 0 | 0 | 1 | 0 | 0 | 0 | 0 | 0 | 1 | 0 | 0 | 0 | 1 | 0 | 1 | 450 | 100 | 30 | 100 | 11.26 | 0.95 | 16.47 | 0.721 | 0.03285968
137 | 0 | 0 | 0 | 0 | 1 | 0 | 0 | 0 | 0 | 0 | 1 | 0 | 0 | 0 | 0 | 0 | 0 | 0 | 1 | 1 | 0 | 0 | 1 | 0 | 0 | 0 | 0 | 1 | 0 | 0 | 0 | 0 | 0 | 0 | 0 | 0 | 0 | 0 | 1 | 0 | 0 | 0 | 1 | 0 | 0 | 0 | 1 | 1 | 0 | 450 | 70 | 60 | 100 | 8.21 | 0.944 | 17.39 | 0.5 | 0.1437272
138 | 0 | 0 | 0 | 0 | 1 | 0 | 0 | 0 | 0 | 0 | 1 | 0 | 0 | 0 | 0 | 0 | 0 | 0 | 1 | 1 | 0 | 0 | 1 | 0 | 0 | 0 | 0 | 1 | 0 | 0 | 0 | 0 | 0 | 0 | 0 | 0 | 0 | 0 | 1 | 0 | 0 | 0 | 1 | 0 | 0 | 0 | 1 | 1 | 0 | 450 | 70 | 60 | 100 | 15.24 | 1.003 | 21.44 | 0.708 | 0.1141732
139 | 0 | 0 | 0 | 0 | 0 | 1 | 0 | 0 | 0 | 0 | 1 | 0 | 0 | 0 | 0 | 0 | 0 | 0 | 1 | 1 | 0 | 1 | 0 | 0 | 0 | 0 | 1 | 0 | 0 | 0 | 0 | 0 | 0 | 0 | 0 | 0 | 0 | 0 | 1 | 0 | 0 | 0 | 1 | 0 | 0 | 0 | 1 | 1 | 0 | 300 | 100 | 15 | 100 | 14.86 | 1.02 | 15.9 | 0.92 | 0.7321669
140 | 0 | 0 | 0 | 0 | 0 | 0 | 1 | 0 | 0 | 0 | 1 | 0 | 0 | 0 | 0 | 0 | 0 | 0 | 1 | 1 | 0 | 0 | 0 | 0 | 1 | 0 | 1 | 0 | 0 | 0 | 0 | 0 | 0 | 0 | 0 | 0 | 0 | 0 | 1 | 0 | 0 | 0 | 1 | 0 | 0 | 0 | 1 | 1 | 0 | 300 | 100 | 60 | 100 | 16.19 | 0.98 | 21.16 | 0.781 | 0.03088326
141 | 0 | 0 | 0 | 0 | 0 | 1 | 0 | 0 | 0 | 0 | 1 | 0 | 0 | 0 | 0 | 0 | 0 | 0 | 1 | 1 | 0 | 1 | 0 | 0 | 0 | 0 | 1 | 0 | 0 | 0 | 0 | 0 | 0 | 0 | 0 | 0 | 1 | 0 | 0 | 0 | 0 | 0 | 1 | 1 | 0 | 0 | 0 | 1 | 0 | 335 | 120 | 45 | 100 | 17.26 | 1.12 | 23.04 | 0.67 | 0.01911935
142 | 0 | 0 | 1 | 0 | 0 | 0 | 0 | 1 | 0 | 0 | 0 | 0 | 0 | 0 | 0 | 0 | 0 | 0 | 1 | 1 | 0 | 0 | 0 | 0 | 0 | 1 | 0 | 0 | 0 | 1 | 0 | 0 | 0 | 0 | 0 | 0 | 0 | 0 | 1 | 0 | 0 | 0 | 1 | 0 | 0 | 0 | 1 | 0 | 1 | 250 | 100 | 10 | 100 | 13.4 | 0.99 | 19.26 | 0.689 | 0.05223881
143 | 0 | 0 | 0 | 0 | 0 | 0 | 1 | 0 | 0 | 0 | 1 | 0 | 0 | 0 | 0 | 0 | 0 | 0 | 1 | 1 | 0 | 0 | 0 | 0 | 1 | 0 | 1 | 0 | 0 | 0 | 0 | 0 | 0 | 0 | 0 | 0 | 1 | 0 | 0 | 0 | 0 | 0 | 1 | 0 | 0 | 0 | 1 | 1 | 0 | 400 | 100 | 60 | 100 | 13.4 | 1.01 | 18.2 | 0.729 | 0.1492537
144 | 0 | 0 | 0 | 1 | 0 | 0 | 0 | 0 | 0 | 0 | 1 | 0 | 0 | 1 | 0 | 0 | 0 | 0 | 0 | 1 | 0 | 0 | 0 | 1 | 0 | 0 | 0 | 0 | 0 | 0 | 1 | 0 | 0 | 0 | 0 | 0 | 1 | 0 | 0 | 0 | 0 | 0 | 1 | 0 | 0 | 0 | 1 | 1 | 0 | 550 | 100 | 60 | 100 | 19.3 | 1.169 | 21.4 | 0.769 | 0.07772021
145 | 0 | 0 | 0 | 0 | 0 | 1 | 0 | 0 | 0 | 0 | 1 | 0 | 0 | 0 | 0 | 0 | 0 | 0 | 1 | 1 | 0 | 0 | 0 | 1 | 0 | 0 | 0 | 0 | 0 | 0 | 0 | 0 | 1 | 0 | 0 | 0 | 1 | 0 | 0 | 0 | 0 | 0 | 1 | 0 | 0 | 0 | 1 | 1 | 0 | 500 | 100 | 10 | 100 | 15.34 | 1.006 | 21.55 | 0.708 | 0.1395046
146 | 0 | 0 | 0 | 0 | 0 | 1 | 0 | 0 | 0 | 0 | 1 | 0 | 0 | 0 | 0 | 0 | 0 | 0 | 1 | 1 | 0 | 0 | 0 | 1 | 0 | 0 | 0 | 0 | 0 | 0 | 1 | 0 | 0 | 0 | 0 | 0 | 0 | 0 | 1 | 0 | 0 | 0 | 1 | 0 | 0 | 0 | 1 | 1 | 0 | 460 | 100 | 10 | 100 | 17.99 | 1.043 | 22.7 | 0.76 | 0.09727626
147 | 0 | 0 | 0 | 0 | 0 | 0 | 1 | 0 | 0 | 0 | 1 | 0 | 0 | 0 | 0 | 0 | 1 | 0 | 0 | 1 | 0 | 0 | 0 | 1 | 0 | 0 | 0 | 0 | 0 | 0 | 1 | 0 | 0 | 0 | 0 | 0 | 0 | 0 | 1 | 0 | 0 | 0 | 1 | 0 | 0 | 0 | 1 | 1 | 0 | 353 | 100 | 15 | 100 | 17.8 | 1.16 | 19.6 | 0.78 | 0.1741573
148 | 0 | 0 | 0 | 0 | 0 | 0 | 1 | 0 | 0 | 0 | 1 | 0 | 0 | 0 | 0 | 0 | 1 | 0 | 0 | 1 | 0 | 0 | 0 | 1 | 0 | 0 | 0 | 0 | 0 | 0 | 1 | 0 | 0 | 0 | 0 | 0 | 0 | 0 | 1 | 0 | 0 | 0 | 1 | 0 | 0 | 0 | 1 | 1 | 0 | 353 | 100 | 15 | 100 | 18.7 | 1.12 | 22.46 | 0.74 | 0.197861
149 | 0 | 0 | 0 | 0 | 0 | 0 | 1 | 0 | 0 | 0 | 1 | 0 | 0 | 0 | 0 | 0 | 1 | 0 | 0 | 1 | 0 | 0 | 0 | 1 | 0 | 0 | 0 | 0 | 0 | 0 | 1 | 0 | 0 | 0 | 0 | 0 | 0 | 0 | 1 | 0 | 0 | 0 | 1 | 0 | 0 | 0 | 1 | 1 | 0 | 353 | 100 | 15 | 100 | 19.1 | 1.16 | 21.9 | 0.78 | 0.1465969
150 | 0 | 0 | 0 | 0 | 0 | 0 | 1 | 0 | 0 | 0 | 1 | 0 | 0 | 0 | 0 | 0 | 1 | 0 | 0 | 1 | 0 | 0 | 0 | 1 | 0 | 0 | 0 | 0 | 0 | 0 | 1 | 0 | 0 | 0 | 0 | 0 | 0 | 0 | 1 | 0 | 0 | 0 | 1 | 0 | 0 | 0 | 1 | 1 | 0 | 353 | 100 | 15 | 100 | 18.6 | 1.15 | 21.43 | 0.75 | 0.172043
151 | 0 | 0 | 0 | 0 | 0 | 0 | 1 | 0 | 0 | 0 | 1 | 0 | 0 | 0 | 0 | 0 | 1 | 0 | 0 | 1 | 0 | 0 | 0 | 1 | 0 | 0 | 0 | 0 | 0 | 0 | 1 | 0 | 0 | 0 | 0 | 0 | 0 | 0 | 1 | 0 | 0 | 0 | 1 | 0 | 0 | 0 | 1 | 1 | 0 | 353 | 100 | 15 | 100 | 19.1 | 1.15 | 21.89 | 0.76 | 0.1361257
152 | 0 | 0 | 0 | 0 | 0 | 0 | 1 | 0 | 0 | 0 | 1 | 0 | 0 | 0 | 0 | 0 | 1 | 0 | 0 | 1 | 0 | 0 | 0 | 1 | 0 | 0 | 0 | 0 | 0 | 0 | 1 | 0 | 0 | 0 | 0 | 0 | 0 | 0 | 1 | 0 | 0 | 0 | 1 | 0 | 0 | 0 | 1 | 1 | 0 | 353 | 100 | 15 | 100 | 17.6 | 1.13 | 20.62 | 0.75 | 0.2556818
153 | 0 | 0 | 0 | 0 | 0 | 0 | 1 | 0 | 0 | 0 | 1 | 0 | 0 | 0 | 0 | 0 | 1 | 0 | 0 | 1 | 0 | 0 | 0 | 1 | 0 | 0 | 0 | 0 | 0 | 0 | 1 | 0 | 0 | 0 | 0 | 0 | 0 | 0 | 1 | 0 | 0 | 0 | 1 | 0 | 0 | 0 | 1 | 1 | 0 | 353 | 130 | 10 | 100 | 17.3 | 1.16 | 21.26 | 0.7 | 0.1849711
154 | 0 | 0 | 0 | 0 | 0 | 0 | 1 | 0 | 0 | 0 | 1 | 0 | 0 | 0 | 0 | 0 | 1 | 0 | 0 | 1 | 0 | 0 | 0 | 1 | 0 | 0 | 0 | 0 | 0 | 0 | 1 | 0 | 0 | 0 | 0 | 0 | 0 | 0 | 1 | 0 | 0 | 0 | 1 | 0 | 0 | 0 | 1 | 1 | 0 | 353 | 130 | 10 | 100 | 15.7 | 1.16 | 20 | 0.68 | 0.3375796
155 | 0 | 0 | 0 | 0 | 0 | 0 | 1 | 0 | 0 | 0 | 1 | 0 | 0 | 0 | 0 | 0 | 1 | 0 | 0 | 1 | 0 | 0 | 0 | 1 | 0 | 0 | 0 | 0 | 0 | 0 | 1 | 0 | 0 | 0 | 0 | 0 | 0 | 0 | 1 | 0 | 0 | 0 | 1 | 0 | 0 | 0 | 1 | 1 | 0 | 353 | 130 | 10 | 100 | 7.9 | 1.13 | 11.12 | 0.62 | 0.4303797
156 | 0 | 0 | 0 | 0 | 0 | 0 | 1 | 0 | 0 | 0 | 1 | 0 | 0 | 0 | 0 | 0 | 1 | 0 | 0 | 1 | 0 | 0 | 0 | 1 | 0 | 0 | 0 | 0 | 0 | 0 | 1 | 0 | 0 | 0 | 0 | 0 | 0 | 0 | 1 | 0 | 0 | 0 | 1 | 0 | 0 | 0 | 1 | 1 | 0 | 353 | 130 | 10 | 100 | 19.1 | 1.16 | 20.51 | 0.79 | 0.1413613
157 | 0 | 0 | 0 | 0 | 0 | 0 | 1 | 0 | 0 | 0 | 1 | 0 | 0 | 0 | 0 | 0 | 1 | 0 | 0 | 1 | 0 | 0 | 0 | 1 | 0 | 0 | 0 | 0 | 0 | 0 | 1 | 0 | 0 | 0 | 0 | 0 | 0 | 0 | 1 | 0 | 0 | 0 | 1 | 0 | 0 | 0 | 1 | 1 | 0 | 353 | 130 | 10 | 100 | 19.2 | 1.13 | 22.3 | 0.76 | 0.1875
158 | 0 | 0 | 0 | 0 | 0 | 0 | 1 | 0 | 0 | 0 | 1 | 0 | 0 | 0 | 0 | 0 | 1 | 0 | 0 | 1 | 0 | 0 | 0 | 1 | 0 | 0 | 0 | 0 | 0 | 0 | 1 | 0 | 0 | 0 | 0 | 0 | 0 | 0 | 1 | 0 | 0 | 0 | 1 | 0 | 0 | 0 | 1 | 1 | 0 | 353 | 130 | 10 | 100 | 18.4 | 1.13 | 22.31 | 0.74 | 0.2065217
159 | 0 | 0 | 0 | 0 | 0 | 0 | 1 | 0 | 0 | 0 | 1 | 0 | 0 | 0 | 0 | 0 | 1 | 0 | 0 | 1 | 0 | 0 | 0 | 1 | 0 | 0 | 0 | 0 | 0 | 0 | 1 | 0 | 0 | 0 | 0 | 0 | 0 | 0 | 1 | 0 | 0 | 0 | 1 | 0 | 0 | 0 | 1 | 1 | 0 | 353 | 130 | 10 | 100 | 18.4 | 1.12 | 21.9 | 0.75 | 0.1847826
160 | 0 | 0 | 0 | 0 | 0 | 0 | 1 | 0 | 0 | 0 | 1 | 0 | 0 | 0 | 0 | 0 | 1 | 0 | 0 | 1 | 0 | 0 | 0 | 1 | 0 | 0 | 0 | 0 | 0 | 0 | 1 | 0 | 0 | 0 | 0 | 0 | 0 | 0 | 1 | 0 | 0 | 0 | 1 | 0 | 0 | 0 | 1 | 1 | 0 | 353 | 130 | 10 | 100 | 19.6 | 1.14 | 22.36 | 0.77 | 0.1326531
161 | 0 | 0 | 0 | 0 | 0 | 0 | 1 | 0 | 0 | 0 | 1 | 0 | 0 | 0 | 0 | 0 | 1 | 0 | 0 | 1 | 0 | 0 | 0 | 1 | 0 | 0 | 0 | 0 | 0 | 0 | 1 | 0 | 0 | 0 | 0 | 0 | 0 | 0 | 1 | 0 | 0 | 0 | 1 | 0 | 0 | 0 | 1 | 1 | 0 | 353 | 130 | 10 | 100 | 18.1 | 1.13 | 20.71 | 0.77 | 0.2320442
162 | 0 | 0 | 0 | 0 | 0 | 1 | 0 | 0 | 0 | 0 | 1 | 0 | 0 | 0 | 0 | 0 | 0 | 0 | 1 | 1 | 0 | 1 | 0 | 0 | 0 | 0 | 1 | 0 | 0 | 0 | 0 | 0 | 0 | 0 | 0 | 0 | 1 | 0 | 0 | 0 | 0 | 0 | 1 | 0 | 0 | 0 | 1 | 1 | 0 | 300 | 100 | 10 | 100 | 16.74 | 1.082 | 21.01 | 0.736 | 0.202509
163 | 0 | 0 | 0 | 0 | 0 | 0 | 1 | 0 | 0 | 0 | 1 | 0 | 0 | 0 | 0 | 0 | 0 | 0 | 1 | 1 | 0 | 0 | 1 | 0 | 0 | 0 | 0 | 1 | 0 | 0 | 0 | 0 | 0 | 0 | 0 | 0 | 0 | 1 | 0 | 0 | 0 | 0 | 1 | 0 | 0 | 0 | 1 | 1 | 0 | 300 | 70 | 60 | 100 | 12.75 | 1.04 | 17.75 | 0.69 | 0.06509804
164 | 1 | 0 | 0 | 0 | 0 | 0 | 0 | 0 | 0 | 1 | 0 | 0 | 0 | 0 | 0 | 0 | 0 | 0 | 1 | 1 | 0 | 0 | 1 | 0 | 0 | 0 | 0 | 1 | 0 | 0 | 0 | 0 | 0 | 0 | 0 | 0 | 0 | 0 | 1 | 0 | 0 | 0 | 1 | 0 | 0 | 0 | 1 | 0 | 1 | 360 | 110 | 70 | 100 | 20.7 | 1.11 | 24 | 0.78 | 0.01449275
165 | 0 | 0 | 0 | 0 | 0 | 1 | 0 | 0 | 0 | 0 | 1 | 0 | 0 | 0 | 0 | 0 | 0 | 0 | 1 | 1 | 0 | 1 | 0 | 0 | 0 | 0 | 1 | 0 | 0 | 0 | 0 | 0 | 0 | 0 | 0 | 0 | 1 | 0 | 0 | 0 | 0 | 0 | 1 | 0 | 0 | 0 | 1 | 1 | 0 | 350 | 100 | 10 | 100 | 13.8 | 1.04 | 21.1 | 0.63 | 0.1594203
166 | 0 | 0 | 0 | 0 | 0 | 1 | 0 | 0 | 1 | 0 | 0 | 0 | 0 | 0 | 0 | 0 | 0 | 0 | 1 | 1 | 0 | 0 | 0 | 0 | 0 | 1 | 0 | 0 | 0 | 1 | 0 | 0 | 0 | 0 | 0 | 0 | 0 | 0 | 1 | 0 | 0 | 0 | 1 | 0 | 0 | 0 | 1 | 0 | 1 | 230 | 100 | 10 | 100 | 8.95 | 0.99 | 15.6 | 0.58 | 0.0301676
167 | 0 | 0 | 0 | 0 | 0 | 1 | 0 | 0 | 1 | 0 | 0 | 0 | 0 | 0 | 0 | 0 | 0 | 0 | 1 | 1 | 0 | 0 | 0 | 0 | 0 | 1 | 0 | 0 | 0 | 1 | 0 | 0 | 0 | 0 | 0 | 0 | 0 | 0 | 1 | 0 | 0 | 0 | 1 | 0 | 0 | 0 | 1 | 0 | 1 | 50 | 100 | 10 | 100 | 4.28 | 0.81 | 8.4 | 0.63 | -0.01401869
168 | 0 | 0 | 0 | 0 | 0 | 1 | 0 | 0 | 0 | 0 | 1 | 0 | 0 | 0 | 0 | 0 | 0 | 0 | 1 | 1 | 0 | 0 | 0 | 0 | 0 | 1 | 0 | 0 | 0 | 1 | 0 | 0 | 0 | 0 | 0 | 0 | 0 | 0 | 1 | 0 | 0 | 0 | 1 | 0 | 0 | 0 | 1 | 1 | 0 | 230 | 100 | 10 | 100 | 12.3 | 1 | 23 | 0.54 | 0.5609756
169 | 0 | 0 | 0 | 0 | 0 | 1 | 0 | 0 | 0 | 0 | 1 | 0 | 0 | 0 | 0 | 0 | 0 | 0 | 1 | 1 | 0 | 0 | 0 | 0 | 0 | 1 | 0 | 0 | 0 | 1 | 0 | 0 | 0 | 0 | 0 | 0 | 0 | 0 | 1 | 0 | 0 | 0 | 1 | 0 | 0 | 0 | 1 | 1 | 0 | 50 | 100 | 10 | 100 | 8.3 | 1.07 | 13.7 | 0.56 | 0.1686747
170 | 0 | 0 | 0 | 0 | 0 | 0 | 1 | 0 | 0 | 0 | 1 | 0 | 0 | 0 | 0 | 0 | 0 | 0 | 1 | 1 | 0 | 0 | 0 | 0 | 1 | 0 | 1 | 0 | 0 | 0 | 0 | 0 | 0 | 0 | 0 | 0 | 1 | 0 | 0 | 0 | 0 | 0 | 1 | 0 | 0 | 0 | 1 | 1 | 0 | 250 | 100 | 10 | 100 | 13.9 | 1 | 19.47 | 0.712 | 0.352518
171 | 0 | 0 | 0 | 0 | 0 | 0 | 1 | 0 | 0 | 0 | 1 | 0 | 0 | 0 | 0 | 0 | 0 | 0 | 1 | 1 | 0 | 0 | 0 | 0 | 1 | 0 | 1 | 0 | 0 | 0 | 0 | 0 | 0 | 0 | 0 | 0 | 1 | 0 | 0 | 0 | 0 | 0 | 1 | 0 | 0 | 0 | 1 | 1 | 0 | 250 | 100 | 10 | 100 | 8.8 | 0.86 | 16 | 0.64 | 0.3181818
172 | 0 | 1 | 0 | 0 | 0 | 0 | 0 | 0 | 1 | 0 | 0 | 0 | 0 | 0 | 0 | 0 | 0 | 0 | 1 | 1 | 0 | 0 | 0 | 1 | 0 | 0 | 0 | 0 | 0 | 0 | 1 | 0 | 0 | 0 | 0 | 0 | 0 | 0 | 1 | 0 | 0 | 0 | 1 | 0 | 0 | 1 | 0 | 0 | 1 | 560 | 95 | 6 | 100 | 17.29 | 1.06 | 21.18 | 0.77 | 0.03065356
173 | 0 | 0 | 0 | 0 | 0 | 0 | 1 | 0 | 0 | 0 | 1 | 0 | 0 | 0 | 0 | 0 | 0 | 0 | 1 | 1 | 0 | 0 | 0 | 1 | 0 | 0 | 0 | 0 | 0 | 0 | 0 | 0 | 1 | 0 | 0 | 0 | 1 | 0 | 0 | 0 | 0 | 0 | 1 | 0 | 0 | 1 | 0 | 1 | 0 | 450 | 100 | 1 | 100 | 7.1 | 0.789 | 20.6 | 0.434 | -0.915493
174 | 0 | 0 | 0 | 0 | 0 | 0 | 1 | 0 | 0 | 0 | 1 | 0 | 0 | 0 | 0 | 0 | 0 | 0 | 1 | 1 | 0 | 0 | 0 | 1 | 0 | 0 | 0 | 0 | 0 | 0 | 0 | 0 | 1 | 0 | 0 | 0 | 1 | 0 | 0 | 0 | 0 | 0 | 1 | 0 | 0 | 1 | 0 | 1 | 0 | 450 | 100 | 15 | 100 | 12 | 0.022 | 0.886 | 0.628 | -0.3416667
175 | 0 | 0 | 0 | 0 | 0 | 0 | 1 | 0 | 0 | 0 | 1 | 0 | 0 | 0 | 0 | 0 | 0 | 0 | 1 | 1 | 0 | 0 | 0 | 1 | 0 | 0 | 0 | 0 | 0 | 0 | 0 | 0 | 1 | 0 | 0 | 0 | 1 | 0 | 0 | 0 | 0 | 0 | 1 | 0 | 0 | 1 | 0 | 1 | 0 | 450 | 100 | 60 | 100 | 12.8 | 0.911 | 22.4 | 0.626 | -0.3125
176 | 0 | 0 | 0 | 0 | 0 | 0 | 1 | 0 | 0 | 0 | 1 | 0 | 0 | 0 | 0 | 0 | 0 | 0 | 1 | 1 | 0 | 0 | 0 | 1 | 0 | 0 | 0 | 0 | 0 | 0 | 1 | 0 | 0 | 0 | 1 | 0 | 0 | 0 | 0 | 0 | 0 | 0 | 1 | 0 | 0 | 0 | 1 | 1 | 0 | 270 | 100 | 3 | 100 | 13.31 | 0.96 | 20.95 | 0.66 | -0.1209617
177 | 0 | 0 | 0 | 0 | 0 | 0 | 1 | 0 | 0 | 0 | 1 | 0 | 0 | 0 | 0 | 0 | 0 | 0 | 1 | 1 | 0 | 0 | 0 | 1 | 0 | 0 | 0 | 0 | 0 | 0 | 1 | 0 | 0 | 0 | 1 | 0 | 0 | 0 | 0 | 0 | 0 | 0 | 1 | 0 | 0 | 0 | 1 | 1 | 0 | 270 | 100 | 3 | 100 | 17.94 | 1.03 | 23.08 | 0.75 | -0.008918618
178 | 0 | 0 | 0 | 0 | 0 | 0 | 1 | 0 | 0 | 0 | 1 | 0 | 0 | 0 | 0 | 0 | 0 | 0 | 1 | 1 | 0 | 0 | 0 | 1 | 0 | 0 | 0 | 0 | 0 | 0 | 0 | 0 | 1 | 0 | 0 | 0 | 1 | 0 | 0 | 0 | 0 | 1 | 0 | 0 | 0 | 0 | 1 | 1 | 0 | 500 | 105 | 10 | 100 | 18.18 | 1.1 | 22.95 | 0.72 | 0.0379538
179 | 0 | 0 | 0 | 0 | 0 | 1 | 0 | 0 | 0 | 0 | 1 | 0 | 0 | 0 | 0 | 0 | 0 | 0 | 1 | 1 | 0 | 0 | 0 | 1 | 0 | 0 | 0 | 0 | 0 | 0 | 0 | 0 | 1 | 0 | 0 | 0 | 1 | 0 | 0 | 0 | 0 | 1 | 0 | 0 | 0 | 0 | 1 | 1 | 0 | 500 | 105 | 10 | 100 | 16.19 | 1.05 | 22.54 | 0.684 | 0.1111797
180 | 0 | 0 | 0 | 0 | 0 | 0 | 1 | 0 | 0 | 0 | 1 | 0 | 0 | 1 | 0 | 0 | 0 | 0 | 0 | 1 | 0 | 0 | 0 | 1 | 0 | 0 | 0 | 0 | 0 | 0 | 1 | 0 | 0 | 0 | 0 | 0 | 1 | 0 | 0 | 0 | 1 | 0 | 0 | 0 | 1 | 0 | 0 | 1 | 0 | 480 | 100 | 45 | 100 | 14.8 | 1.03 | 19.2 | 0.75 | 0.1756757
181 | 0 | 0 | 0 | 0 | 0 | 0 | 1 | 0 | 0 | 0 | 1 | 0 | 0 | 0 | 0 | 0 | 1 | 0 | 0 | 1 | 0 | 0 | 0 | 1 | 0 | 0 | 0 | 0 | 0 | 0 | 1 | 0 | 0 | 0 | 0 | 0 | 0 | 0 | 1 | 0 | 0 | 0 | 1 | 0 | 0 | 0 | 1 | 1 | 0 | 400 | 100 | 60 | 120 | 18.28 | 1.039 | 23.49 | 0.749 | 0.06455142
182 | 0 | 0 | 0 | 0 | 0 | 0 | 1 | 0 | 0 | 0 | 1 | 0 | 0 | 0 | 0 | 0 | 1 | 0 | 0 | 1 | 0 | 0 | 0 | 1 | 0 | 0 | 0 | 0 | 0 | 0 | 1 | 0 | 0 | 0 | 0 | 0 | 0 | 0 | 1 | 0 | 0 | 0 | 1 | 0 | 0 | 0 | 1 | 1 | 0 | 400 | 100 | 60 | 120 | 19.6 | 1.081 | 23.82 | 0.762 | 0.001020408
183 | 0 | 0 | 0 | 0 | 0 | 1 | 0 | 0 | 0 | 0 | 1 | 0 | 0 | 0 | 0 | 0 | 0 | 0 | 1 | 1 | 0 | 0 | 0 | 1 | 0 | 0 | 0 | 0 | 0 | 0 | 1 | 0 | 0 | 0 | 0 | 0 | 0 | 0 | 1 | 0 | 0 | 0 | 1 | 0 | 0 | 0 | 1 | 1 | 0 | 400 | 105 | 10 | 125 | 13.2 | 1.14 | 19.2 | 0.6 | 0.2424242
184 | 0 | 0 | 0 | 0 | 0 | 0 | 1 | 0 | 0 | 0 | 1 | 0 | 0 | 0 | 0 | 0 | 0 | 0 | 1 | 1 | 0 | 0 | 0 | 1 | 0 | 0 | 0 | 0 | 0 | 0 | 1 | 0 | 0 | 0 | 0 | 0 | 0 | 0 | 1 | 0 | 0 | 0 | 1 | 0 | 0 | 0 | 1 | 1 | 0 | 400 | 105 | 10 | 125 | 20.2 | 1.14 | 22.5 | 0.79 | 0.09405941
185 | 0 | 0 | 0 | 0 | 0 | 0 | 1 | 0 | 0 | 0 | 1 | 0 | 0 | 0 | 0 | 0 | 1 | 0 | 0 | 1 | 0 | 0 | 0 | 1 | 0 | 0 | 0 | 0 | 0 | 0 | 1 | 0 | 0 | 0 | 0 | 0 | 0 | 0 | 1 | 0 | 0 | 0 | 1 | 0 | 1 | 0 | 0 | 1 | 0 | 500 | 145 | 40 | 130 | 17.14 | 1.114 | 22.042 | 0.698 | 0.1242707
186 | 0 | 0 | 0 | 0 | 0 | 0 | 1 | 0 | 0 | 0 | 1 | 0 | 0 | 0 | 0 | 0 | 0 | 0 | 1 | 1 | 0 | 0 | 0 | 1 | 0 | 0 | 0 | 0 | 0 | 0 | 1 | 0 | 0 | 0 | 0 | 0 | 0 | 0 | 1 | 0 | 0 | 0 | 1 | 0 | 1 | 0 | 0 | 1 | 0 | 500 | 145 | 40 | 130 | 17.24 | 1.105 | 21.06 | 0.74 | 0.2523202
187 | 0 | 0 | 0 | 0 | 0 | 0 | 1 | 0 | 0 | 0 | 1 | 0 | 0 | 0 | 0 | 0 | 0 | 0 | 1 | 1 | 0 | 0 | 0 | 1 | 0 | 0 | 0 | 0 | 0 | 0 | 0 | 0 | 0 | 1 | 1 | 0 | 0 | 0 | 0 | 0 | 0 | 0 | 1 | 0 | 0 | 0 | 1 | 1 | 0 | 550 | 100 | 10 | 130 | 17.14 | 1.06 | 21 | 0.77 | 0.3418903
188 | 0 | 0 | 0 | 0 | 0 | 0 | 1 | 0 | 0 | 0 | 1 | 0 | 0 | 0 | 0 | 0 | 0 | 0 | 1 | 1 | 0 | 0 | 0 | 1 | 0 | 0 | 0 | 0 | 0 | 0 | 0 | 0 | 0 | 1 | 1 | 0 | 0 | 0 | 0 | 0 | 0 | 0 | 1 | 0 | 0 | 0 | 1 | 1 | 0 | 550 | 100 | 10 | 130 | 13.09 | 1.01 | 18.26 | 0.71 | 0.5614973
189 | 0 | 0 | 0 | 0 | 0 | 0 | 1 | 0 | 0 | 0 | 1 | 0 | 0 | 0 | 0 | 0 | 0 | 0 | 1 | 1 | 0 | 0 | 0 | 1 | 0 | 0 | 0 | 0 | 0 | 0 | 0 | 0 | 0 | 1 | 1 | 0 | 0 | 0 | 0 | 0 | 0 | 0 | 1 | 0 | 0 | 0 | 1 | 1 | 0 | 550 | 100 | 10 | 130 | 16.39 | 1.06 | 20.35 | 0.76 | 0.3154362
190 | 0 | 0 | 0 | 0 | 0 | 1 | 0 | 0 | 0 | 0 | 1 | 0 | 0 | 0 | 0 | 0 | 0 | 0 | 1 | 1 | 0 | 1 | 0 | 0 | 0 | 0 | 1 | 0 | 0 | 0 | 0 | 0 | 0 | 0 | 0 | 0 | 1 | 0 | 0 | 0 | 0 | 0 | 1 | 1 | 0 | 0 | 0 | 1 | 0 | 290 | 110 | 60 | 130 | 11.26 | 0.887 | 21.57 | 0.6 | 0.2904085
191 | 0 | 0 | 0 | 0 | 0 | 0 | 1 | 0 | 0 | 0 | 1 | 0 | 0 | 0 | 0 | 0 | 0 | 0 | 1 | 1 | 0 | 1 | 0 | 0 | 0 | 0 | 1 | 0 | 0 | 0 | 0 | 0 | 0 | 0 | 0 | 0 | 1 | 0 | 0 | 1 | 0 | 0 | 0 | 1 | 0 | 0 | 0 | 1 | 0 | 300 | 100 | 90 | 150 | 6.11 | 0.74 | 13.27 | 0.65 | 0.04746318
192 | 0 | 0 | 0 | 0 | 0 | 0 | 1 | 0 | 0 | 0 | 1 | 0 | 0 | 0 | 0 | 0 | 0 | 0 | 1 | 1 | 0 | 1 | 0 | 0 | 0 | 0 | 1 | 0 | 0 | 0 | 0 | 0 | 0 | 0 | 0 | 0 | 1 | 0 | 0 | 1 | 0 | 0 | 0 | 1 | 0 | 0 | 0 | 1 | 0 | 300 | 100 | 90 | 150 | 6.81 | 0.76 | 14.2 | 0.65 | 0.02790015
193 | 0 | 0 | 0 | 0 | 0 | 0 | 1 | 0 | 0 | 0 | 1 | 0 | 0 | 0 | 0 | 0 | 0 | 0 | 1 | 1 | 0 | 1 | 0 | 0 | 0 | 0 | 1 | 0 | 0 | 0 | 0 | 0 | 0 | 0 | 0 | 0 | 1 | 0 | 0 | 1 | 0 | 0 | 0 | 1 | 0 | 0 | 0 | 1 | 0 | 300 | 100 | 90 | 150 | 8.44 | 0.79 | 16.75 | 0.66 | 0.1540284
194 | 0 | 0 | 0 | 0 | 0 | 0 | 1 | 0 | 0 | 0 | 1 | 0 | 0 | 0 | 0 | 0 | 0 | 0 | 1 | 1 | 0 | 1 | 0 | 0 | 0 | 0 | 1 | 0 | 0 | 0 | 0 | 0 | 0 | 0 | 1 | 0 | 0 | 0 | 0 | 0 | 0 | 0 | 1 | 1 | 0 | 0 | 0 | 1 | 0 | 335 | 100 | 75 | 200 | 13.2 | 0.92 | 19.5 | 0.735 | 0.06818182
195 | 0 | 0 | 0 | 0 | 0 | 0 | 1 | 0 | 0 | 0 | 1 | 0 | 0 | 0 | 0 | 0 | 0 | 0 | 1 | 1 | 0 | 1 | 0 | 0 | 0 | 0 | 1 | 0 | 0 | 0 | 0 | 0 | 0 | 0 | 1 | 0 | 0 | 0 | 0 | 0 | 0 | 0 | 1 | 1 | 0 | 0 | 0 | 1 | 0 | 311 | 100 | 75 | 200 | 11.3 | 0.88 | 18 | 0.718 | 0.1061947
196 | 0 | 0 | 0 | 0 | 0 | 0 | 1 | 0 | 0 | 0 | 1 | 0 | 0 | 0 | 0 | 0 | 0 | 0 | 1 | 1 | 0 | 1 | 0 | 0 | 0 | 0 | 1 | 0 | 0 | 0 | 0 | 0 | 0 | 0 | 1 | 0 | 0 | 0 | 0 | 0 | 0 | 0 | 1 | 1 | 0 | 0 | 0 | 1 | 0 | 287 | 100 | 75 | 200 | 8.4 | 0.84 | 15.46 | 0.651 | 0.08690476
197 | 0 | 0 | 0 | 0 | 0 | 1 | 0 | 0 | 0 | 0 | 1 | 0 | 0 | 0 | 0 | 0 | 0 | 0 | 1 | 1 | 0 | 0 | 0 | 0 | 0 | 1 | 0 | 0 | 0 | 1 | 0 | 0 | 0 | 0 | 0 | 0 | 1 | 0 | 0 | 0 | 0 | 0 | 1 | 0 | 0 | 0 | 1 | 1 | 0 | 280 | 100 | 10 | 200 | 15.23 | 1.06 | 20.14 | 0.71 | 0.3716349
198 | 0 | 0 | 0 | 0 | 0 | 1 | 0 | 0 | 0 | 0 | 1 | 0 | 0 | 0 | 0 | 0 | 0 | 0 | 1 | 1 | 0 | 0 | 0 | 1 | 0 | 0 | 0 | 0 | 1 | 0 | 0 | 0 | 0 | 0 | 0 | 0 | 0 | 0 | 1 | 0 | 0 | 1 | 0 | 0 | 0 | 0 | 1 | 1 | 0 | 400 | 100 | 60 | 200 | 18.6 | 1.11 | 21.9 | 0.76 | 0.1236559
199 | 0 | 0 | 0 | 0 | 0 | 1 | 0 | 0 | 0 | 0 | 1 | 0 | 0 | 0 | 0 | 0 | 0 | 0 | 1 | 1 | 0 | 0 | 0 | 1 | 0 | 0 | 0 | 0 | 1 | 0 | 0 | 0 | 0 | 0 | 0 | 0 | 0 | 0 | 1 | 0 | 0 | 1 | 0 | 0 | 0 | 0 | 1 | 1 | 0 | 400 | 100 | 60 | 200 | 17.54 | 1.1 | 21.5 | 0.74 | 0.09977195
200 | 0 | 0 | 0 | 0 | 0 | 0 | 1 | 0 | 0 | 0 | 0 | 1 | 0 | 0 | 0 | 0 | 0 | 0 | 1 | 1 | 0 | 1 | 0 | 0 | 0 | 0 | 1 | 0 | 0 | 0 | 0 | 0 | 0 | 0 | 0 | 0 | 0 | 0 | 1 | 0 | 0 | 0 | 1 | 0 | 0 | 0 | 1 | 1 | 0 | 350 | 100 | 15 | 230 | 13.5 | 1.05 | 20.25 | 0.63 | 0.07407407
201 | 0 | 0 | 0 | 0 | 0 | 0 | 1 | 0 | 0 | 0 | 0 | 1 | 0 | 0 | 0 | 0 | 0 | 0 | 1 | 1 | 0 | 1 | 0 | 0 | 0 | 0 | 1 | 0 | 0 | 0 | 0 | 0 | 0 | 0 | 0 | 0 | 0 | 0 | 1 | 0 | 0 | 0 | 1 | 0 | 0 | 0 | 1 | 1 | 0 | 350 | 100 | 15 | 230 | 11.2 | 1.02 | 19.9 | 0.55 | 0.1071429
202 | 0 | 0 | 0 | 0 | 0 | 0 | 1 | 0 | 0 | 0 | 0 | 1 | 0 | 0 | 0 | 0 | 0 | 0 | 1 | 1 | 0 | 1 | 0 | 0 | 0 | 0 | 1 | 0 | 0 | 0 | 0 | 0 | 0 | 0 | 0 | 0 | 0 | 0 | 1 | 0 | 0 | 0 | 1 | 0 | 0 | 0 | 1 | 1 | 0 | 350 | 100 | 15 | 230 | 4.77 | 0.73 | 18.2 | 0.36 | 0.5031447
203 | 0 | 0 | 0 | 0 | 0 | 0 | 1 | 0 | 0 | 0 | 0 | 1 | 0 | 0 | 0 | 0 | 0 | 0 | 1 | 1 | 0 | 1 | 0 | 0 | 0 | 0 | 1 | 0 | 0 | 0 | 0 | 0 | 0 | 0 | 0 | 0 | 0 | 0 | 1 | 0 | 0 | 0 | 1 | 0 | 0 | 0 | 1 | 1 | 0 | 350 | 100 | 15 | 230 | 5.26 | 0.93 | 11.73 | 0.48 | 0.4220532
204 | 0 | 0 | 0 | 0 | 0 | 1 | 0 | 0 | 0 | 0 | 1 | 0 | 0 | 0 | 0 | 0 | 0 | 0 | 1 | 1 | 0 | 1 | 0 | 0 | 0 | 0 | 1 | 0 | 0 | 0 | 0 | 0 | 0 | 0 | 0 | 0 | 0 | 0 | 1 | 0 | 0 | 0 | 1 | 0 | 0 | 0 | 1 | 1 | 0 | 250 | 100 | 10 | 400 | 13.4 | 1.03 | 22.4 | 0.578 | 0.5470149
205 | 0 | 1 | 0 | 0 | 0 | 0 | 0 | 0 | 1 | 0 | 0 | 0 | 0 | 0 | 0 | 0 | 0 | 0 | 1 | 1 | 0 | 1 | 0 | 0 | 0 | 0 | 1 | 0 | 0 | 0 | 0 | 0 | 0 | 0 | 1 | 0 | 0 | 0 | 0 | 0 | 0 | 0 | 1 | 1 | 0 | 0 | 0 | 0 | 1 | 311 | 110 | 80 | 400 | 0.71 | 0.19 | 7.45 | 0.391 | -1.661972
206 | 0 | 1 | 0 | 0 | 0 | 0 | 0 | 0 | 1 | 0 | 0 | 0 | 0 | 0 | 0 | 0 | 0 | 0 | 1 | 1 | 0 | 1 | 0 | 0 | 0 | 0 | 1 | 0 | 0 | 0 | 0 | 0 | 0 | 0 | 1 | 0 | 0 | 0 | 0 | 0 | 0 | 0 | 1 | 1 | 0 | 0 | 0 | 0 | 1 | 311 | 110 | 80 | 400 | 2.39 | 0.68 | 9.6 | 0.334 | 0.0041841
207 | 0 | 1 | 0 | 0 | 0 | 0 | 0 | 0 | 1 | 0 | 0 | 0 | 0 | 0 | 0 | 0 | 0 | 0 | 1 | 1 | 0 | 1 | 0 | 0 | 0 | 0 | 1 | 0 | 0 | 0 | 0 | 0 | 0 | 0 | 1 | 0 | 0 | 0 | 0 | 0 | 0 | 0 | 1 | 1 | 0 | 0 | 0 | 0 | 1 | 311 | 110 | 80 | 400 | 1.38 | 0.64 | 8.08 | 0.309 | -0.1521739
208 | 0 | 1 | 0 | 0 | 0 | 0 | 0 | 0 | 1 | 0 | 0 | 0 | 0 | 0 | 0 | 0 | 0 | 0 | 1 | 1 | 0 | 1 | 0 | 0 | 0 | 0 | 1 | 0 | 0 | 0 | 0 | 0 | 0 | 0 | 1 | 0 | 0 | 0 | 0 | 0 | 0 | 0 | 1 | 1 | 0 | 0 | 0 | 0 | 1 | 311 | 110 | 80 | 400 | 1.18 | 0.49 | 8.31 | 0.29 | -0.1864407
209 | 0 | 1 | 0 | 0 | 0 | 0 | 0 | 0 | 1 | 0 | 0 | 0 | 0 | 0 | 0 | 0 | 0 | 0 | 1 | 1 | 0 | 1 | 0 | 0 | 0 | 0 | 1 | 0 | 0 | 0 | 0 | 0 | 0 | 0 | 1 | 0 | 0 | 0 | 0 | 0 | 0 | 0 | 1 | 1 | 0 | 0 | 0 | 0 | 1 | 311 | 110 | 80 | 400 | 0.69 | 0.31 | 7.77 | 0.292 | -0.08695652
210 | 0 | 1 | 0 | 0 | 0 | 0 | 0 | 0 | 1 | 0 | 0 | 0 | 0 | 0 | 0 | 0 | 0 | 0 | 1 | 1 | 0 | 1 | 0 | 0 | 0 | 0 | 1 | 0 | 0 | 0 | 0 | 0 | 0 | 0 | 1 | 0 | 0 | 0 | 0 | 0 | 0 | 0 | 1 | 1 | 0 | 0 | 0 | 0 | 1 | 311 | 110 | 80 | 400 | 0.28 | 0.15 | 5.53 | 0.292 | -0.5714286
211 | 0 | 0 | 0 | 0 | 1 | 0 | 0 | 0 | 0 | 0 | 1 | 0 | 0 | 0 | 1 | 0 | 0 | 0 | 0 | 1 | 0 | 0 | 0 | 1 | 0 | 0 | 0 | 0 | 0 | 0 | 1 | 0 | 0 | 0 | 0 | 0 | 1 | 0 | 0 | 0 | 0 | 0 | 1 | 0 | 0 | 0 | 1 | 1 | 0 | 720 | 100 | 30 | 400 | 17.8 | 1.1 | 22.3 | 0.73 | 0.02808989
212 | 0 | 0 | 0 | 0 | 0 | 1 | 0 | 0 | 0 | 0 | 1 | 0 | 0 | 0 | 0 | 0 | 0 | 0 | 1 | 1 | 0 | 0 | 0 | 1 | 0 | 0 | 0 | 0 | 0 | 0 | 1 | 0 | 0 | 0 | 0 | 0 | 0 | 0 | 1 | 0 | 0 | 0 | 1 | 0 | 0 | 0 | 1 | 1 | 0 | 400 | 100 | 90 | 400 | 7.66 | 0.99 | 17.92 | 0.42 | -0.6305483
213 | 0 | 0 | 1 | 0 | 0 | 0 | 0 | 0 | 1 | 0 | 0 | 0 | 0 | 0 | 0 | 0 | 0 | 0 | 1 | 1 | 0 | 0 | 0 | 0 | 0 | 1 | 0 | 0 | 0 | 1 | 0 | 0 | 0 | 0 | 0 | 0 | 0 | 0 | 1 | 0 | 0 | 0 | 1 | 0 | 0 | 0 | 1 | 0 | 1 | 300 | 100 | 15 | 500 | 8.24 | 0.93 | 14 | 0.643 | 0.02305825
214 | 0 | 0 | 1 | 0 | 0 | 0 | 0 | 0 | 1 | 0 | 0 | 0 | 0 | 0 | 0 | 0 | 0 | 0 | 1 | 1 | 0 | 0 | 0 | 0 | 0 | 1 | 0 | 0 | 0 | 1 | 0 | 0 | 0 | 0 | 0 | 0 | 0 | 0 | 1 | 0 | 0 | 0 | 1 | 0 | 0 | 0 | 1 | 0 | 1 | 300 | 100 | 15 | 500 | 8.24 | 0.93 | 14 | 0.643 | 0.02305825
215 | 0 | 0 | 1 | 0 | 0 | 0 | 0 | 0 | 1 | 0 | 0 | 0 | 0 | 0 | 0 | 0 | 0 | 0 | 1 | 1 | 0 | 0 | 0 | 0 | 0 | 1 | 0 | 0 | 0 | 1 | 0 | 0 | 0 | 0 | 0 | 0 | 0 | 0 | 1 | 0 | 0 | 0 | 1 | 0 | 0 | 0 | 1 | 0 | 1 | 300 | 100 | 15 | 500 | 8.24 | 0.93 | 14 | 0.643 | 0.02305825
216 | 0 | 0 | 1 | 0 | 0 | 0 | 0 | 0 | 1 | 0 | 0 | 0 | 0 | 0 | 0 | 0 | 0 | 0 | 1 | 1 | 0 | 0 | 0 | 0 | 0 | 1 | 0 | 0 | 0 | 1 | 0 | 0 | 0 | 0 | 0 | 0 | 0 | 0 | 1 | 0 | 0 | 0 | 1 | 0 | 0 | 0 | 1 | 0 | 1 | 300 | 100 | 15 | 500 | 8.24 | 0.93 | 14 | 0.643 | 0.02305825
217 | 0 | 0 | 1 | 0 | 0 | 0 | 0 | 0 | 1 | 0 | 0 | 0 | 0 | 0 | 0 | 0 | 0 | 0 | 1 | 1 | 0 | 0 | 0 | 0 | 0 | 1 | 0 | 0 | 0 | 1 | 0 | 0 | 0 | 0 | 0 | 0 | 0 | 0 | 1 | 0 | 0 | 0 | 1 | 0 | 0 | 0 | 1 | 0 | 1 | 300 | 100 | 15 | 500 | 8.24 | 0.93 | 14 | 0.643 | 0.02305825
218 | 0 | 0 | 1 | 0 | 0 | 0 | 0 | 0 | 1 | 0 | 0 | 0 | 0 | 0 | 0 | 0 | 0 | 0 | 1 | 1 | 0 | 0 | 0 | 0 | 0 | 1 | 0 | 0 | 0 | 1 | 0 | 0 | 0 | 0 | 0 | 0 | 0 | 0 | 1 | 0 | 0 | 0 | 1 | 0 | 0 | 0 | 1 | 0 | 1 | 300 | 100 | 15 | 500 | 8.24 | 0.93 | 14 | 0.643 | 0.02305825
219 | 0 | 0 | 1 | 0 | 0 | 0 | 0 | 0 | 1 | 0 | 0 | 0 | 0 | 0 | 0 | 0 | 0 | 0 | 1 | 1 | 0 | 0 | 0 | 0 | 0 | 1 | 0 | 0 | 0 | 1 | 0 | 0 | 0 | 0 | 0 | 0 | 0 | 0 | 1 | 0 | 0 | 0 | 1 | 0 | 0 | 0 | 1 | 0 | 1 | 300 | 100 | 15 | 500 | 8.24 | 0.93 | 14 | 0.643 | 0.02305825
220 | 0 | 0 | 1 | 0 | 0 | 0 | 0 | 0 | 1 | 0 | 0 | 0 | 0 | 0 | 0 | 0 | 0 | 0 | 1 | 1 | 0 | 0 | 0 | 0 | 0 | 1 | 0 | 0 | 0 | 1 | 0 | 0 | 0 | 0 | 0 | 0 | 0 | 0 | 1 | 0 | 0 | 0 | 1 | 0 | 0 | 0 | 1 | 0 | 1 | 300 | 100 | 15 | 500 | 8.24 | 0.93 | 14 | 0.643 | 0.02305825
221 | 0 | 0 | 0 | 0 | 0 | 1 | 0 | 0 | 0 | 1 | 0 | 0 | 0 | 0 | 0 | 0 | 0 | 0 | 1 | 1 | 0 | 0 | 0 | 0 | 0 | 1 | 0 | 0 | 0 | 1 | 0 | 0 | 0 | 0 | 0 | 0 | 1 | 0 | 0 | 0 | 0 | 0 | 1 | 0 | 0 | 0 | 1 | 1 | 0 | 350 | 100 | 10 | 500 | 15.52 | 1.05 | 20.53 | 0.72 | 0.2094072
222 | 0 | 0 | 0 | 0 | 0 | 1 | 0 | 0 | 0 | 1 | 0 | 0 | 0 | 0 | 0 | 0 | 0 | 0 | 1 | 1 | 0 | 0 | 0 | 0 | 0 | 1 | 0 | 0 | 0 | 1 | 0 | 0 | 0 | 0 | 0 | 0 | 1 | 0 | 0 | 0 | 0 | 0 | 1 | 0 | 0 | 0 | 1 | 1 | 0 | 350 | 100 | 10 | 500 | 11.49 | 0.96 | 18.71 | 0.64 | 0.3359443
223 | 0 | 1 | 0 | 0 | 0 | 0 | 0 | 1 | 0 | 0 | 0 | 0 | 0 | 0 | 0 | 0 | 0 | 0 | 1 | 1 | 0 | 0 | 0 | 0 | 0 | 1 | 0 | 0 | 0 | 1 | 0 | 0 | 0 | 0 | 0 | 0 | 0 | 0 | 1 | 0 | 0 | 0 | 1 | 0 | 0 | 0 | 1 | 0 | 1 | 293 | 100 | 10 | 1000 | 15.7 | 1.07 | 19.3 | 0.76 | 0.01910828
224 | 0 | 0 | 0 | 1 | 0 | 0 | 0 | 0 | 0 | 0 | 1 | 0 | 0 | 0 | 0 | 0 | 0 | 0 | 1 | 1 | 0 | 0 | 0 | 0 | 0 | 1 | 0 | 0 | 0 | 1 | 0 | 0 | 0 | 0 | 0 | 0 | 0 | 0 | 1 | 0 | 0 | 0 | 1 | 0 | 0 | 0 | 1 | 1 | 0 | 250 | 100 | 10 | 1000 | 12.93 | 1.08 | 19.01 | 0.63 | 0.2513534
225 | 0 | 0 | 0 | 0 | 0 | 1 | 0 | 0 | 0 | 0 | 1 | 0 | 0 | 0 | 0 | 0 | 0 | 0 | 1 | 1 | 0 | 1 | 0 | 0 | 0 | 0 | 1 | 0 | 0 | 0 | 0 | 0 | 0 | 0 | 0 | 0 | 1 | 0 | 0 | 1 | 0 | 0 | 0 | 0 | 0 | 0 | 1 | 1 | 0 | 250 | 100 | 10 | 1000 | 5.26 | 0.71 | 14.8 | 0.501 | -0.1121673
226 | 0 | 0 | 0 | 0 | 0 | 1 | 0 | 0 | 0 | 0 | 1 | 0 | 0 | 0 | 0 | 0 | 0 | 0 | 1 | 1 | 0 | 1 | 0 | 0 | 0 | 0 | 1 | 0 | 0 | 0 | 0 | 0 | 0 | 0 | 0 | 0 | 1 | 0 | 0 | 1 | 0 | 0 | 0 | 0 | 0 | 0 | 1 | 1 | 0 | 250 | 100 | 10 | 1000 | 5.43 | 0.71 | 14.98 | 0.511 | -0.0626151
227 | 0 | 0 | 0 | 0 | 0 | 1 | 0 | 0 | 0 | 0 | 1 | 0 | 0 | 0 | 0 | 0 | 0 | 0 | 1 | 1 | 0 | 1 | 0 | 0 | 0 | 0 | 1 | 0 | 0 | 0 | 0 | 0 | 0 | 0 | 0 | 0 | 0 | 0 | 1 | 0 | 0 | 0 | 1 | 0 | 0 | 0 | 1 | 1 | 0 | 300 | 100 | 15 | 1000 | 15.32 | 1.02 | 20.5 | 0.73 | 0.8146214
228 | 1 | 0 | 0 | 0 | 0 | 0 | 0 | 0 | 1 | 0 | 0 | 0 | 0 | 0 | 0 | 1 | 0 | 0 | 0 | 1 | 0 | 0 | 0 | 1 | 0 | 0 | 0 | 0 | 0 | 0 | 1 | 0 | 0 | 0 | 0 | 0 | 1 | 0 | 0 | 0 | 1 | 0 | 0 | 0 | 1 | 0 | 0 | 0 | 1 | 700 | 100 | 60 | 1000 | 10.41 | 0.744 | 21.498 | 0.65 | 0.05955812
229 | 1 | 0 | 0 | 0 | 0 | 0 | 0 | 0 | 1 | 0 | 0 | 0 | 0 | 0 | 0 | 1 | 0 | 0 | 0 | 1 | 0 | 0 | 0 | 1 | 0 | 0 | 0 | 0 | 0 | 0 | 1 | 0 | 0 | 0 | 0 | 0 | 1 | 0 | 0 | 0 | 1 | 0 | 0 | 0 | 1 | 0 | 0 | 0 | 1 | 700 | 100 | 60 | 1000 | 10.41 | 0.799 | 18.825 | 0.69 | 0.05571566
230 | 1 | 0 | 0 | 0 | 0 | 0 | 0 | 0 | 1 | 0 | 0 | 0 | 0 | 0 | 0 | 1 | 0 | 0 | 0 | 1 | 0 | 0 | 0 | 1 | 0 | 0 | 0 | 0 | 0 | 0 | 1 | 0 | 0 | 0 | 0 | 0 | 1 | 0 | 0 | 0 | 1 | 0 | 0 | 0 | 1 | 0 | 0 | 0 | 1 | 700 | 100 | 60 | 1000 | 10.11 | 0.745 | 20.333 | 0.67 | 0.0504451
231 | 1 | 0 | 0 | 0 | 0 | 0 | 0 | 0 | 1 | 0 | 0 | 0 | 0 | 0 | 0 | 1 | 0 | 0 | 0 | 1 | 0 | 0 | 0 | 1 | 0 | 0 | 0 | 0 | 0 | 0 | 1 | 0 | 0 | 0 | 0 | 0 | 1 | 0 | 0 | 0 | 1 | 0 | 0 | 0 | 1 | 0 | 0 | 0 | 1 | 700 | 100 | 60 | 1000 | 10.41 | 0.771 | 18.916 | 0.71 | 0.04803074
232 | 1 | 0 | 0 | 0 | 0 | 0 | 0 | 0 | 1 | 0 | 0 | 0 | 0 | 0 | 0 | 1 | 0 | 0 | 0 | 1 | 0 | 0 | 0 | 1 | 0 | 0 | 0 | 0 | 0 | 0 | 1 | 0 | 0 | 0 | 0 | 0 | 1 | 0 | 0 | 0 | 1 | 0 | 0 | 0 | 1 | 0 | 0 | 0 | 1 | 700 | 100 | 60 | 1000 | 10.3 | 0.019 | 19.455 | 0.69 | 0.05436893
233 | 1 | 0 | 0 | 0 | 0 | 0 | 0 | 0 | 1 | 0 | 0 | 0 | 0 | 0 | 0 | 1 | 0 | 0 | 0 | 1 | 0 | 0 | 0 | 1 | 0 | 0 | 0 | 0 | 0 | 0 | 1 | 0 | 0 | 0 | 0 | 0 | 1 | 0 | 0 | 0 | 1 | 0 | 0 | 0 | 1 | 0 | 0 | 0 | 1 | 700 | 100 | 60 | 1000 | 11.91 | 0.841 | 18.714 | 0.76 | 0.07640638
234 | 1 | 0 | 0 | 0 | 0 | 0 | 0 | 0 | 1 | 0 | 0 | 0 | 0 | 0 | 0 | 1 | 0 | 0 | 0 | 1 | 0 | 0 | 0 | 1 | 0 | 0 | 0 | 0 | 0 | 0 | 1 | 0 | 0 | 0 | 0 | 0 | 1 | 0 | 0 | 0 | 1 | 0 | 0 | 0 | 1 | 0 | 0 | 0 | 1 | 700 | 100 | 60 | 1000 | 9.3 | 0.742 | 18.372 | 0.683 | 0.06989247
235 | 1 | 0 | 0 | 0 | 0 | 0 | 0 | 0 | 1 | 0 | 0 | 0 | 0 | 0 | 0 | 1 | 0 | 0 | 0 | 1 | 0 | 0 | 0 | 1 | 0 | 0 | 0 | 0 | 0 | 0 | 1 | 0 | 0 | 0 | 0 | 0 | 1 | 0 | 0 | 0 | 1 | 0 | 0 | 0 | 1 | 0 | 0 | 0 | 1 | 700 | 100 | 60 | 1000 | 11.57 | 0.834 | 18.422 | 0.753 | 0.06828003
236 | 1 | 0 | 0 | 0 | 0 | 0 | 0 | 0 | 1 | 0 | 0 | 0 | 0 | 0 | 0 | 1 | 0 | 0 | 0 | 1 | 0 | 0 | 0 | 1 | 0 | 0 | 0 | 0 | 0 | 0 | 1 | 0 | 0 | 0 | 0 | 0 | 1 | 0 | 0 | 0 | 1 | 0 | 0 | 0 | 1 | 0 | 0 | 0 | 1 | 700 | 100 | 60 | 1000 | 7.92 | 0.621 | 18.639 | 0.684 | 0.04040404
237 | 1 | 0 | 0 | 0 | 0 | 0 | 0 | 0 | 1 | 0 | 0 | 0 | 0 | 0 | 0 | 1 | 0 | 0 | 0 | 1 | 0 | 0 | 0 | 1 | 0 | 0 | 0 | 0 | 0 | 0 | 1 | 0 | 0 | 0 | 0 | 0 | 1 | 0 | 0 | 0 | 1 | 0 | 0 | 0 | 1 | 0 | 0 | 0 | 1 | 700 | 100 | 60 | 1000 | 10.95 | 0.829 | 18.453 | 0.715 | 0.07214612
238 | 1 | 0 | 0 | 0 | 0 | 0 | 0 | 0 | 1 | 0 | 0 | 0 | 0 | 0 | 0 | 1 | 0 | 0 | 0 | 1 | 0 | 0 | 0 | 1 | 0 | 0 | 0 | 0 | 0 | 0 | 1 | 0 | 0 | 0 | 0 | 0 | 1 | 0 | 0 | 0 | 1 | 0 | 0 | 0 | 1 | 0 | 0 | 0 | 1 | 700 | 100 | 60 | 1000 | 9.86 | 0.734 | 18.732 | 0.717 | 0.07403651
239 | 1 | 0 | 0 | 0 | 0 | 0 | 0 | 0 | 1 | 0 | 0 | 0 | 0 | 0 | 0 | 1 | 0 | 0 | 0 | 1 | 0 | 0 | 0 | 1 | 0 | 0 | 0 | 0 | 0 | 0 | 1 | 0 | 0 | 0 | 0 | 0 | 1 | 0 | 0 | 0 | 1 | 0 | 0 | 0 | 1 | 0 | 0 | 0 | 1 | 700 | 100 | 60 | 1000 | 12.27 | 0.871 | 17.386 | 0.81 | 0.1320293
240 | 1 | 0 | 0 | 0 | 0 | 0 | 0 | 0 | 1 | 0 | 0 | 0 | 0 | 0 | 0 | 1 | 0 | 0 | 0 | 1 | 0 | 0 | 0 | 1 | 0 | 0 | 0 | 0 | 0 | 0 | 1 | 0 | 0 | 0 | 0 | 0 | 1 | 0 | 0 | 0 | 1 | 0 | 0 | 0 | 1 | 0 | 0 | 0 | 1 | 700 | 100 | 60 | 1000 | 6.35 | 0.596 | 17.648 | 0.603 | 0.0503937
241 | 1 | 0 | 0 | 0 | 0 | 0 | 0 | 0 | 1 | 0 | 0 | 0 | 0 | 0 | 0 | 1 | 0 | 0 | 0 | 1 | 0 | 0 | 0 | 1 | 0 | 0 | 0 | 0 | 0 | 0 | 1 | 0 | 0 | 0 | 0 | 0 | 1 | 0 | 0 | 0 | 1 | 0 | 0 | 0 | 1 | 0 | 0 | 0 | 1 | 700 | 100 | 60 | 1000 | 12.02 | 0.87 | 17.193 | 0.804 | 0.1131448
242 | 1 | 0 | 0 | 0 | 0 | 0 | 0 | 0 | 1 | 0 | 0 | 0 | 0 | 0 | 0 | 1 | 0 | 0 | 0 | 1 | 0 | 0 | 0 | 1 | 0 | 0 | 0 | 0 | 0 | 0 | 1 | 0 | 0 | 0 | 0 | 0 | 1 | 0 | 0 | 0 | 1 | 0 | 0 | 0 | 1 | 0 | 0 | 0 | 1 | 700 | 100 | 60 | 1000 | 11.95 | 0.858 | 17.537 | 0.794 | 0.1179916
243 | 1 | 0 | 0 | 0 | 0 | 0 | 0 | 0 | 1 | 0 | 0 | 0 | 0 | 0 | 0 | 1 | 0 | 0 | 0 | 1 | 0 | 0 | 0 | 1 | 0 | 0 | 0 | 0 | 0 | 0 | 1 | 0 | 0 | 0 | 0 | 0 | 1 | 0 | 0 | 0 | 1 | 0 | 0 | 0 | 1 | 0 | 0 | 0 | 1 | 700 | 100 | 60 | 1000 | 11.54 | 0.87 | 16.459 | 0.806 | 0.1152513
244 | 1 | 0 | 0 | 0 | 0 | 0 | 0 | 0 | 1 | 0 | 0 | 0 | 0 | 0 | 0 | 1 | 0 | 0 | 0 | 1 | 0 | 0 | 0 | 1 | 0 | 0 | 0 | 0 | 0 | 0 | 1 | 0 | 0 | 0 | 0 | 0 | 1 | 0 | 0 | 0 | 1 | 0 | 0 | 0 | 1 | 0 | 0 | 0 | 1 | 700 | 100 | 60 | 1000 | 10.63 | 0.838 | 17.002 | 0.746 | 0.1138288
245 | 1 | 0 | 0 | 0 | 0 | 0 | 0 | 0 | 1 | 0 | 0 | 0 | 0 | 0 | 0 | 1 | 0 | 0 | 0 | 1 | 0 | 0 | 0 | 1 | 0 | 0 | 0 | 0 | 0 | 0 | 1 | 0 | 0 | 0 | 0 | 0 | 1 | 0 | 0 | 0 | 1 | 0 | 0 | 0 | 1 | 0 | 0 | 0 | 1 | 700 | 100 | 60 | 1000 | 7.48 | 0.702 | 20.659 | 0.516 | 0.01871658
246 | 1 | 0 | 0 | 0 | 0 | 0 | 0 | 0 | 1 | 0 | 0 | 0 | 0 | 0 | 0 | 1 | 0 | 0 | 0 | 1 | 0 | 0 | 0 | 1 | 0 | 0 | 0 | 0 | 0 | 0 | 1 | 0 | 0 | 0 | 0 | 0 | 1 | 0 | 0 | 0 | 1 | 0 | 0 | 0 | 1 | 0 | 0 | 0 | 1 | 700 | 100 | 60 | 1000 | 10.34 | 0.767 | 23.871 | 0.564 | 0.03288201
247 | 1 | 0 | 0 | 0 | 0 | 0 | 0 | 0 | 1 | 0 | 0 | 0 | 0 | 0 | 0 | 1 | 0 | 0 | 0 | 1 | 0 | 0 | 0 | 1 | 0 | 0 | 0 | 0 | 0 | 0 | 1 | 0 | 0 | 0 | 0 | 0 | 1 | 0 | 0 | 0 | 1 | 0 | 0 | 0 | 1 | 0 | 0 | 0 | 1 | 700 | 100 | 60 | 1000 | 6.69 | 0.785 | 18.031 | 0.473 | 0.0284006
248 | 1 | 0 | 0 | 0 | 0 | 0 | 0 | 0 | 1 | 0 | 0 | 0 | 0 | 0 | 0 | 1 | 0 | 0 | 0 | 1 | 0 | 0 | 0 | 1 | 0 | 0 | 0 | 0 | 0 | 0 | 1 | 0 | 0 | 0 | 0 | 0 | 1 | 0 | 0 | 0 | 1 | 0 | 0 | 0 | 1 | 0 | 0 | 0 | 1 | 700 | 100 | 60 | 1000 | 8.63 | 0.761 | 23.624 | 0.48 | 0.06836616
249 | 1 | 0 | 0 | 0 | 0 | 0 | 0 | 0 | 1 | 0 | 0 | 0 | 0 | 0 | 0 | 1 | 0 | 0 | 0 | 1 | 0 | 0 | 0 | 1 | 0 | 0 | 0 | 0 | 0 | 0 | 1 | 0 | 0 | 0 | 0 | 0 | 1 | 0 | 0 | 0 | 1 | 0 | 0 | 0 | 1 | 0 | 0 | 0 | 1 | 700 | 100 | 60 | 1000 | 7.95 | 0.737 | 14.846 | 0.726 | 0.1823899
250 | 1 | 0 | 0 | 0 | 0 | 0 | 0 | 0 | 1 | 0 | 0 | 0 | 0 | 0 | 0 | 1 | 0 | 0 | 0 | 1 | 0 | 0 | 0 | 1 | 0 | 0 | 0 | 0 | 0 | 0 | 1 | 0 | 0 | 0 | 0 | 0 | 1 | 0 | 0 | 0 | 1 | 0 | 0 | 0 | 1 | 0 | 0 | 0 | 1 | 700 | 100 | 60 | 1000 | 8.78 | 0.802 | 14.135 | 0.775 | 0.167426
251 | 1 | 0 | 0 | 0 | 0 | 0 | 0 | 0 | 1 | 0 | 0 | 0 | 0 | 0 | 0 | 1 | 0 | 0 | 0 | 1 | 0 | 0 | 0 | 1 | 0 | 0 | 0 | 0 | 0 | 0 | 1 | 0 | 0 | 0 | 0 | 0 | 1 | 0 | 0 | 0 | 1 | 0 | 0 | 0 | 1 | 0 | 0 | 0 | 1 | 700 | 100 | 60 | 1000 | 4.96 | 0.732 | 14.978 | 0.453 | 0.09274194
252 | 1 | 0 | 0 | 0 | 0 | 0 | 0 | 0 | 1 | 0 | 0 | 0 | 0 | 0 | 0 | 1 | 0 | 0 | 0 | 1 | 0 | 0 | 0 | 1 | 0 | 0 | 0 | 0 | 0 | 0 | 1 | 0 | 0 | 0 | 0 | 0 | 1 | 0 | 0 | 0 | 1 | 0 | 0 | 0 | 1 | 0 | 0 | 0 | 1 | 700 | 100 | 60 | 1000 | 9.23 | 0.821 | 14.532 | 0.774 | 0.1419285
253 | 1 | 0 | 0 | 0 | 0 | 0 | 0 | 0 | 1 | 0 | 0 | 0 | 0 | 0 | 0 | 1 | 0 | 0 | 0 | 1 | 0 | 0 | 0 | 1 | 0 | 0 | 0 | 0 | 0 | 0 | 1 | 0 | 0 | 0 | 0 | 0 | 1 | 0 | 0 | 0 | 1 | 0 | 0 | 0 | 1 | 0 | 0 | 0 | 1 | 700 | 100 | 60 | 1000 | 6.61 | 0.613 | 14.616 | 0.737 | 0.1134644
254 | 1 | 0 | 0 | 0 | 0 | 0 | 0 | 0 | 1 | 0 | 0 | 0 | 0 | 0 | 0 | 1 | 0 | 0 | 0 | 1 | 0 | 0 | 0 | 1 | 0 | 0 | 0 | 0 | 0 | 0 | 1 | 0 | 0 | 0 | 0 | 0 | 1 | 0 | 0 | 0 | 1 | 0 | 0 | 0 | 1 | 0 | 0 | 0 | 1 | 700 | 100 | 60 | 1000 | 5.32 | 0.741 | 19.512 | 0.368 | 0.2011278
255 | 1 | 0 | 0 | 0 | 0 | 0 | 0 | 0 | 1 | 0 | 0 | 0 | 0 | 0 | 0 | 1 | 0 | 0 | 0 | 1 | 0 | 0 | 0 | 1 | 0 | 0 | 0 | 0 | 0 | 0 | 1 | 0 | 0 | 0 | 0 | 0 | 1 | 0 | 0 | 0 | 1 | 0 | 0 | 0 | 1 | 0 | 0 | 0 | 1 | 700 | 100 | 60 | 1000 | 12.52 | 0.906 | 18.115 | 0.763 | 0.1405751
256 | 1 | 0 | 0 | 0 | 0 | 0 | 0 | 0 | 1 | 0 | 0 | 0 | 0 | 0 | 0 | 1 | 0 | 0 | 0 | 1 | 0 | 0 | 0 | 1 | 0 | 0 | 0 | 0 | 0 | 0 | 1 | 0 | 0 | 0 | 0 | 0 | 1 | 0 | 0 | 0 | 1 | 0 | 0 | 0 | 1 | 0 | 0 | 0 | 1 | 700 | 100 | 60 | 1000 | 12.33 | 0.904 | 18.028 | 0.757 | 0.1467964
257 | 1 | 0 | 0 | 0 | 0 | 0 | 0 | 0 | 1 | 0 | 0 | 0 | 0 | 0 | 0 | 1 | 0 | 0 | 0 | 1 | 0 | 0 | 0 | 1 | 0 | 0 | 0 | 0 | 0 | 0 | 1 | 0 | 0 | 0 | 0 | 0 | 1 | 0 | 0 | 0 | 1 | 0 | 0 | 0 | 1 | 0 | 0 | 0 | 1 | 700 | 100 | 60 | 1000 | 12.42 | 0.903 | 17.99 | 0.764 | 0.136876
258 | 1 | 0 | 0 | 0 | 0 | 0 | 0 | 0 | 1 | 0 | 0 | 0 | 0 | 0 | 0 | 1 | 0 | 0 | 0 | 1 | 0 | 0 | 0 | 1 | 0 | 0 | 0 | 0 | 0 | 0 | 1 | 0 | 0 | 0 | 0 | 0 | 1 | 0 | 0 | 0 | 1 | 0 | 0 | 0 | 1 | 0 | 0 | 0 | 1 | 700 | 100 | 60 | 1000 | 12.15 | 0.9 | 18.005 | 0.75 | 0.1399177
259 | 1 | 0 | 0 | 0 | 0 | 0 | 0 | 0 | 1 | 0 | 0 | 0 | 0 | 0 | 0 | 1 | 0 | 0 | 0 | 1 | 0 | 0 | 0 | 1 | 0 | 0 | 0 | 0 | 0 | 0 | 1 | 0 | 0 | 0 | 0 | 0 | 1 | 0 | 0 | 0 | 1 | 0 | 0 | 0 | 1 | 0 | 0 | 0 | 1 | 700 | 100 | 60 | 1000 | 12.55 | 0.909 | 17.973 | 0.768 | 0.1474104
260 | 1 | 0 | 0 | 0 | 0 | 0 | 0 | 0 | 1 | 0 | 0 | 0 | 0 | 0 | 0 | 1 | 0 | 0 | 0 | 1 | 0 | 0 | 0 | 1 | 0 | 0 | 0 | 0 | 0 | 0 | 1 | 0 | 0 | 0 | 0 | 0 | 1 | 0 | 0 | 0 | 1 | 0 | 0 | 0 | 1 | 0 | 0 | 0 | 1 | 700 | 100 | 60 | 1000 | 9.05 | 0.881 | 17.744 | 0.58 | 0.158011
261 | 1 | 0 | 0 | 0 | 0 | 0 | 0 | 0 | 1 | 0 | 0 | 0 | 0 | 0 | 0 | 1 | 0 | 0 | 0 | 1 | 0 | 0 | 0 | 1 | 0 | 0 | 0 | 0 | 0 | 0 | 1 | 0 | 0 | 0 | 0 | 0 | 1 | 0 | 0 | 0 | 1 | 0 | 0 | 0 | 1 | 0 | 0 | 0 | 1 | 700 | 100 | 60 | 1000 | 11.15 | 0.913 | 17.321 | 0.705 | 0.1139013
262 | 1 | 0 | 0 | 0 | 0 | 0 | 0 | 0 | 1 | 0 | 0 | 0 | 0 | 0 | 0 | 1 | 0 | 0 | 0 | 1 | 0 | 0 | 0 | 1 | 0 | 0 | 0 | 0 | 0 | 0 | 1 | 0 | 0 | 0 | 0 | 0 | 1 | 0 | 0 | 0 | 1 | 0 | 0 | 0 | 1 | 0 | 0 | 0 | 1 | 700 | 100 | 60 | 1000 | 9.69 | 0.874 | 16.768 | 0.661 | 0.07017544
263 | 1 | 0 | 0 | 0 | 0 | 0 | 0 | 0 | 1 | 0 | 0 | 0 | 0 | 0 | 0 | 1 | 0 | 0 | 0 | 1 | 0 | 0 | 0 | 1 | 0 | 0 | 0 | 0 | 0 | 0 | 1 | 0 | 0 | 0 | 0 | 0 | 1 | 0 | 0 | 0 | 1 | 0 | 0 | 0 | 1 | 0 | 0 | 0 | 1 | 700 | 100 | 60 | 1000 | 11.36 | 0.915 | 17.373 | 0.715 | 0.1223592
264 | 1 | 0 | 0 | 0 | 0 | 0 | 0 | 0 | 1 | 0 | 0 | 0 | 0 | 0 | 0 | 1 | 0 | 0 | 0 | 1 | 0 | 0 | 0 | 1 | 0 | 0 | 0 | 0 | 0 | 0 | 1 | 0 | 0 | 0 | 0 | 0 | 1 | 0 | 0 | 0 | 1 | 0 | 0 | 0 | 1 | 0 | 0 | 0 | 1 | 700 | 100 | 60 | 1000 | 10.51 | 0.848 | 17.16 | 0.722 | 0.08087536
265 | 1 | 0 | 0 | 0 | 0 | 0 | 0 | 0 | 1 | 0 | 0 | 0 | 0 | 0 | 0 | 1 | 0 | 0 | 0 | 1 | 0 | 0 | 0 | 1 | 0 | 0 | 0 | 0 | 0 | 0 | 1 | 0 | 0 | 0 | 0 | 0 | 1 | 0 | 0 | 0 | 1 | 0 | 0 | 0 | 1 | 0 | 0 | 0 | 1 | 700 | 100 | 60 | 1000 | 9.92 | 0.898 | 16.974 | 0.651 | 0.09072581
266 | 1 | 0 | 0 | 0 | 0 | 0 | 0 | 0 | 1 | 0 | 0 | 0 | 0 | 0 | 0 | 1 | 0 | 0 | 0 | 1 | 0 | 0 | 0 | 1 | 0 | 0 | 0 | 0 | 0 | 0 | 1 | 0 | 0 | 0 | 0 | 0 | 1 | 0 | 0 | 0 | 1 | 0 | 0 | 0 | 1 | 0 | 0 | 0 | 1 | 700 | 100 | 60 | 1000 | 11.54 | 0.907 | 17.277 | 0.737 | 0.1057192
267 | 1 | 0 | 0 | 0 | 0 | 0 | 0 | 0 | 1 | 0 | 0 | 0 | 0 | 0 | 0 | 1 | 0 | 0 | 0 | 1 | 0 | 0 | 0 | 1 | 0 | 0 | 0 | 0 | 0 | 0 | 1 | 0 | 0 | 0 | 0 | 0 | 1 | 0 | 0 | 0 | 1 | 0 | 0 | 0 | 1 | 0 | 0 | 0 | 1 | 700 | 100 | 60 | 1000 | 8.23 | 0.791 | 18.986 | 0.548 | -0.007290401
268 | 1 | 0 | 0 | 0 | 0 | 0 | 0 | 0 | 1 | 0 | 0 | 0 | 0 | 0 | 0 | 1 | 0 | 0 | 0 | 1 | 0 | 0 | 0 | 1 | 0 | 0 | 0 | 0 | 0 | 0 | 1 | 0 | 0 | 0 | 0 | 0 | 1 | 0 | 0 | 0 | 1 | 0 | 0 | 0 | 1 | 0 | 0 | 0 | 1 | 700 | 100 | 60 | 1000 | 8.98 | 0.766 | 19.236 | 0.609 | 0.03452116
269 | 1 | 0 | 0 | 0 | 0 | 0 | 0 | 0 | 1 | 0 | 0 | 0 | 0 | 0 | 0 | 1 | 0 | 0 | 0 | 1 | 0 | 0 | 0 | 1 | 0 | 0 | 0 | 0 | 0 | 0 | 1 | 0 | 0 | 0 | 0 | 0 | 1 | 0 | 0 | 0 | 1 | 0 | 0 | 0 | 1 | 0 | 0 | 0 | 1 | 700 | 100 | 60 | 1000 | 5.44 | 0.591 | 18.378 | 0.501 | -0.02205882
270 | 1 | 0 | 0 | 0 | 0 | 0 | 0 | 0 | 1 | 0 | 0 | 0 | 0 | 0 | 0 | 1 | 0 | 0 | 0 | 1 | 0 | 0 | 0 | 1 | 0 | 0 | 0 | 0 | 0 | 0 | 1 | 0 | 0 | 0 | 0 | 0 | 1 | 0 | 0 | 0 | 1 | 0 | 0 | 0 | 1 | 0 | 0 | 0 | 1 | 700 | 100 | 60 | 1000 | 9.07 | 0.778 | 19.718 | 0.591 | 0.04079383
271 | 1 | 0 | 0 | 0 | 0 | 0 | 0 | 0 | 1 | 0 | 0 | 0 | 0 | 0 | 0 | 1 | 0 | 0 | 0 | 1 | 0 | 0 | 0 | 1 | 0 | 0 | 0 | 0 | 0 | 0 | 1 | 0 | 0 | 0 | 0 | 0 | 1 | 0 | 0 | 0 | 1 | 0 | 0 | 0 | 1 | 0 | 0 | 0 | 1 | 700 | 100 | 60 | 1000 | 8.69 | 0.773 | 18.797 | 0.597 | 0.04142693
272 | 1 | 0 | 0 | 0 | 0 | 0 | 0 | 0 | 1 | 0 | 0 | 0 | 0 | 0 | 0 | 1 | 0 | 0 | 0 | 1 | 0 | 0 | 0 | 1 | 0 | 0 | 0 | 0 | 0 | 0 | 1 | 0 | 0 | 0 | 0 | 0 | 1 | 0 | 0 | 0 | 1 | 0 | 0 | 0 | 1 | 0 | 0 | 0 | 1 | 700 | 100 | 60 | 1000 | 10.01 | 0.814 | 19.698 | 0.624 | 0.03496503
273 | 1 | 0 | 0 | 0 | 0 | 0 | 0 | 0 | 1 | 0 | 0 | 0 | 0 | 0 | 0 | 0 | 0 | 1 | 0 | 1 | 0 | 0 | 0 | 1 | 0 | 0 | 0 | 0 | 0 | 0 | 1 | 0 | 0 | 0 | 0 | 0 | 1 | 0 | 0 | 0 | 0 | 1 | 0 | 0 | 1 | 0 | 0 | 0 | 1 | 400 | 100 | 60 | 1000 | 4.24 | 0.385 | 20.043 | 0.55 | 0.02122642
274 | 1 | 0 | 0 | 0 | 0 | 0 | 0 | 0 | 1 | 0 | 0 | 0 | 0 | 0 | 0 | 0 | 0 | 1 | 0 | 1 | 0 | 0 | 0 | 1 | 0 | 0 | 0 | 0 | 0 | 0 | 1 | 0 | 0 | 0 | 0 | 0 | 1 | 0 | 0 | 0 | 0 | 1 | 0 | 0 | 1 | 0 | 0 | 0 | 1 | 400 | 100 | 60 | 1000 | 3.94 | 0.382 | 19.614 | 0.525 | 0.02030457
275 | 1 | 0 | 0 | 0 | 0 | 0 | 0 | 0 | 1 | 0 | 0 | 0 | 0 | 0 | 0 | 0 | 0 | 1 | 0 | 1 | 0 | 0 | 0 | 1 | 0 | 0 | 0 | 0 | 0 | 0 | 1 | 0 | 0 | 0 | 0 | 0 | 1 | 0 | 0 | 0 | 0 | 1 | 0 | 0 | 1 | 0 | 0 | 0 | 1 | 400 | 100 | 60 | 1000 | 4.66 | 0.408 | 21.216 | 0.539 | 0.0193133
276 | 1 | 0 | 0 | 0 | 0 | 0 | 0 | 0 | 1 | 0 | 0 | 0 | 0 | 0 | 0 | 0 | 0 | 1 | 0 | 1 | 0 | 0 | 0 | 1 | 0 | 0 | 0 | 0 | 0 | 0 | 1 | 0 | 0 | 0 | 0 | 0 | 1 | 0 | 0 | 0 | 0 | 1 | 0 | 0 | 1 | 0 | 0 | 0 | 1 | 400 | 100 | 60 | 1000 | 4.86 | 0.408 | 21.234 | 0.561 | 0.01851852
277 | 1 | 0 | 0 | 0 | 0 | 0 | 0 | 0 | 1 | 0 | 0 | 0 | 0 | 0 | 0 | 0 | 0 | 1 | 0 | 1 | 0 | 0 | 0 | 1 | 0 | 0 | 0 | 0 | 0 | 0 | 1 | 0 | 0 | 0 | 0 | 0 | 1 | 0 | 0 | 0 | 0 | 1 | 0 | 0 | 1 | 0 | 0 | 0 | 1 | 400 | 100 | 60 | 1000 | 4.17 | 0.406 | 19.579 | 0.525 | 0.01918465
278 | 1 | 0 | 0 | 0 | 0 | 0 | 0 | 0 | 1 | 0 | 0 | 0 | 0 | 0 | 0 | 0 | 0 | 1 | 0 | 1 | 0 | 0 | 0 | 1 | 0 | 0 | 0 | 0 | 0 | 0 | 1 | 0 | 0 | 0 | 0 | 0 | 1 | 0 | 0 | 0 | 0 | 1 | 0 | 0 | 1 | 0 | 0 | 0 | 1 | 400 | 100 | 60 | 1000 | 4.33 | 0.4 | 19.971 | 0.542 | 0.01847575
279 | 1 | 0 | 0 | 0 | 0 | 0 | 0 | 0 | 1 | 0 | 0 | 0 | 0 | 0 | 0 | 0 | 0 | 1 | 0 | 1 | 0 | 0 | 0 | 1 | 0 | 0 | 0 | 0 | 0 | 0 | 1 | 0 | 0 | 0 | 0 | 0 | 1 | 0 | 0 | 0 | 0 | 1 | 0 | 0 | 1 | 0 | 0 | 0 | 1 | 400 | 100 | 60 | 1000 | 4.95 | 0.452 | 22.1 | 0.495 | 0.1333333
280 | 1 | 0 | 0 | 0 | 0 | 0 | 0 | 0 | 1 | 0 | 0 | 0 | 0 | 0 | 0 | 0 | 0 | 1 | 0 | 1 | 0 | 0 | 0 | 1 | 0 | 0 | 0 | 0 | 0 | 0 | 1 | 0 | 0 | 0 | 0 | 0 | 1 | 0 | 0 | 0 | 0 | 1 | 0 | 0 | 1 | 0 | 0 | 0 | 1 | 400 | 100 | 60 | 1000 | 3.53 | 0.477 | 19.346 | 0.382 | 0.1104816
281 | 1 | 0 | 0 | 0 | 0 | 0 | 0 | 0 | 1 | 0 | 0 | 0 | 0 | 0 | 0 | 0 | 0 | 1 | 0 | 1 | 0 | 0 | 0 | 1 | 0 | 0 | 0 | 0 | 0 | 0 | 1 | 0 | 0 | 0 | 0 | 0 | 1 | 0 | 0 | 0 | 0 | 1 | 0 | 0 | 1 | 0 | 0 | 0 | 1 | 400 | 100 | 60 | 1000 | 4.81 | 0.47 | 22.035 | 0.465 | 0.0977131
282 | 1 | 0 | 0 | 0 | 0 | 0 | 0 | 0 | 1 | 0 | 0 | 0 | 0 | 0 | 0 | 0 | 0 | 1 | 0 | 1 | 0 | 0 | 0 | 1 | 0 | 0 | 0 | 0 | 0 | 0 | 1 | 0 | 0 | 0 | 0 | 0 | 1 | 0 | 0 | 0 | 0 | 1 | 0 | 0 | 1 | 0 | 0 | 0 | 1 | 400 | 100 | 60 | 1000 | 5.42 | 0.484 | 23.803 | 0.47 | 0.2435424
283 | 1 | 0 | 0 | 0 | 0 | 0 | 0 | 0 | 1 | 0 | 0 | 0 | 0 | 0 | 0 | 0 | 0 | 1 | 0 | 1 | 0 | 0 | 0 | 1 | 0 | 0 | 0 | 0 | 0 | 0 | 1 | 0 | 0 | 0 | 0 | 0 | 1 | 0 | 0 | 0 | 0 | 1 | 0 | 0 | 1 | 0 | 0 | 0 | 1 | 400 | 100 | 60 | 1000 | 5.35 | 0.512 | 21.845 | 0.479 | 0.03551402
284 | 1 | 0 | 0 | 0 | 0 | 0 | 0 | 0 | 1 | 0 | 0 | 0 | 0 | 0 | 0 | 0 | 0 | 1 | 0 | 1 | 0 | 0 | 0 | 1 | 0 | 0 | 0 | 0 | 0 | 0 | 1 | 0 | 0 | 0 | 0 | 0 | 1 | 0 | 0 | 0 | 0 | 1 | 0 | 0 | 1 | 0 | 0 | 0 | 1 | 400 | 100 | 60 | 1000 | 11.05 | 0.896 | 16.836 | 0.733 | 0.09773756
285 | 1 | 0 | 0 | 0 | 0 | 0 | 0 | 0 | 1 | 0 | 0 | 0 | 0 | 0 | 0 | 0 | 0 | 1 | 0 | 1 | 0 | 0 | 0 | 1 | 0 | 0 | 0 | 0 | 0 | 0 | 1 | 0 | 0 | 0 | 0 | 0 | 1 | 0 | 0 | 0 | 0 | 1 | 0 | 0 | 1 | 0 | 0 | 0 | 1 | 400 | 100 | 60 | 1000 | 11.48 | 0.894 | 16.962 | 0.757 | 0.1019164
286 | 1 | 0 | 0 | 0 | 0 | 0 | 0 | 0 | 1 | 0 | 0 | 0 | 0 | 0 | 0 | 0 | 0 | 1 | 0 | 1 | 0 | 0 | 0 | 1 | 0 | 0 | 0 | 0 | 0 | 0 | 1 | 0 | 0 | 0 | 0 | 0 | 1 | 0 | 0 | 0 | 0 | 1 | 0 | 0 | 1 | 0 | 0 | 0 | 1 | 400 | 100 | 60 | 1000 | 10.71 | 0.896 | 16.862 | 0.71 | 0.0952381
287 | 1 | 0 | 0 | 0 | 0 | 0 | 0 | 0 | 1 | 0 | 0 | 0 | 0 | 0 | 0 | 0 | 0 | 1 | 0 | 1 | 0 | 0 | 0 | 1 | 0 | 0 | 0 | 0 | 0 | 0 | 1 | 0 | 0 | 0 | 0 | 0 | 1 | 0 | 0 | 0 | 0 | 1 | 0 | 0 | 1 | 0 | 0 | 0 | 1 | 400 | 100 | 60 | 1000 | 11.08 | 0.894 | 16.815 | 0.737 | 0.0965704
288 | 1 | 0 | 0 | 0 | 0 | 0 | 0 | 0 | 1 | 0 | 0 | 0 | 0 | 0 | 0 | 0 | 0 | 1 | 0 | 1 | 0 | 0 | 0 | 1 | 0 | 0 | 0 | 0 | 0 | 0 | 1 | 0 | 0 | 0 | 0 | 0 | 1 | 0 | 0 | 0 | 0 | 1 | 0 | 0 | 1 | 0 | 0 | 0 | 1 | 400 | 100 | 60 | 1000 | 10.72 | 0.895 | 15.997 | 0.748 | 0.09235075
289 | 1 | 0 | 0 | 0 | 0 | 0 | 0 | 0 | 1 | 0 | 0 | 0 | 0 | 0 | 0 | 0 | 0 | 1 | 0 | 1 | 0 | 0 | 0 | 1 | 0 | 0 | 0 | 0 | 0 | 0 | 1 | 0 | 0 | 0 | 0 | 0 | 1 | 0 | 0 | 0 | 0 | 1 | 0 | 0 | 1 | 0 | 0 | 0 | 1 | 400 | 100 | 60 | 1000 | 11.07 | 0.893 | 16.576 | 0.748 | 0.09846432
290 | 1 | 0 | 0 | 0 | 0 | 0 | 0 | 0 | 1 | 0 | 0 | 0 | 0 | 0 | 0 | 0 | 0 | 1 | 0 | 1 | 0 | 0 | 0 | 1 | 0 | 0 | 0 | 0 | 0 | 0 | 1 | 0 | 0 | 0 | 0 | 0 | 1 | 0 | 0 | 0 | 0 | 1 | 0 | 0 | 1 | 0 | 0 | 0 | 1 | 400 | 100 | 60 | 1000 | 3.88 | 0.403 | 19.665 | 0.491 | 0.007731959
291 | 1 | 0 | 0 | 0 | 0 | 0 | 0 | 0 | 1 | 0 | 0 | 0 | 0 | 0 | 0 | 0 | 0 | 1 | 0 | 1 | 0 | 0 | 0 | 1 | 0 | 0 | 0 | 0 | 0 | 0 | 1 | 0 | 0 | 0 | 0 | 0 | 1 | 0 | 0 | 0 | 0 | 1 | 0 | 0 | 1 | 0 | 0 | 0 | 1 | 400 | 100 | 60 | 1000 | 4.8 | 0.481 | 19.732 | 0.506 | 0.01458333
292 | 1 | 0 | 0 | 0 | 0 | 0 | 0 | 0 | 1 | 0 | 0 | 0 | 0 | 0 | 0 | 0 | 0 | 1 | 0 | 1 | 0 | 0 | 0 | 1 | 0 | 0 | 0 | 0 | 0 | 0 | 1 | 0 | 0 | 0 | 0 | 0 | 1 | 0 | 0 | 0 | 0 | 1 | 0 | 0 | 1 | 0 | 0 | 0 | 1 | 400 | 100 | 60 | 1000 | 4.55 | 0.434 | 21.503 | 0.488 | 0.01098901
293 | 1 | 0 | 0 | 0 | 0 | 0 | 0 | 0 | 1 | 0 | 0 | 0 | 0 | 0 | 0 | 0 | 0 | 1 | 0 | 1 | 0 | 0 | 0 | 1 | 0 | 0 | 0 | 0 | 0 | 0 | 1 | 0 | 0 | 0 | 0 | 0 | 1 | 0 | 0 | 0 | 0 | 1 | 0 | 0 | 1 | 0 | 0 | 0 | 1 | 400 | 100 | 60 | 1000 | 4.37 | 0.458 | 21.212 | 0.451 | 0.01372998
294 | 1 | 0 | 0 | 0 | 0 | 0 | 0 | 0 | 1 | 0 | 0 | 0 | 0 | 0 | 0 | 0 | 0 | 1 | 0 | 1 | 0 | 0 | 0 | 1 | 0 | 0 | 0 | 0 | 0 | 0 | 1 | 0 | 0 | 0 | 0 | 0 | 1 | 0 | 0 | 0 | 0 | 1 | 0 | 0 | 1 | 0 | 0 | 0 | 1 | 400 | 100 | 60 | 1000 | 2.74 | 0.363 | 18.024 | 0.419 | 0.01459854
295 | 1 | 0 | 0 | 0 | 0 | 0 | 0 | 0 | 1 | 0 | 0 | 0 | 0 | 0 | 0 | 0 | 0 | 1 | 0 | 1 | 0 | 0 | 0 | 1 | 0 | 0 | 0 | 0 | 0 | 0 | 1 | 0 | 0 | 0 | 0 | 0 | 1 | 0 | 0 | 0 | 0 | 1 | 0 | 0 | 1 | 0 | 0 | 0 | 1 | 400 | 100 | 60 | 1000 | 3.87 | 0.38 | 17.5 | 0.581 | 0.05426357
296 | 1 | 0 | 0 | 0 | 0 | 0 | 0 | 0 | 1 | 0 | 0 | 0 | 0 | 0 | 0 | 0 | 0 | 1 | 0 | 1 | 0 | 0 | 0 | 1 | 0 | 0 | 0 | 0 | 0 | 0 | 1 | 0 | 0 | 0 | 0 | 0 | 1 | 0 | 0 | 0 | 0 | 1 | 0 | 0 | 1 | 0 | 0 | 0 | 1 | 400 | 100 | 60 | 1000 | 2.9 | 0.354 | 16.536 | 0.495 | -0.1068966
297 | 1 | 0 | 0 | 0 | 0 | 0 | 0 | 0 | 1 | 0 | 0 | 0 | 0 | 0 | 0 | 0 | 0 | 1 | 0 | 1 | 0 | 0 | 0 | 1 | 0 | 0 | 0 | 0 | 0 | 0 | 1 | 0 | 0 | 0 | 0 | 0 | 1 | 0 | 0 | 0 | 0 | 1 | 0 | 0 | 1 | 0 | 0 | 0 | 1 | 400 | 100 | 60 | 1000 | 4.28 | 0.388 | 18.708 | 0.589 | 0.07943925
298 | 1 | 0 | 0 | 0 | 0 | 0 | 0 | 0 | 1 | 0 | 0 | 0 | 0 | 0 | 0 | 0 | 0 | 1 | 0 | 1 | 0 | 0 | 0 | 1 | 0 | 0 | 0 | 0 | 0 | 0 | 1 | 0 | 0 | 0 | 0 | 0 | 1 | 0 | 0 | 0 | 0 | 1 | 0 | 0 | 1 | 0 | 0 | 0 | 1 | 400 | 100 | 60 | 1000 | 4.05 | 0.379 | 18.072 | 0.592 | 0.06666667
299 | 1 | 0 | 0 | 0 | 0 | 0 | 0 | 0 | 1 | 0 | 0 | 0 | 0 | 0 | 0 | 0 | 0 | 1 | 0 | 1 | 0 | 0 | 0 | 1 | 0 | 0 | 0 | 0 | 0 | 0 | 1 | 0 | 0 | 0 | 0 | 0 | 1 | 0 | 0 | 0 | 0 | 1 | 0 | 0 | 1 | 0 | 0 | 0 | 1 | 400 | 100 | 60 | 1000 | 4.74 | 0.408 | 18.54 | 0.627 | 0.05063291
300 | 1 | 0 | 0 | 0 | 0 | 0 | 0 | 0 | 1 | 0 | 0 | 0 | 0 | 0 | 0 | 0 | 0 | 1 | 0 | 1 | 0 | 0 | 0 | 1 | 0 | 0 | 0 | 0 | 0 | 0 | 1 | 0 | 0 | 0 | 0 | 0 | 1 | 0 | 0 | 0 | 0 | 1 | 0 | 0 | 1 | 0 | 0 | 0 | 1 | 400 | 100 | 60 | 1000 | 4.74 | 0.408 | 18.543 | 0.627 | 0.04852321
301 | 1 | 0 | 0 | 0 | 0 | 0 | 0 | 0 | 1 | 0 | 0 | 0 | 0 | 0 | 0 | 0 | 0 | 1 | 0 | 1 | 0 | 0 | 0 | 1 | 0 | 0 | 0 | 0 | 0 | 0 | 1 | 0 | 0 | 0 | 0 | 0 | 1 | 0 | 0 | 0 | 0 | 1 | 0 | 0 | 1 | 0 | 0 | 0 | 1 | 400 | 100 | 60 | 1000 | 9.99 | 0.831 | 18.924 | 0.635 | 0.008008008
302 | 1 | 0 | 0 | 0 | 0 | 0 | 0 | 0 | 1 | 0 | 0 | 0 | 0 | 0 | 0 | 0 | 0 | 1 | 0 | 1 | 0 | 0 | 0 | 1 | 0 | 0 | 0 | 0 | 0 | 0 | 1 | 0 | 0 | 0 | 0 | 0 | 1 | 0 | 0 | 0 | 0 | 1 | 0 | 0 | 1 | 0 | 0 | 0 | 1 | 400 | 100 | 60 | 1000 | 7.83 | 0.643 | 19.328 | 0.63 | 0.01915709
303 | 1 | 0 | 0 | 0 | 0 | 0 | 0 | 0 | 1 | 0 | 0 | 0 | 0 | 0 | 0 | 0 | 0 | 1 | 0 | 1 | 0 | 0 | 0 | 1 | 0 | 0 | 0 | 0 | 0 | 0 | 1 | 0 | 0 | 0 | 0 | 0 | 1 | 0 | 0 | 0 | 0 | 1 | 0 | 0 | 1 | 0 | 0 | 0 | 1 | 400 | 100 | 60 | 1000 | 8.2 | 0.719 | 18.737 | 0.609 | 0.0195122
304 | 1 | 0 | 0 | 0 | 0 | 0 | 0 | 0 | 1 | 0 | 0 | 0 | 0 | 0 | 0 | 0 | 0 | 1 | 0 | 1 | 0 | 0 | 0 | 1 | 0 | 0 | 0 | 0 | 0 | 0 | 1 | 0 | 0 | 0 | 0 | 0 | 1 | 0 | 0 | 0 | 0 | 1 | 0 | 0 | 1 | 0 | 0 | 0 | 1 | 400 | 100 | 60 | 1000 | 7.04 | 0.624 | 18.775 | 0.601 | 0.01988636
305 | 1 | 0 | 0 | 0 | 0 | 0 | 0 | 0 | 1 | 0 | 0 | 0 | 0 | 0 | 0 | 0 | 0 | 1 | 0 | 1 | 0 | 0 | 0 | 1 | 0 | 0 | 0 | 0 | 0 | 0 | 1 | 0 | 0 | 0 | 0 | 0 | 1 | 0 | 0 | 0 | 0 | 1 | 0 | 0 | 1 | 0 | 0 | 0 | 1 | 400 | 100 | 60 | 1000 | 7.94 | 0.646 | 19.325 | 0.636 | 0.02141058
306 | 1 | 0 | 0 | 0 | 0 | 0 | 0 | 0 | 1 | 0 | 0 | 0 | 0 | 0 | 0 | 0 | 0 | 1 | 0 | 1 | 0 | 0 | 0 | 1 | 0 | 0 | 0 | 0 | 0 | 0 | 1 | 0 | 0 | 0 | 0 | 0 | 1 | 0 | 0 | 0 | 0 | 1 | 0 | 0 | 1 | 0 | 0 | 0 | 1 | 400 | 100 | 60 | 1000 | 2.34 | 0.394 | 14.709 | 0.404 | -0.008547009
307 | 1 | 0 | 0 | 0 | 0 | 0 | 0 | 0 | 1 | 0 | 0 | 0 | 0 | 0 | 0 | 0 | 0 | 1 | 0 | 1 | 0 | 0 | 0 | 1 | 0 | 0 | 0 | 0 | 0 | 0 | 1 | 0 | 0 | 0 | 0 | 0 | 1 | 0 | 0 | 0 | 0 | 1 | 0 | 0 | 1 | 0 | 0 | 0 | 1 | 400 | 100 | 60 | 1000 | 7.15 | 0.613 | 19.163 | 0.609 | 0.02237762
308 | 1 | 0 | 0 | 0 | 0 | 0 | 0 | 0 | 1 | 0 | 0 | 0 | 0 | 0 | 0 | 0 | 0 | 1 | 0 | 1 | 0 | 0 | 0 | 1 | 0 | 0 | 0 | 0 | 0 | 0 | 1 | 0 | 0 | 0 | 0 | 0 | 1 | 0 | 0 | 0 | 0 | 1 | 0 | 0 | 1 | 0 | 0 | 0 | 1 | 400 | 100 | 60 | 1000 | 3.14 | 0.495 | 15.231 | 0.417 | 0.02229299
309 | 1 | 0 | 0 | 0 | 0 | 0 | 0 | 0 | 1 | 0 | 0 | 0 | 0 | 0 | 0 | 0 | 0 | 1 | 0 | 1 | 0 | 0 | 0 | 1 | 0 | 0 | 0 | 0 | 0 | 0 | 1 | 0 | 0 | 0 | 0 | 0 | 1 | 0 | 0 | 0 | 0 | 1 | 0 | 0 | 1 | 0 | 0 | 0 | 1 | 400 | 100 | 60 | 1000 | 3.72 | 0.594 | 15.469 | 0.405 | 0.05107527
310 | 1 | 0 | 0 | 0 | 0 | 0 | 0 | 0 | 1 | 0 | 0 | 0 | 0 | 0 | 0 | 0 | 0 | 1 | 0 | 1 | 0 | 0 | 0 | 1 | 0 | 0 | 0 | 0 | 0 | 0 | 1 | 0 | 0 | 0 | 0 | 0 | 1 | 0 | 0 | 0 | 0 | 1 | 0 | 0 | 1 | 0 | 0 | 0 | 1 | 400 | 100 | 60 | 1000 | 4.05 | 0.597 | 16.084 | 0.422 | 0.0691358
311 | 1 | 0 | 0 | 0 | 0 | 0 | 0 | 0 | 1 | 0 | 0 | 0 | 0 | 0 | 0 | 0 | 0 | 1 | 0 | 1 | 0 | 0 | 0 | 1 | 0 | 0 | 0 | 0 | 0 | 0 | 1 | 0 | 0 | 0 | 0 | 0 | 1 | 0 | 0 | 0 | 0 | 1 | 0 | 0 | 1 | 0 | 0 | 0 | 1 | 400 | 100 | 60 | 1000 | 2.91 | 0.525 | 15.688 | 0.354 | 0.0137457
312 | 1 | 0 | 0 | 0 | 0 | 0 | 0 | 0 | 1 | 0 | 0 | 0 | 0 | 0 | 0 | 0 | 0 | 1 | 0 | 1 | 0 | 0 | 0 | 1 | 0 | 0 | 0 | 0 | 0 | 0 | 1 | 0 | 0 | 0 | 0 | 0 | 1 | 0 | 0 | 0 | 0 | 1 | 0 | 0 | 1 | 0 | 0 | 0 | 1 | 400 | 100 | 60 | 1000 | 4.6 | 0.674 | 16.219 | 0.421 | 0.09565217
313 | 1 | 0 | 0 | 0 | 0 | 0 | 0 | 0 | 1 | 0 | 0 | 0 | 0 | 0 | 0 | 0 | 0 | 1 | 0 | 1 | 0 | 0 | 0 | 1 | 0 | 0 | 0 | 0 | 0 | 0 | 1 | 0 | 0 | 0 | 0 | 0 | 1 | 0 | 0 | 0 | 0 | 1 | 0 | 0 | 1 | 0 | 0 | 0 | 1 | 400 | 100 | 60 | 1000 | 4.72 | 0.612 | 17.225 | 0.448 | 0.09110169
314 | 1 | 0 | 0 | 0 | 0 | 0 | 0 | 0 | 0 | 1 | 0 | 0 | 0 | 0 | 0 | 1 | 0 | 0 | 0 | 1 | 0 | 0 | 0 | 1 | 0 | 0 | 0 | 0 | 0 | 0 | 1 | 0 | 0 | 0 | 0 | 0 | 1 | 0 | 0 | 0 | 1 | 0 | 0 | 0 | 1 | 0 | 0 | 0 | 1 | 700 | 100 | 60 | 1000 | 16.3 | 1.077 | 19.571 | 0.773 | 0.01042945
315 | 1 | 0 | 0 | 0 | 0 | 0 | 0 | 0 | 0 | 1 | 0 | 0 | 0 | 0 | 0 | 1 | 0 | 0 | 0 | 1 | 0 | 0 | 0 | 1 | 0 | 0 | 0 | 0 | 0 | 0 | 1 | 0 | 0 | 0 | 0 | 0 | 1 | 0 | 0 | 0 | 1 | 0 | 0 | 0 | 1 | 0 | 0 | 0 | 1 | 700 | 100 | 60 | 1000 | 15.33 | 1.067 | 18.822 | 0.763 | 0.01369863
316 | 1 | 0 | 0 | 0 | 0 | 0 | 0 | 0 | 0 | 1 | 0 | 0 | 0 | 0 | 0 | 1 | 0 | 0 | 0 | 1 | 0 | 0 | 0 | 1 | 0 | 0 | 0 | 0 | 0 | 0 | 1 | 0 | 0 | 0 | 0 | 0 | 1 | 0 | 0 | 0 | 1 | 0 | 0 | 0 | 1 | 0 | 0 | 0 | 1 | 700 | 100 | 60 | 1000 | 15.98 | 1.066 | 19.48 | 0.769 | 0.008760951
317 | 1 | 0 | 0 | 0 | 0 | 0 | 0 | 0 | 0 | 1 | 0 | 0 | 0 | 0 | 0 | 1 | 0 | 0 | 0 | 1 | 0 | 0 | 0 | 1 | 0 | 0 | 0 | 0 | 0 | 0 | 1 | 0 | 0 | 0 | 0 | 0 | 1 | 0 | 0 | 0 | 1 | 0 | 0 | 0 | 1 | 0 | 0 | 0 | 1 | 700 | 100 | 60 | 1000 | 14.57 | 1.051 | 18.846 | 0.736 | -0.002059025
318 | 1 | 0 | 0 | 0 | 0 | 0 | 0 | 0 | 0 | 1 | 0 | 0 | 0 | 0 | 0 | 1 | 0 | 0 | 0 | 1 | 0 | 0 | 0 | 1 | 0 | 0 | 0 | 0 | 0 | 0 | 1 | 0 | 0 | 0 | 0 | 0 | 1 | 0 | 0 | 0 | 1 | 0 | 0 | 0 | 1 | 0 | 0 | 0 | 1 | 700 | 100 | 60 | 1000 | 16.15 | 1.065 | 19.512 | 0.777 | 0.009287926
319 | 1 | 0 | 0 | 0 | 0 | 0 | 0 | 0 | 0 | 1 | 0 | 0 | 0 | 0 | 0 | 1 | 0 | 0 | 0 | 1 | 0 | 0 | 0 | 1 | 0 | 0 | 0 | 0 | 0 | 0 | 1 | 0 | 0 | 0 | 0 | 0 | 1 | 0 | 0 | 0 | 1 | 0 | 0 | 0 | 1 | 0 | 0 | 0 | 1 | 700 | 100 | 60 | 1000 | 11.97 | 0.995 | 18.892 | 0.637 | 0
320 | 1 | 0 | 0 | 0 | 0 | 0 | 0 | 0 | 0 | 1 | 0 | 0 | 0 | 0 | 0 | 1 | 0 | 0 | 0 | 1 | 0 | 0 | 0 | 1 | 0 | 0 | 0 | 0 | 0 | 0 | 1 | 0 | 0 | 0 | 0 | 0 | 1 | 0 | 0 | 0 | 1 | 0 | 0 | 0 | 1 | 0 | 0 | 0 | 1 | 700 | 100 | 60 | 1000 | 13.38 | 1.048 | 18.841 | 0.678 | 0.09865471
321 | 1 | 0 | 0 | 0 | 0 | 0 | 0 | 0 | 0 | 1 | 0 | 0 | 0 | 0 | 0 | 1 | 0 | 0 | 0 | 1 | 0 | 0 | 0 | 1 | 0 | 0 | 0 | 0 | 0 | 0 | 1 | 0 | 0 | 0 | 0 | 0 | 1 | 0 | 0 | 0 | 1 | 0 | 0 | 0 | 1 | 0 | 0 | 0 | 1 | 700 | 100 | 60 | 1000 | 14.74 | 1.068 | 19.417 | 0.711 | -0.002035278
322 | 1 | 0 | 0 | 0 | 0 | 0 | 0 | 0 | 0 | 1 | 0 | 0 | 0 | 0 | 0 | 1 | 0 | 0 | 0 | 1 | 0 | 0 | 0 | 1 | 0 | 0 | 0 | 0 | 0 | 0 | 1 | 0 | 0 | 0 | 0 | 0 | 1 | 0 | 0 | 0 | 1 | 0 | 0 | 0 | 1 | 0 | 0 | 0 | 1 | 700 | 100 | 60 | 1000 | 15.47 | 1.078 | 20.115 | 0.713 | 0.007110537
323 | 1 | 0 | 0 | 0 | 0 | 0 | 0 | 0 | 0 | 1 | 0 | 0 | 0 | 0 | 0 | 1 | 0 | 0 | 0 | 1 | 0 | 0 | 0 | 1 | 0 | 0 | 0 | 0 | 0 | 0 | 1 | 0 | 0 | 0 | 0 | 0 | 1 | 0 | 0 | 0 | 1 | 0 | 0 | 0 | 1 | 0 | 0 | 0 | 1 | 700 | 100 | 60 | 1000 | 15.95 | 1.078 | 20.329 | 0.728 | 0.01253918
324 | 1 | 0 | 0 | 0 | 0 | 0 | 0 | 0 | 0 | 1 | 0 | 0 | 0 | 0 | 0 | 1 | 0 | 0 | 0 | 1 | 0 | 0 | 0 | 1 | 0 | 0 | 0 | 0 | 0 | 0 | 1 | 0 | 0 | 0 | 0 | 0 | 1 | 0 | 0 | 0 | 1 | 0 | 0 | 0 | 1 | 0 | 0 | 0 | 1 | 700 | 100 | 60 | 1000 | 15.43 | 1.077 | 18.783 | 0.763 | 0.004536617
325 | 1 | 0 | 0 | 0 | 0 | 0 | 0 | 0 | 0 | 1 | 0 | 0 | 0 | 0 | 0 | 1 | 0 | 0 | 0 | 1 | 0 | 0 | 0 | 1 | 0 | 0 | 0 | 0 | 0 | 0 | 1 | 0 | 0 | 0 | 0 | 0 | 1 | 0 | 0 | 0 | 1 | 0 | 0 | 0 | 1 | 0 | 0 | 0 | 1 | 700 | 100 | 60 | 1000 | 14.55 | 1.068 | 19.28 | 0.706 | 0.0137457
326 | 1 | 0 | 0 | 0 | 0 | 0 | 0 | 0 | 0 | 1 | 0 | 0 | 0 | 0 | 0 | 1 | 0 | 0 | 0 | 1 | 0 | 0 | 0 | 1 | 0 | 0 | 0 | 0 | 0 | 0 | 1 | 0 | 0 | 0 | 0 | 0 | 1 | 0 | 0 | 0 | 1 | 0 | 0 | 0 | 1 | 0 | 0 | 0 | 1 | 700 | 100 | 60 | 1000 | 13.15 | 0.908 | 20.052 | 0.722 | 0.007604563
327 | 1 | 0 | 0 | 0 | 0 | 0 | 0 | 0 | 0 | 1 | 0 | 0 | 0 | 0 | 0 | 1 | 0 | 0 | 0 | 1 | 0 | 0 | 0 | 1 | 0 | 0 | 0 | 0 | 0 | 0 | 1 | 0 | 0 | 0 | 0 | 0 | 1 | 0 | 0 | 0 | 1 | 0 | 0 | 0 | 1 | 0 | 0 | 0 | 1 | 700 | 100 | 60 | 1000 | 15.9 | 1.002 | 20.317 | 0.781 | 0.02704403
328 | 1 | 0 | 0 | 0 | 0 | 0 | 0 | 0 | 0 | 1 | 0 | 0 | 0 | 0 | 0 | 1 | 0 | 0 | 0 | 1 | 0 | 0 | 0 | 1 | 0 | 0 | 0 | 0 | 0 | 0 | 1 | 0 | 0 | 0 | 0 | 0 | 1 | 0 | 0 | 0 | 1 | 0 | 0 | 0 | 1 | 0 | 0 | 0 | 1 | 700 | 100 | 60 | 1000 | 15.22 | 1.029 | 18.568 | 0.797 | 0.01971091
329 | 1 | 0 | 0 | 0 | 0 | 0 | 0 | 0 | 0 | 1 | 0 | 0 | 0 | 0 | 0 | 1 | 0 | 0 | 0 | 1 | 0 | 0 | 0 | 1 | 0 | 0 | 0 | 0 | 0 | 0 | 1 | 0 | 0 | 0 | 0 | 0 | 1 | 0 | 0 | 0 | 1 | 0 | 0 | 0 | 1 | 0 | 0 | 0 | 1 | 700 | 100 | 60 | 1000 | 15.4 | 1.025 | 19.462 | 0.772 | 0.01428571
330 | 1 | 0 | 0 | 0 | 0 | 0 | 0 | 0 | 0 | 1 | 0 | 0 | 0 | 0 | 0 | 1 | 0 | 0 | 0 | 1 | 0 | 0 | 0 | 1 | 0 | 0 | 0 | 0 | 0 | 0 | 1 | 0 | 0 | 0 | 0 | 0 | 1 | 0 | 0 | 0 | 1 | 0 | 0 | 0 | 1 | 0 | 0 | 0 | 1 | 700 | 100 | 60 | 1000 | 15 | 1.05 | 19.663 | 0.727 | 0.02066667
331 | 1 | 0 | 0 | 0 | 0 | 0 | 0 | 0 | 0 | 1 | 0 | 0 | 0 | 0 | 0 | 1 | 0 | 0 | 0 | 1 | 0 | 0 | 0 | 1 | 0 | 0 | 0 | 0 | 0 | 0 | 1 | 0 | 0 | 0 | 0 | 0 | 1 | 0 | 0 | 0 | 1 | 0 | 0 | 0 | 1 | 0 | 0 | 0 | 1 | 700 | 100 | 60 | 1000 | 15.43 | 1.074 | 19.939 | 0.72 | 0.03758911
332 | 1 | 0 | 0 | 0 | 0 | 0 | 0 | 0 | 0 | 1 | 0 | 0 | 0 | 0 | 0 | 1 | 0 | 0 | 0 | 1 | 0 | 0 | 0 | 1 | 0 | 0 | 0 | 0 | 0 | 0 | 1 | 0 | 0 | 0 | 0 | 0 | 1 | 0 | 0 | 0 | 1 | 0 | 0 | 0 | 1 | 0 | 0 | 0 | 1 | 700 | 100 | 60 | 1000 | 15.59 | 1.05 | 19.917 | 0.746 | 0.01411161
333 | 1 | 0 | 0 | 0 | 0 | 0 | 0 | 0 | 0 | 1 | 0 | 0 | 0 | 0 | 0 | 1 | 0 | 0 | 0 | 1 | 0 | 0 | 0 | 1 | 0 | 0 | 0 | 0 | 0 | 0 | 1 | 0 | 0 | 0 | 0 | 0 | 1 | 0 | 0 | 0 | 1 | 0 | 0 | 0 | 1 | 0 | 0 | 0 | 1 | 700 | 100 | 60 | 1000 | 15.58 | 1.073 | 19.968 | 0.727 | 0.03465982
334 | 1 | 0 | 0 | 0 | 0 | 0 | 0 | 0 | 0 | 1 | 0 | 0 | 0 | 0 | 0 | 1 | 0 | 0 | 0 | 1 | 0 | 0 | 0 | 1 | 0 | 0 | 0 | 0 | 0 | 0 | 1 | 0 | 0 | 0 | 0 | 0 | 1 | 0 | 0 | 0 | 1 | 0 | 0 | 0 | 1 | 0 | 0 | 0 | 1 | 700 | 100 | 60 | 1000 | 15.33 | 1.05 | 19.965 | 0.731 | 0.01500326
335 | 1 | 0 | 0 | 0 | 0 | 0 | 0 | 0 | 0 | 1 | 0 | 0 | 0 | 0 | 0 | 1 | 0 | 0 | 0 | 1 | 0 | 0 | 0 | 1 | 0 | 0 | 0 | 0 | 0 | 0 | 1 | 0 | 0 | 0 | 0 | 0 | 1 | 0 | 0 | 0 | 1 | 0 | 0 | 0 | 1 | 0 | 0 | 0 | 1 | 700 | 100 | 60 | 1000 | 16.04 | 1.063 | 19.509 | 0.773 | 0.0006234414
336 | 1 | 0 | 0 | 0 | 0 | 0 | 0 | 0 | 0 | 1 | 0 | 0 | 0 | 0 | 0 | 1 | 0 | 0 | 0 | 1 | 0 | 0 | 0 | 1 | 0 | 0 | 0 | 0 | 0 | 0 | 1 | 0 | 0 | 0 | 0 | 0 | 1 | 0 | 0 | 0 | 1 | 0 | 0 | 0 | 1 | 0 | 0 | 0 | 1 | 700 | 100 | 60 | 1000 | 15.96 | 1.062 | 19.347 | 0.777 | -0.0006265664
337 | 1 | 0 | 0 | 0 | 0 | 0 | 0 | 0 | 0 | 1 | 0 | 0 | 0 | 0 | 0 | 1 | 0 | 0 | 0 | 1 | 0 | 0 | 0 | 1 | 0 | 0 | 0 | 0 | 0 | 0 | 1 | 0 | 0 | 0 | 0 | 0 | 1 | 0 | 0 | 0 | 1 | 0 | 0 | 0 | 1 | 0 | 0 | 0 | 1 | 700 | 100 | 60 | 1000 | 12.59 | 0.967 | 20.619 | 0.632 | -0.0007942812
338 | 1 | 0 | 0 | 0 | 0 | 0 | 0 | 0 | 0 | 1 | 0 | 0 | 0 | 0 | 0 | 1 | 0 | 0 | 0 | 1 | 0 | 0 | 0 | 1 | 0 | 0 | 0 | 0 | 0 | 0 | 1 | 0 | 0 | 0 | 0 | 0 | 1 | 0 | 0 | 0 | 1 | 0 | 0 | 0 | 1 | 0 | 0 | 0 | 1 | 700 | 100 | 60 | 1000 | 15.06 | 1.058 | 18.571 | 0.766 | -0.006640106
339 | 1 | 0 | 0 | 0 | 0 | 0 | 0 | 0 | 0 | 1 | 0 | 0 | 0 | 0 | 0 | 1 | 0 | 0 | 0 | 1 | 0 | 0 | 0 | 1 | 0 | 0 | 0 | 0 | 0 | 0 | 1 | 0 | 0 | 0 | 0 | 0 | 1 | 0 | 0 | 0 | 1 | 0 | 0 | 0 | 1 | 0 | 0 | 0 | 1 | 700 | 100 | 60 | 1000 | 15.35 | 1.05 | 18.584 | 0.786 | -0.002605863
340 | 1 | 0 | 0 | 0 | 0 | 0 | 0 | 0 | 0 | 1 | 0 | 0 | 0 | 0 | 0 | 1 | 0 | 0 | 0 | 1 | 0 | 0 | 0 | 1 | 0 | 0 | 0 | 0 | 0 | 0 | 1 | 0 | 0 | 0 | 0 | 0 | 1 | 0 | 0 | 0 | 1 | 0 | 0 | 0 | 1 | 0 | 0 | 0 | 1 | 700 | 100 | 60 | 1000 | 16.08 | 1.048 | 19.703 | 0.778 | -0.002487562
341 | 1 | 0 | 0 | 0 | 0 | 0 | 0 | 0 | 0 | 1 | 0 | 0 | 0 | 0 | 0 | 1 | 0 | 0 | 0 | 1 | 0 | 0 | 0 | 1 | 0 | 0 | 0 | 0 | 0 | 0 | 1 | 0 | 0 | 0 | 0 | 0 | 1 | 0 | 0 | 0 | 1 | 0 | 0 | 0 | 1 | 0 | 0 | 0 | 1 | 700 | 100 | 60 | 1000 | 15.76 | 1.059 | 19.704 | 0.756 | -0.003807107
342 | 1 | 0 | 0 | 0 | 0 | 0 | 0 | 0 | 0 | 1 | 0 | 0 | 0 | 0 | 0 | 1 | 0 | 0 | 0 | 1 | 0 | 0 | 0 | 1 | 0 | 0 | 0 | 0 | 0 | 0 | 1 | 0 | 0 | 0 | 0 | 0 | 1 | 0 | 0 | 0 | 1 | 0 | 0 | 0 | 1 | 0 | 0 | 0 | 1 | 700 | 100 | 60 | 1000 | 14.03 | 1.022 | 18.901 | 0.727 | -0.03848895
343 | 1 | 0 | 0 | 0 | 0 | 0 | 0 | 0 | 0 | 1 | 0 | 0 | 0 | 0 | 0 | 1 | 0 | 0 | 0 | 1 | 0 | 0 | 0 | 1 | 0 | 0 | 0 | 0 | 0 | 0 | 1 | 0 | 0 | 0 | 0 | 0 | 1 | 0 | 0 | 0 | 1 | 0 | 0 | 0 | 1 | 0 | 0 | 0 | 1 | 700 | 100 | 60 | 1000 | 15.73 | 1.06 | 19.314 | 0.768 | -0.0006357279
344 | 1 | 0 | 0 | 0 | 0 | 0 | 0 | 0 | 0 | 1 | 0 | 0 | 0 | 0 | 0 | 1 | 0 | 0 | 0 | 1 | 0 | 0 | 0 | 1 | 0 | 0 | 0 | 0 | 0 | 0 | 1 | 0 | 0 | 0 | 0 | 0 | 1 | 0 | 0 | 0 | 1 | 0 | 0 | 0 | 1 | 0 | 0 | 0 | 1 | 700 | 100 | 60 | 1000 | 15.51 | 1.049 | 19.046 | 0.777 | -0.003223727
345 | 1 | 0 | 0 | 0 | 0 | 0 | 0 | 0 | 0 | 1 | 0 | 0 | 0 | 0 | 0 | 1 | 0 | 0 | 0 | 1 | 0 | 0 | 0 | 1 | 0 | 0 | 0 | 0 | 0 | 0 | 1 | 0 | 0 | 0 | 0 | 0 | 1 | 0 | 0 | 0 | 1 | 0 | 0 | 0 | 1 | 0 | 0 | 0 | 1 | 700 | 100 | 60 | 1000 | 15.93 | 1.045 | 19.402 | 0.786 | -0.001883239
346 | 1 | 0 | 0 | 0 | 0 | 0 | 0 | 0 | 0 | 1 | 0 | 0 | 0 | 0 | 0 | 1 | 0 | 0 | 0 | 1 | 0 | 0 | 0 | 1 | 0 | 0 | 0 | 0 | 0 | 0 | 1 | 0 | 0 | 0 | 0 | 0 | 1 | 0 | 0 | 0 | 1 | 0 | 0 | 0 | 1 | 0 | 0 | 0 | 1 | 700 | 100 | 60 | 1000 | 15.42 | 1.063 | 19.027 | 0.762 | -0.001297017
347 | 1 | 0 | 0 | 0 | 0 | 0 | 0 | 0 | 0 | 1 | 0 | 0 | 0 | 0 | 0 | 1 | 0 | 0 | 0 | 1 | 0 | 0 | 0 | 1 | 0 | 0 | 0 | 0 | 0 | 0 | 1 | 0 | 0 | 0 | 0 | 0 | 1 | 0 | 0 | 0 | 1 | 0 | 0 | 0 | 1 | 0 | 0 | 0 | 1 | 700 | 100 | 60 | 1000 | 15.65 | 1.057 | 19.574 | 0.756 | -0.001916933
348 | 1 | 0 | 0 | 0 | 0 | 0 | 0 | 0 | 0 | 1 | 0 | 0 | 0 | 0 | 0 | 1 | 0 | 0 | 0 | 1 | 0 | 0 | 0 | 1 | 0 | 0 | 0 | 0 | 0 | 0 | 1 | 0 | 0 | 0 | 0 | 0 | 1 | 0 | 0 | 0 | 1 | 0 | 0 | 0 | 1 | 0 | 0 | 0 | 1 | 700 | 100 | 60 | 1000 | 15.3 | 1.063 | 18.811 | 0.766 | -0.0006535948
349 | 1 | 0 | 0 | 0 | 0 | 0 | 0 | 0 | 0 | 1 | 0 | 0 | 0 | 0 | 0 | 1 | 0 | 0 | 0 | 1 | 0 | 0 | 0 | 1 | 0 | 0 | 0 | 0 | 0 | 0 | 1 | 0 | 0 | 0 | 0 | 0 | 1 | 0 | 0 | 0 | 1 | 0 | 0 | 0 | 1 | 0 | 0 | 0 | 1 | 700 | 100 | 60 | 1000 | 15.53 | 1.064 | 19.187 | 0.761 | 0.001931745
350 | 1 | 0 | 0 | 0 | 0 | 0 | 0 | 0 | 0 | 1 | 0 | 0 | 0 | 0 | 0 | 1 | 0 | 0 | 0 | 1 | 0 | 0 | 0 | 1 | 0 | 0 | 0 | 0 | 0 | 0 | 1 | 0 | 0 | 0 | 0 | 0 | 1 | 0 | 0 | 0 | 1 | 0 | 0 | 0 | 1 | 0 | 0 | 0 | 1 | 700 | 100 | 60 | 1000 | 15.3 | 1.08 | 18.556 | 0.763 | -0.005228758
351 | 1 | 0 | 0 | 0 | 0 | 0 | 0 | 0 | 0 | 1 | 0 | 0 | 0 | 0 | 0 | 1 | 0 | 0 | 0 | 1 | 0 | 0 | 0 | 1 | 0 | 0 | 0 | 0 | 0 | 0 | 1 | 0 | 0 | 0 | 0 | 0 | 1 | 0 | 0 | 0 | 1 | 0 | 0 | 0 | 1 | 0 | 0 | 0 | 1 | 700 | 100 | 60 | 1000 | 14.64 | 1.091 | 17.581 | 0.763 | -0.00273224
352 | 1 | 0 | 0 | 0 | 0 | 0 | 0 | 0 | 0 | 1 | 0 | 0 | 0 | 0 | 0 | 1 | 0 | 0 | 0 | 1 | 0 | 0 | 0 | 1 | 0 | 0 | 0 | 0 | 0 | 0 | 1 | 0 | 0 | 0 | 0 | 0 | 1 | 0 | 0 | 0 | 1 | 0 | 0 | 0 | 1 | 0 | 0 | 0 | 1 | 700 | 100 | 60 | 1000 | 15.43 | 1.078 | 18.591 | 0.77 | -0.003888529
353 | 1 | 0 | 0 | 0 | 0 | 0 | 0 | 0 | 0 | 1 | 0 | 0 | 0 | 0 | 0 | 1 | 0 | 0 | 0 | 1 | 0 | 0 | 0 | 1 | 0 | 0 | 0 | 0 | 0 | 0 | 1 | 0 | 0 | 0 | 0 | 0 | 1 | 0 | 0 | 0 | 1 | 0 | 0 | 0 | 1 | 0 | 0 | 0 | 1 | 700 | 100 | 60 | 1000 | 15.37 | 1.076 | 18.778 | 0.761 | -0.01171113
354 | 1 | 0 | 0 | 0 | 0 | 0 | 0 | 0 | 0 | 1 | 0 | 0 | 0 | 0 | 0 | 1 | 0 | 0 | 0 | 1 | 0 | 0 | 0 | 1 | 0 | 0 | 0 | 0 | 0 | 0 | 1 | 0 | 0 | 0 | 0 | 0 | 1 | 0 | 0 | 0 | 1 | 0 | 0 | 0 | 1 | 0 | 0 | 0 | 1 | 700 | 100 | 60 | 1000 | 15.1 | 1.028 | 19.468 | 0.754 | -0.01324503
355 | 1 | 0 | 0 | 0 | 0 | 0 | 0 | 0 | 0 | 1 | 0 | 0 | 0 | 0 | 0 | 1 | 0 | 0 | 0 | 1 | 0 | 0 | 0 | 1 | 0 | 0 | 0 | 0 | 0 | 0 | 1 | 0 | 0 | 0 | 0 | 0 | 1 | 0 | 0 | 0 | 1 | 0 | 0 | 0 | 1 | 0 | 0 | 0 | 1 | 700 | 100 | 60 | 1000 | 16.14 | 1.039 | 20.006 | 0.776 | 0
356 | 1 | 0 | 0 | 0 | 0 | 0 | 0 | 0 | 0 | 1 | 0 | 0 | 0 | 0 | 0 | 1 | 0 | 0 | 0 | 1 | 0 | 0 | 0 | 1 | 0 | 0 | 0 | 0 | 0 | 0 | 1 | 0 | 0 | 0 | 0 | 0 | 1 | 0 | 0 | 0 | 1 | 0 | 0 | 0 | 1 | 0 | 0 | 0 | 1 | 700 | 100 | 60 | 1000 | 15.66 | 1.05 | 19.747 | 0.755 | 0.0006385696
357 | 1 | 0 | 0 | 0 | 0 | 0 | 0 | 0 | 0 | 1 | 0 | 0 | 0 | 0 | 0 | 1 | 0 | 0 | 0 | 1 | 0 | 0 | 0 | 1 | 0 | 0 | 0 | 0 | 0 | 0 | 1 | 0 | 0 | 0 | 0 | 0 | 1 | 0 | 0 | 0 | 1 | 0 | 0 | 0 | 1 | 0 | 0 | 0 | 1 | 700 | 100 | 60 | 1000 | 15.93 | 1.037 | 19.989 | 0.768 | 0.001883239
358 | 1 | 0 | 0 | 0 | 0 | 0 | 0 | 0 | 0 | 1 | 0 | 0 | 0 | 0 | 0 | 1 | 0 | 0 | 0 | 1 | 0 | 0 | 0 | 1 | 0 | 0 | 0 | 0 | 0 | 0 | 1 | 0 | 0 | 0 | 0 | 0 | 1 | 0 | 0 | 0 | 1 | 0 | 0 | 0 | 1 | 0 | 0 | 0 | 1 | 700 | 100 | 60 | 1000 | 15.73 | 1.05 | 19.77 | 0.757 | 0.001907184
359 | 1 | 0 | 0 | 0 | 0 | 0 | 0 | 0 | 0 | 1 | 0 | 0 | 0 | 0 | 0 | 1 | 0 | 0 | 0 | 1 | 0 | 0 | 0 | 1 | 0 | 0 | 0 | 0 | 0 | 0 | 1 | 0 | 0 | 0 | 0 | 0 | 1 | 0 | 0 | 0 | 1 | 0 | 0 | 0 | 1 | 0 | 0 | 0 | 1 | 700 | 100 | 60 | 1000 | 15.14 | 1.045 | 18.395 | 0.787 | 0.004623514
360 | 1 | 0 | 0 | 0 | 0 | 0 | 0 | 0 | 0 | 1 | 0 | 0 | 0 | 0 | 0 | 1 | 0 | 0 | 0 | 1 | 0 | 0 | 0 | 1 | 0 | 0 | 0 | 0 | 0 | 0 | 1 | 0 | 0 | 0 | 0 | 0 | 1 | 0 | 0 | 0 | 1 | 0 | 0 | 0 | 1 | 0 | 0 | 0 | 1 | 700 | 100 | 60 | 1000 | 15.59 | 1.047 | 18.78 | 0.792 | 0.002565747
361 | 1 | 0 | 0 | 0 | 0 | 0 | 0 | 0 | 0 | 1 | 0 | 0 | 0 | 0 | 0 | 1 | 0 | 0 | 0 | 1 | 0 | 0 | 0 | 1 | 0 | 0 | 0 | 0 | 0 | 0 | 1 | 0 | 0 | 0 | 0 | 0 | 1 | 0 | 0 | 0 | 1 | 0 | 0 | 0 | 1 | 0 | 0 | 0 | 1 | 700 | 100 | 60 | 1000 | 15.11 | 1.066 | 18.204 | 0.779 | 0.002647253
362 | 1 | 0 | 0 | 0 | 0 | 0 | 0 | 0 | 0 | 1 | 0 | 0 | 0 | 0 | 0 | 1 | 0 | 0 | 0 | 1 | 0 | 0 | 0 | 1 | 0 | 0 | 0 | 0 | 0 | 0 | 1 | 0 | 0 | 0 | 0 | 0 | 1 | 0 | 0 | 0 | 1 | 0 | 0 | 0 | 1 | 0 | 0 | 0 | 1 | 700 | 100 | 60 | 1000 | 15.52 | 1.047 | 18.897 | 0.784 | 0.004510309
363 | 1 | 0 | 0 | 0 | 0 | 0 | 0 | 0 | 0 | 1 | 0 | 0 | 0 | 0 | 0 | 1 | 0 | 0 | 0 | 1 | 0 | 0 | 0 | 1 | 0 | 0 | 0 | 0 | 0 | 0 | 1 | 0 | 0 | 0 | 0 | 0 | 1 | 0 | 0 | 0 | 1 | 0 | 0 | 0 | 1 | 0 | 0 | 0 | 1 | 700 | 100 | 60 | 1000 | 15.03 | 1.068 | 18.016 | 0.781 | 0.003992016
364 | 1 | 0 | 0 | 0 | 0 | 0 | 0 | 0 | 0 | 1 | 0 | 0 | 0 | 0 | 0 | 1 | 0 | 0 | 0 | 1 | 0 | 0 | 0 | 1 | 0 | 0 | 0 | 0 | 0 | 0 | 1 | 0 | 0 | 0 | 0 | 0 | 1 | 0 | 0 | 0 | 1 | 0 | 0 | 0 | 1 | 0 | 0 | 0 | 1 | 700 | 100 | 60 | 1000 | 14.26 | 1.08 | 18.881 | 0.7 | -0.01963534
365 | 1 | 0 | 0 | 0 | 0 | 0 | 0 | 0 | 0 | 1 | 0 | 0 | 0 | 0 | 0 | 1 | 0 | 0 | 0 | 1 | 0 | 0 | 0 | 1 | 0 | 0 | 0 | 0 | 0 | 0 | 1 | 0 | 0 | 0 | 0 | 0 | 1 | 0 | 0 | 0 | 1 | 0 | 0 | 0 | 1 | 0 | 0 | 0 | 1 | 700 | 100 | 60 | 1000 | 12.78 | 1.056 | 18.752 | 0.645 | -0.01095462
366 | 1 | 0 | 0 | 0 | 0 | 0 | 0 | 0 | 0 | 1 | 0 | 0 | 0 | 0 | 0 | 1 | 0 | 0 | 0 | 1 | 0 | 0 | 0 | 1 | 0 | 0 | 0 | 0 | 0 | 0 | 1 | 0 | 0 | 0 | 0 | 0 | 1 | 0 | 0 | 0 | 1 | 0 | 0 | 0 | 1 | 0 | 0 | 0 | 1 | 700 | 100 | 60 | 1000 | 15.11 | 1.087 | 19.325 | 0.719 | -0.006618134
367 | 1 | 0 | 0 | 0 | 0 | 0 | 0 | 0 | 0 | 1 | 0 | 0 | 0 | 0 | 0 | 1 | 0 | 0 | 0 | 1 | 0 | 0 | 0 | 1 | 0 | 0 | 0 | 0 | 0 | 0 | 1 | 0 | 0 | 0 | 0 | 0 | 1 | 0 | 0 | 0 | 1 | 0 | 0 | 0 | 1 | 0 | 0 | 0 | 1 | 700 | 100 | 60 | 1000 | 13.13 | 1.046 | 18.67 | 0.672 | 0.003808073
368 | 1 | 0 | 0 | 0 | 0 | 0 | 0 | 0 | 0 | 1 | 0 | 0 | 0 | 0 | 0 | 1 | 0 | 0 | 0 | 1 | 0 | 0 | 0 | 1 | 0 | 0 | 0 | 0 | 0 | 0 | 1 | 0 | 0 | 0 | 0 | 0 | 1 | 0 | 0 | 0 | 1 | 0 | 0 | 0 | 1 | 0 | 0 | 0 | 1 | 700 | 100 | 60 | 1000 | 13.83 | 1.066 | 19.065 | 0.681 | -0.0007230658
369 | 1 | 0 | 0 | 0 | 0 | 0 | 0 | 0 | 0 | 1 | 0 | 0 | 0 | 0 | 0 | 1 | 0 | 0 | 0 | 1 | 0 | 0 | 0 | 1 | 0 | 0 | 0 | 0 | 0 | 0 | 1 | 0 | 0 | 0 | 0 | 0 | 1 | 0 | 0 | 0 | 1 | 0 | 0 | 0 | 1 | 0 | 0 | 0 | 1 | 700 | 100 | 60 | 1000 | 16.36 | 1.085 | 19.89 | 0.758 | 0.006723716
370 | 1 | 0 | 0 | 0 | 0 | 0 | 0 | 0 | 0 | 1 | 0 | 0 | 0 | 0 | 0 | 1 | 0 | 0 | 0 | 1 | 0 | 0 | 0 | 1 | 0 | 0 | 0 | 0 | 0 | 0 | 1 | 0 | 0 | 0 | 0 | 0 | 1 | 0 | 0 | 0 | 1 | 0 | 0 | 0 | 1 | 0 | 0 | 0 | 1 | 700 | 100 | 60 | 1000 | 14.5 | 1.08 | 18.997 | 0.707 | -0.008275862
371 | 1 | 0 | 0 | 0 | 0 | 0 | 0 | 0 | 0 | 1 | 0 | 0 | 0 | 0 | 0 | 1 | 0 | 0 | 0 | 1 | 0 | 0 | 0 | 1 | 0 | 0 | 0 | 0 | 0 | 0 | 1 | 0 | 0 | 0 | 0 | 0 | 1 | 0 | 0 | 0 | 1 | 0 | 0 | 0 | 1 | 0 | 0 | 0 | 1 | 700 | 100 | 60 | 1000 | 15.27 | 1.101 | 19.951 | 0.695 | 0.00589391
372 | 1 | 0 | 0 | 0 | 0 | 0 | 0 | 0 | 0 | 1 | 0 | 0 | 0 | 0 | 0 | 1 | 0 | 0 | 0 | 1 | 0 | 0 | 0 | 1 | 0 | 0 | 0 | 0 | 0 | 0 | 1 | 0 | 0 | 0 | 0 | 0 | 1 | 0 | 0 | 0 | 1 | 0 | 0 | 0 | 1 | 0 | 0 | 0 | 1 | 700 | 100 | 60 | 1000 | 14.07 | 1.081 | 18.62 | 0.699 | -0.01847903
373 | 1 | 0 | 0 | 0 | 0 | 0 | 0 | 0 | 0 | 1 | 0 | 0 | 0 | 0 | 0 | 1 | 0 | 0 | 0 | 1 | 0 | 0 | 0 | 1 | 0 | 0 | 0 | 0 | 0 | 0 | 1 | 0 | 0 | 0 | 0 | 0 | 1 | 0 | 0 | 0 | 1 | 0 | 0 | 0 | 1 | 0 | 0 | 0 | 1 | 700 | 100 | 60 | 1000 | 16.19 | 1.104 | 19.693 | 0.745 | 0.006176652
374 | 1 | 0 | 0 | 0 | 0 | 0 | 0 | 0 | 0 | 1 | 0 | 0 | 0 | 0 | 0 | 1 | 0 | 0 | 0 | 1 | 0 | 0 | 0 | 1 | 0 | 0 | 0 | 0 | 0 | 0 | 1 | 0 | 0 | 0 | 0 | 0 | 1 | 0 | 0 | 0 | 1 | 0 | 0 | 0 | 1 | 0 | 0 | 0 | 1 | 700 | 100 | 60 | 1000 | 15.15 | 1.096 | 19.237 | 0.719 | -0.000660066
375 | 1 | 0 | 0 | 0 | 0 | 0 | 0 | 0 | 0 | 1 | 0 | 0 | 0 | 0 | 0 | 1 | 0 | 0 | 0 | 1 | 0 | 0 | 0 | 1 | 0 | 0 | 0 | 0 | 0 | 0 | 1 | 0 | 0 | 0 | 0 | 0 | 1 | 0 | 0 | 0 | 1 | 0 | 0 | 0 | 1 | 0 | 0 | 0 | 1 | 700 | 100 | 60 | 1000 | 15.7 | 1.052 | 20.315 | 0.735 | 0.01464968
376 | 1 | 0 | 0 | 0 | 0 | 0 | 0 | 0 | 0 | 1 | 0 | 0 | 0 | 0 | 0 | 1 | 0 | 0 | 0 | 1 | 0 | 0 | 0 | 1 | 0 | 0 | 0 | 0 | 0 | 0 | 1 | 0 | 0 | 0 | 0 | 0 | 1 | 0 | 0 | 0 | 1 | 0 | 0 | 0 | 1 | 0 | 0 | 0 | 1 | 700 | 100 | 60 | 1000 | 15.81 | 1.066 | 20.275 | 0.731 | 0.0113852
377 | 1 | 0 | 0 | 0 | 0 | 0 | 0 | 0 | 0 | 1 | 0 | 0 | 0 | 0 | 0 | 1 | 0 | 0 | 0 | 1 | 0 | 0 | 0 | 1 | 0 | 0 | 0 | 0 | 0 | 0 | 1 | 0 | 0 | 0 | 0 | 0 | 1 | 0 | 0 | 0 | 1 | 0 | 0 | 0 | 1 | 0 | 0 | 0 | 1 | 700 | 100 | 60 | 1000 | 15.34 | 1.084 | 20 | 0.707 | 0.01108214
378 | 1 | 0 | 0 | 0 | 0 | 0 | 0 | 0 | 0 | 1 | 0 | 0 | 0 | 0 | 0 | 1 | 0 | 0 | 0 | 1 | 0 | 0 | 0 | 1 | 0 | 0 | 0 | 0 | 0 | 0 | 1 | 0 | 0 | 0 | 0 | 0 | 1 | 0 | 0 | 0 | 1 | 0 | 0 | 0 | 1 | 0 | 0 | 0 | 1 | 700 | 100 | 60 | 1000 | 16.27 | 1.083 | 20.325 | 0.739 | 0.01413645
379 | 1 | 0 | 0 | 0 | 0 | 0 | 0 | 0 | 0 | 1 | 0 | 0 | 0 | 0 | 0 | 1 | 0 | 0 | 0 | 1 | 0 | 0 | 0 | 1 | 0 | 0 | 0 | 0 | 0 | 0 | 1 | 0 | 0 | 0 | 0 | 0 | 1 | 0 | 0 | 0 | 1 | 0 | 0 | 0 | 1 | 0 | 0 | 0 | 1 | 700 | 100 | 60 | 1000 | 16.26 | 1.095 | 20.218 | 0.735 | 0.01291513
380 | 1 | 0 | 0 | 0 | 0 | 0 | 0 | 0 | 0 | 1 | 0 | 0 | 0 | 0 | 0 | 1 | 0 | 0 | 0 | 1 | 0 | 0 | 0 | 1 | 0 | 0 | 0 | 0 | 0 | 0 | 1 | 0 | 0 | 0 | 0 | 0 | 1 | 0 | 0 | 0 | 1 | 0 | 0 | 0 | 1 | 0 | 0 | 0 | 1 | 700 | 100 | 60 | 1000 | 15.71 | 1.09 | 19.943 | 0.722 | 0.005728835
381 | 1 | 0 | 0 | 0 | 0 | 0 | 0 | 0 | 0 | 1 | 0 | 0 | 0 | 0 | 0 | 1 | 0 | 0 | 0 | 1 | 0 | 0 | 0 | 1 | 0 | 0 | 0 | 0 | 0 | 0 | 1 | 0 | 0 | 0 | 0 | 0 | 1 | 0 | 0 | 0 | 1 | 0 | 0 | 0 | 1 | 0 | 0 | 0 | 1 | 700 | 100 | 60 | 1000 | 15.67 | 1.074 | 18.942 | 0.771 | 0.02488832
382 | 1 | 0 | 0 | 0 | 0 | 0 | 0 | 0 | 0 | 1 | 0 | 0 | 0 | 0 | 0 | 1 | 0 | 0 | 0 | 1 | 0 | 0 | 0 | 1 | 0 | 0 | 0 | 0 | 0 | 0 | 1 | 0 | 0 | 0 | 0 | 0 | 1 | 0 | 0 | 0 | 1 | 0 | 0 | 0 | 1 | 0 | 0 | 0 | 1 | 700 | 100 | 60 | 1000 | 16.54 | 1.074 | 19.15 | 0.804 | 0.02176542
383 | 1 | 0 | 0 | 0 | 0 | 0 | 0 | 0 | 0 | 1 | 0 | 0 | 0 | 0 | 0 | 1 | 0 | 0 | 0 | 1 | 0 | 0 | 0 | 1 | 0 | 0 | 0 | 0 | 0 | 0 | 1 | 0 | 0 | 0 | 0 | 0 | 1 | 0 | 0 | 0 | 1 | 0 | 0 | 0 | 1 | 0 | 0 | 0 | 1 | 700 | 100 | 60 | 1000 | 17.3 | 1.074 | 20.833 | 0.773 | 0.05202312
384 | 1 | 0 | 0 | 0 | 0 | 0 | 0 | 0 | 0 | 1 | 0 | 0 | 0 | 0 | 0 | 1 | 0 | 0 | 0 | 1 | 0 | 0 | 0 | 1 | 0 | 0 | 0 | 0 | 0 | 0 | 1 | 0 | 0 | 0 | 0 | 0 | 1 | 0 | 0 | 0 | 1 | 0 | 0 | 0 | 1 | 0 | 0 | 0 | 1 | 700 | 100 | 60 | 1000 | 15.82 | 1.099 | 20.009 | 0.72 | 0.05562579
385 | 1 | 0 | 0 | 0 | 0 | 0 | 0 | 0 | 0 | 1 | 0 | 0 | 0 | 0 | 0 | 1 | 0 | 0 | 0 | 1 | 0 | 0 | 0 | 1 | 0 | 0 | 0 | 0 | 0 | 0 | 1 | 0 | 0 | 0 | 0 | 0 | 1 | 0 | 0 | 0 | 1 | 0 | 0 | 0 | 1 | 0 | 0 | 0 | 1 | 700 | 100 | 60 | 1000 | 16.74 | 1.104 | 20.416 | 0.743 | 0.05017921
386 | 1 | 0 | 0 | 0 | 0 | 0 | 0 | 0 | 0 | 1 | 0 | 0 | 0 | 0 | 0 | 1 | 0 | 0 | 0 | 1 | 0 | 0 | 0 | 1 | 0 | 0 | 0 | 0 | 0 | 0 | 1 | 0 | 0 | 0 | 0 | 0 | 1 | 0 | 0 | 0 | 1 | 0 | 0 | 0 | 1 | 0 | 0 | 0 | 1 | 700 | 100 | 60 | 1000 | 16.02 | 1.102 | 19.797 | 0.734 | 0.06554307
387 | 1 | 0 | 0 | 0 | 0 | 0 | 0 | 0 | 0 | 1 | 0 | 0 | 0 | 0 | 0 | 1 | 0 | 0 | 0 | 1 | 0 | 0 | 0 | 1 | 0 | 0 | 0 | 0 | 0 | 0 | 1 | 0 | 0 | 0 | 0 | 0 | 1 | 0 | 0 | 0 | 1 | 0 | 0 | 0 | 1 | 0 | 0 | 0 | 1 | 700 | 100 | 60 | 1000 | 16.43 | 1.099 | 20.542 | 0.728 | 0.04382228
388 | 1 | 0 | 0 | 0 | 0 | 0 | 0 | 0 | 0 | 1 | 0 | 0 | 0 | 0 | 0 | 0 | 0 | 1 | 0 | 1 | 0 | 0 | 0 | 1 | 0 | 0 | 0 | 0 | 0 | 0 | 1 | 0 | 0 | 0 | 0 | 0 | 1 | 0 | 0 | 0 | 0 | 1 | 0 | 0 | 1 | 0 | 0 | 0 | 1 | 400 | 100 | 60 | 1000 | 8.88 | 0.915 | 18.839 | 0.515 | -0.1373874
389 | 1 | 0 | 0 | 0 | 0 | 0 | 0 | 0 | 0 | 1 | 0 | 0 | 0 | 0 | 0 | 0 | 0 | 1 | 0 | 1 | 0 | 0 | 0 | 1 | 0 | 0 | 0 | 0 | 0 | 0 | 1 | 0 | 0 | 0 | 0 | 0 | 1 | 0 | 0 | 0 | 0 | 1 | 0 | 0 | 1 | 0 | 0 | 0 | 1 | 400 | 100 | 60 | 1000 | 9.45 | 0.91 | 19.185 | 0.541 | -0.2899471
390 | 1 | 0 | 0 | 0 | 0 | 0 | 0 | 0 | 0 | 1 | 0 | 0 | 0 | 0 | 0 | 0 | 0 | 1 | 0 | 1 | 0 | 0 | 0 | 1 | 0 | 0 | 0 | 0 | 0 | 0 | 1 | 0 | 0 | 0 | 0 | 0 | 1 | 0 | 0 | 0 | 0 | 1 | 0 | 0 | 1 | 0 | 0 | 0 | 1 | 400 | 100 | 60 | 1000 | 8.36 | 0.883 | 19.122 | 0.495 | -0.4904306
391 | 1 | 0 | 0 | 0 | 0 | 0 | 0 | 0 | 0 | 1 | 0 | 0 | 0 | 0 | 0 | 0 | 0 | 1 | 0 | 1 | 0 | 0 | 0 | 1 | 0 | 0 | 0 | 0 | 0 | 0 | 1 | 0 | 0 | 0 | 0 | 0 | 1 | 0 | 0 | 0 | 0 | 1 | 0 | 0 | 1 | 0 | 0 | 0 | 1 | 400 | 100 | 60 | 1000 | 13.48 | 0.954 | 19.266 | 0.734 | -0.04302671
392 | 1 | 0 | 0 | 0 | 0 | 0 | 0 | 0 | 0 | 1 | 0 | 0 | 0 | 0 | 0 | 0 | 0 | 1 | 0 | 1 | 0 | 0 | 0 | 1 | 0 | 0 | 0 | 0 | 0 | 0 | 1 | 0 | 0 | 0 | 0 | 0 | 1 | 0 | 0 | 0 | 0 | 1 | 0 | 0 | 1 | 0 | 0 | 0 | 1 | 400 | 100 | 60 | 1000 | 8.68 | 0.846 | 19.307 | 0.532 | -0.5288018
393 | 1 | 0 | 0 | 0 | 0 | 0 | 0 | 0 | 0 | 1 | 0 | 0 | 0 | 0 | 0 | 0 | 0 | 1 | 0 | 1 | 0 | 0 | 0 | 1 | 0 | 0 | 0 | 0 | 0 | 0 | 1 | 0 | 0 | 0 | 0 | 0 | 1 | 0 | 0 | 0 | 0 | 1 | 0 | 0 | 1 | 0 | 0 | 0 | 1 | 400 | 100 | 60 | 1000 | 15.51 | 1.049 | 19.255 | 0.768 | 0.00967118
394 | 1 | 0 | 0 | 0 | 0 | 0 | 0 | 0 | 0 | 1 | 0 | 0 | 0 | 0 | 0 | 0 | 0 | 1 | 0 | 1 | 0 | 0 | 0 | 1 | 0 | 0 | 0 | 0 | 0 | 0 | 1 | 0 | 0 | 0 | 0 | 0 | 1 | 0 | 0 | 0 | 0 | 1 | 0 | 0 | 1 | 0 | 0 | 0 | 1 | 400 | 100 | 60 | 1000 | 14.36 | 1.036 | 19.234 | 0.721 | -0.03272981
395 | 1 | 0 | 0 | 0 | 0 | 0 | 0 | 0 | 0 | 1 | 0 | 0 | 0 | 0 | 0 | 0 | 0 | 1 | 0 | 1 | 0 | 0 | 0 | 1 | 0 | 0 | 0 | 0 | 0 | 0 | 1 | 0 | 0 | 0 | 0 | 0 | 1 | 0 | 0 | 0 | 0 | 1 | 0 | 0 | 1 | 0 | 0 | 0 | 1 | 400 | 100 | 60 | 1000 | 13.75 | 1.016 | 19.103 | 0.708 | -0.03418182
396 | 1 | 0 | 0 | 0 | 0 | 0 | 0 | 0 | 0 | 1 | 0 | 0 | 0 | 0 | 0 | 0 | 0 | 1 | 0 | 1 | 0 | 0 | 0 | 1 | 0 | 0 | 0 | 0 | 0 | 0 | 1 | 0 | 0 | 0 | 0 | 0 | 1 | 0 | 0 | 0 | 0 | 1 | 0 | 0 | 1 | 0 | 0 | 0 | 1 | 400 | 100 | 60 | 1000 | 2.03 | 0.408 | 17.88 | 0.278 | 0.3546798
397 | 1 | 0 | 0 | 0 | 0 | 0 | 0 | 0 | 0 | 1 | 0 | 0 | 0 | 0 | 0 | 0 | 0 | 1 | 0 | 1 | 0 | 0 | 0 | 1 | 0 | 0 | 0 | 0 | 0 | 0 | 1 | 0 | 0 | 0 | 0 | 0 | 1 | 0 | 0 | 0 | 0 | 1 | 0 | 0 | 1 | 0 | 0 | 0 | 1 | 400 | 100 | 60 | 1000 | 13.99 | 1.012 | 19.253 | 0.718 | -0.02144389
398 | 1 | 0 | 0 | 0 | 0 | 0 | 0 | 0 | 0 | 1 | 0 | 0 | 0 | 0 | 0 | 0 | 0 | 1 | 0 | 1 | 0 | 0 | 0 | 1 | 0 | 0 | 0 | 0 | 0 | 0 | 1 | 0 | 0 | 0 | 0 | 0 | 1 | 0 | 0 | 0 | 0 | 1 | 0 | 0 | 1 | 0 | 0 | 0 | 1 | 400 | 100 | 60 | 1000 | 11.29 | 0.929 | 17.553 | 0.693 | 0.0425155
399 | 1 | 0 | 0 | 0 | 0 | 0 | 0 | 0 | 0 | 1 | 0 | 0 | 0 | 0 | 0 | 0 | 0 | 1 | 0 | 1 | 0 | 0 | 0 | 1 | 0 | 0 | 0 | 0 | 0 | 0 | 1 | 0 | 0 | 0 | 0 | 0 | 1 | 0 | 0 | 0 | 0 | 1 | 0 | 0 | 1 | 0 | 0 | 0 | 1 | 400 | 100 | 60 | 1000 | 6.36 | 0.882 | 17.2 | 0.419 | -0.02672956
400 | 1 | 0 | 0 | 0 | 0 | 0 | 0 | 0 | 0 | 1 | 0 | 0 | 0 | 0 | 0 | 0 | 0 | 1 | 0 | 1 | 0 | 0 | 0 | 1 | 0 | 0 | 0 | 0 | 0 | 0 | 1 | 0 | 0 | 0 | 0 | 0 | 1 | 0 | 0 | 0 | 0 | 1 | 0 | 0 | 1 | 0 | 0 | 0 | 1 | 400 | 100 | 60 | 1000 | 10.62 | 0.929 | 17.157 | 0.667 | 0.02448211
401 | 1 | 0 | 0 | 0 | 0 | 0 | 0 | 0 | 0 | 1 | 0 | 0 | 0 | 0 | 0 | 0 | 0 | 1 | 0 | 1 | 0 | 0 | 0 | 1 | 0 | 0 | 0 | 0 | 0 | 0 | 1 | 0 | 0 | 0 | 0 | 0 | 1 | 0 | 0 | 0 | 0 | 1 | 0 | 0 | 1 | 0 | 0 | 0 | 1 | 400 | 100 | 60 | 1000 | 10.15 | 0.92 | 16.701 | 0.661 | 0.01773399
402 | 1 | 0 | 0 | 0 | 0 | 0 | 0 | 0 | 0 | 1 | 0 | 0 | 0 | 0 | 0 | 0 | 0 | 1 | 0 | 1 | 0 | 0 | 0 | 1 | 0 | 0 | 0 | 0 | 0 | 0 | 1 | 0 | 0 | 0 | 0 | 0 | 1 | 0 | 0 | 0 | 0 | 1 | 0 | 0 | 1 | 0 | 0 | 0 | 1 | 400 | 100 | 60 | 1000 | 10.76 | 0.93 | 17.228 | 0.672 | 0.05390335
403 | 1 | 0 | 0 | 0 | 0 | 0 | 0 | 0 | 0 | 1 | 0 | 0 | 0 | 0 | 0 | 0 | 0 | 1 | 0 | 1 | 0 | 0 | 0 | 1 | 0 | 0 | 0 | 0 | 0 | 0 | 1 | 0 | 0 | 0 | 0 | 0 | 1 | 0 | 0 | 0 | 0 | 1 | 0 | 0 | 1 | 0 | 0 | 0 | 1 | 400 | 100 | 60 | 1000 | 11.53 | 0.935 | 17.581 | 0.701 | 0.05464007
404 | 1 | 0 | 0 | 0 | 0 | 0 | 0 | 0 | 0 | 1 | 0 | 0 | 0 | 0 | 0 | 0 | 0 | 1 | 0 | 1 | 0 | 0 | 0 | 1 | 0 | 0 | 0 | 0 | 0 | 0 | 1 | 0 | 0 | 0 | 0 | 0 | 1 | 0 | 0 | 0 | 0 | 1 | 0 | 0 | 1 | 0 | 0 | 0 | 1 | 400 | 100 | 60 | 1000 | 13.69 | 0.974 | 19.541 | 0.719 | -0.007304602
405 | 1 | 0 | 0 | 0 | 0 | 0 | 0 | 0 | 0 | 1 | 0 | 0 | 0 | 0 | 0 | 0 | 0 | 1 | 0 | 1 | 0 | 0 | 0 | 1 | 0 | 0 | 0 | 0 | 0 | 0 | 1 | 0 | 0 | 0 | 0 | 0 | 1 | 0 | 0 | 0 | 0 | 1 | 0 | 0 | 1 | 0 | 0 | 0 | 1 | 400 | 100 | 60 | 1000 | 11.34 | 0.934 | 18.296 | 0.664 | -0.008818342
406 | 1 | 0 | 0 | 0 | 0 | 0 | 0 | 0 | 0 | 1 | 0 | 0 | 0 | 0 | 0 | 0 | 0 | 1 | 0 | 1 | 0 | 0 | 0 | 1 | 0 | 0 | 0 | 0 | 0 | 0 | 1 | 0 | 0 | 0 | 0 | 0 | 1 | 0 | 0 | 0 | 0 | 1 | 0 | 0 | 1 | 0 | 0 | 0 | 1 | 400 | 100 | 60 | 1000 | 13.24 | 0.962 | 19.11 | 0.72 | -0.01888218
407 | 1 | 0 | 0 | 0 | 0 | 0 | 0 | 0 | 0 | 1 | 0 | 0 | 0 | 0 | 0 | 0 | 0 | 1 | 0 | 1 | 0 | 0 | 0 | 1 | 0 | 0 | 0 | 0 | 0 | 0 | 1 | 0 | 0 | 0 | 0 | 0 | 1 | 0 | 0 | 0 | 0 | 1 | 0 | 0 | 1 | 0 | 0 | 0 | 1 | 400 | 100 | 60 | 1000 | 10.87 | 0.929 | 18.159 | 0.644 | -0.01655934
408 | 1 | 0 | 0 | 0 | 0 | 0 | 0 | 0 | 0 | 1 | 0 | 0 | 0 | 0 | 0 | 0 | 0 | 1 | 0 | 1 | 0 | 0 | 0 | 1 | 0 | 0 | 0 | 0 | 0 | 0 | 1 | 0 | 0 | 0 | 0 | 0 | 1 | 0 | 0 | 0 | 0 | 1 | 0 | 0 | 1 | 0 | 0 | 0 | 1 | 400 | 100 | 60 | 1000 | 13.05 | 0.961 | 19.125 | 0.71 | -0.01609195
409 | 1 | 0 | 0 | 0 | 0 | 0 | 0 | 0 | 0 | 1 | 0 | 0 | 0 | 0 | 0 | 0 | 0 | 1 | 0 | 1 | 0 | 0 | 0 | 1 | 0 | 0 | 0 | 0 | 0 | 0 | 1 | 0 | 0 | 0 | 0 | 0 | 1 | 0 | 0 | 0 | 0 | 1 | 0 | 0 | 1 | 0 | 0 | 0 | 1 | 400 | 100 | 60 | 1000 | 12.22 | 0.943 | 18.99 | 0.682 | -0.03027823
410 | 1 | 0 | 0 | 0 | 0 | 0 | 0 | 0 | 0 | 1 | 0 | 0 | 0 | 0 | 0 | 0 | 0 | 1 | 0 | 1 | 0 | 0 | 0 | 1 | 0 | 0 | 0 | 0 | 0 | 0 | 1 | 0 | 0 | 0 | 0 | 0 | 1 | 0 | 0 | 0 | 0 | 1 | 0 | 0 | 1 | 0 | 0 | 0 | 1 | 400 | 100 | 60 | 1000 | 4.38 | 0.867 | 13.814 | 0.366 | 0.2488584
411 | 1 | 0 | 0 | 0 | 0 | 0 | 0 | 0 | 0 | 1 | 0 | 0 | 0 | 0 | 0 | 0 | 0 | 1 | 0 | 1 | 0 | 0 | 0 | 1 | 0 | 0 | 0 | 0 | 0 | 0 | 1 | 0 | 0 | 0 | 0 | 0 | 1 | 0 | 0 | 0 | 0 | 1 | 0 | 0 | 1 | 0 | 0 | 0 | 1 | 400 | 100 | 60 | 1000 | 5.36 | 0.92 | 13.06 | 0.446 | -0.07276119
412 | 1 | 0 | 0 | 0 | 0 | 0 | 0 | 0 | 0 | 1 | 0 | 0 | 0 | 0 | 0 | 0 | 0 | 1 | 0 | 1 | 0 | 0 | 0 | 1 | 0 | 0 | 0 | 0 | 0 | 0 | 1 | 0 | 0 | 0 | 0 | 0 | 1 | 0 | 0 | 0 | 0 | 1 | 0 | 0 | 1 | 0 | 0 | 0 | 1 | 400 | 100 | 60 | 1000 | 2.68 | 0.682 | 13.632 | 0.288 | 0.007462687
413 | 1 | 0 | 0 | 0 | 0 | 0 | 0 | 0 | 0 | 1 | 0 | 0 | 0 | 0 | 0 | 0 | 0 | 1 | 0 | 1 | 0 | 0 | 0 | 1 | 0 | 0 | 0 | 0 | 0 | 0 | 1 | 0 | 0 | 0 | 0 | 0 | 1 | 0 | 0 | 0 | 0 | 1 | 0 | 0 | 1 | 0 | 0 | 0 | 1 | 400 | 100 | 60 | 1000 | 15.96 | 1.018 | 20.416 | 0.768 | 0.003132832
414 | 1 | 0 | 0 | 0 | 0 | 0 | 0 | 0 | 0 | 1 | 0 | 0 | 0 | 0 | 0 | 0 | 0 | 1 | 0 | 1 | 0 | 0 | 0 | 1 | 0 | 0 | 0 | 0 | 0 | 0 | 1 | 0 | 0 | 0 | 0 | 0 | 1 | 0 | 0 | 0 | 0 | 1 | 0 | 0 | 1 | 0 | 0 | 0 | 1 | 400 | 100 | 60 | 1000 | 16.49 | 1.016 | 21.067 | 0.77 | 0.003638569
415 | 1 | 0 | 0 | 0 | 0 | 0 | 0 | 0 | 0 | 1 | 0 | 0 | 0 | 0 | 0 | 0 | 0 | 1 | 0 | 1 | 0 | 0 | 0 | 1 | 0 | 0 | 0 | 0 | 0 | 0 | 1 | 0 | 0 | 0 | 0 | 0 | 1 | 0 | 0 | 0 | 0 | 1 | 0 | 0 | 1 | 0 | 0 | 0 | 1 | 400 | 100 | 60 | 1000 | 16.82 | 1.015 | 20.844 | 0.795 | 0.002378121
416 | 1 | 0 | 0 | 0 | 0 | 0 | 0 | 0 | 0 | 1 | 0 | 0 | 0 | 0 | 0 | 0 | 0 | 1 | 0 | 1 | 0 | 0 | 0 | 1 | 0 | 0 | 0 | 0 | 0 | 0 | 1 | 0 | 0 | 0 | 0 | 0 | 1 | 0 | 0 | 0 | 0 | 1 | 0 | 0 | 1 | 0 | 0 | 0 | 1 | 400 | 100 | 60 | 1000 | 16.08 | 1.012 | 20.849 | 0.762 | 0.004975124
417 | 1 | 0 | 0 | 0 | 0 | 0 | 0 | 0 | 0 | 1 | 0 | 0 | 0 | 0 | 0 | 0 | 0 | 1 | 0 | 1 | 0 | 0 | 0 | 1 | 0 | 0 | 0 | 0 | 0 | 0 | 1 | 0 | 0 | 0 | 0 | 0 | 1 | 0 | 0 | 0 | 0 | 1 | 0 | 0 | 1 | 0 | 0 | 0 | 1 | 400 | 100 | 60 | 1000 | 16.83 | 1.008 | 20.946 | 0.797 | 0.007724302