## Sheet1
| Ref_ID | Ref_ID_temp | Ref_name_of_person_entering_the_data | Ref_data_entered_by_author | Ref_DOI_number | Ref_lead_author | Ref_publication_date | Ref_journal | Ref_part_of_initial_dataset | Ref_original_filename_data_upload | Cell_stack_sequence | Cell_area_total | Cell_area_measured | Cell_number_of_cells_per_substrate | Cell_architecture | Cell_flexible | Cell_flexible_min_bending_radius | Cell_semitransparent | Cell_semitransparent_AVT | Cell_semitransparent_wavelength_range | Cell_semitransparent_raw_data | Module | Module_number_of_cells_in_module | Module_area_total | Module_area_effective | Module_JV_data_recalculated_per_cell | Substrate_stack_sequence | Substrate_thickness | Substrate_area | Substrate_supplier | Substrate_brand_name | Substrate_deposition_procedure | Substrate_surface_roughness_rms | Substrate_etching_procedure | Substrate_cleaning_procedure | ETL_stack_sequence | ETL_thickness | ETL_additives_compounds | ETL_additives_concentrations | ETL_deposition_procedure | ETL_deposition_aggregation_state_of_reactants | ETL_deposition_synthesis_atmosphere | ETL_deposition_synthesis_atmosphere_pressure_total | ETL_deposition_synthesis_atmosphere_pressure_partial | ETL_deposition_synthesis_atmosphere_relative_humidity | ETL_deposition_solvents | ETL_deposition_solvents_mixing_ratios | ETL_deposition_solvents_supplier | ETL_deposition_solvents_purity | ETL_deposition_reaction_solutions_compounds | ETL_deposition_reaction_solutions_compounds_supplier | ETL_deposition_reaction_solutions_compounds_purity | ETL_deposition_reaction_solutions_concentrations | ETL_deposition_reaction_solutions_volumes | ETL_deposition_reaction_solutions_age | ETL_deposition_reaction_solutions_temperature | ETL_deposition_substrate_temperature | ETL_deposition_thermal_annealing_temperature | ETL_deposition_thermal_annealing_time | ETL_deposition_thermal_annealing_atmosphere | ETL_storage_time_until_next_deposition_step | ETL_storage_atmosphere | ETL_storage_relative_humidity | ETL_surface_treatment_before_next_deposition_step | Perovskite_single_crystal | Perovskite_dimension_0D | Perovskite_dimension_2D | Perovskite_dimension_2D3D_mixture | Perovskite_dimension_3D | Perovskite_dimension_3D_with_2D_capping_layer | Perovskite_dimension_list_of_layers | Perovskite_composition_perovskite_ABC3_structure | Perovskite_composition_perovskite_inspired_structure | Perovskite_composition_a_ions | Perovskite_composition_a_ions_coefficients | Perovskite_composition_b_ions | Perovskite_composition_b_ions_coefficients | Perovskite_composition_c_ions | Perovskite_composition_c_ions_coefficients | Perovskite_composition_none_stoichiometry_components_in_excess | Perovskite_composition_short_form | Perovskite_composition_long_form | Perovskite_composition_assumption | Perovskite_composition_inorganic | Perovskite_composition_leadfree | Perovskite_additives_compounds | Perovskite_additives_concentrations | Perovskite_thickness | Perovskite_band_gap | Perovskite_band_gap_graded | Perovskite_band_gap_estimation_basis | Perovskite_pl_max | Perovskite_deposition_number_of_deposition_steps | Perovskite_deposition_procedure | Perovskite_deposition_aggregation_state_of_reactants | Perovskite_deposition_synthesis_atmosphere | Perovskite_deposition_synthesis_atmosphere_pressure_total | Perovskite_deposition_synthesis_atmosphere_pressure_partial | Perovskite_deposition_synthesis_atmosphere_relative_humidity | Perovskite_deposition_solvents | Perovskite_deposition_solvents_mixing_ratios | Perovskite_deposition_solvents_supplier | Perovskite_deposition_solvents_purity | Perovskite_deposition_reaction_solutions_compounds | Perovskite_deposition_reaction_solutions_compounds_supplier | Perovskite_deposition_reaction_solutions_compounds_purity | Perovskite_deposition_reaction_solutions_concentrations | Perovskite_deposition_reaction_solutions_volumes | Perovskite_deposition_reaction_solutions_age | Perovskite_deposition_reaction_solutions_temperature | Perovskite_deposition_substrate_temperature | Perovskite_deposition_quenching_induced_crystallisation | Perovskite_deposition_quenching_media | Perovskite_deposition_quenching_media_mixing_ratios | Perovskite_deposition_quenching_media_volume | Perovskite_deposition_quenching_media_additives_compounds | Perovskite_deposition_quenching_media_additives_concentrations | Perovskite_deposition_thermal_annealing_temperature | Perovskite_deposition_thermal_annealing_time | Perovskite_deposition_thermal_annealing_atmosphere | Perovskite_deposition_thermal_annealing_relative_humidity | Perovskite_deposition_thermal_annealing_pressure | Perovskite_deposition_solvent_annealing | Perovskite_deposition_solvent_annealing_timing | Perovskite_deposition_solvent_annealing_solvent_atmosphere | Perovskite_deposition_solvent_annealing_time | Perovskite_deposition_solvent_annealing_temperature | Perovskite_deposition_after_treatment_of_formed_perovskite | Perovskite_deposition_after_treatment_of_formed_perovskite_met | Perovskite_storage_time_until_next_deposition_step | Perovskite_storage_atmosphere | Perovskite_storage_relative_humidity | Perovskite_surface_treatment_before_next_deposition_step | HTL_stack_sequence | HTL_thickness_list | HTL_additives_compounds | HTL_additives_concentrations | HTL_deposition_procedure | HTL_deposition_aggregation_state_of_reactants | HTL_deposition_synthesis_atmosphere | HTL_deposition_synthesis_atmosphere_pressure_total | HTL_deposition_synthesis_atmosphere_pressure_partial | HTL_deposition_synthesis_atmosphere_relative_humidity | HTL_deposition_solvents | HTL_deposition_solvents_mixing_ratios | HTL_deposition_solvents_supplier | HTL_deposition_solvents_purity | HTL_deposition_reaction_solutions_compounds | HTL_deposition_reaction_solutions_compounds_supplier | HTL_deposition_reaction_solutions_compounds_purity | HTL_deposition_reaction_solutions_concentrations | HTL_deposition_reaction_solutions_volumes | HTL_deposition_reaction_solutions_age | HTL_deposition_reaction_solutions_temperature | HTL_deposition_substrate_temperature | HTL_deposition_thermal_annealing_temperature | HTL_deposition_thermal_annealing_time | HTL_deposition_thermal_annealing_atmosphere | HTL_storage_time_until_next_deposition_step | HTL_storage_atmosphere | HTL_storage_relative_humidity | HTL_surface_treatment_before_next_deposition_step | Backcontact_stack_sequence | Backcontact_thickness_list | Backcontact_additives_compounds | Backcontact_additives_concentrations | Backcontact_deposition_procedure | Backcontact_deposition_aggregation_state_of_reactants | Backcontact_deposition_synthesis_atmosphere | Backcontact_deposition_synthesis_atmosphere_pressure_total | Backcontact_deposition_synthesis_atmosphere_pressure_partial | Backcontact_deposition_synthesis_atmosphere_relative_humidity | Backcontact_deposition_solvents | Backcontact_deposition_solvents_mixing_ratios | Backcontact_deposition_solvents_supplier | Backcontact_deposition_solvents_purity | Backcontact_deposition_reaction_solutions_compounds | Backcontact_deposition_reaction_solutions_compounds_supplier | Backcontact_deposition_reaction_solutions_compounds_purity | Backcontact_deposition_reaction_solutions_concentrations | Backcontact_deposition_reaction_solutions_volumes | Backcontact_deposition_reaction_solutions_age | Backcontact_deposition_reaction_solutions_temperature | Backcontact_deposition_substrate_temperature | Backcontact_deposition_thermal_annealing_temperature | Backcontact_deposition_thermal_annealing_time | Backcontact_deposition_thermal_annealing_atmosphere | Backcontact_storage_time_until_next_deposition_step | Backcontact_storage_atmosphere | Backcontact_storage_relative_humidity | Backcontact_surface_treatment_before_next_deposition_step | Add_lay_front | Add_lay_front_function | Add_lay_front_stack_sequence | Add_lay_front_thickness_list | Add_lay_front_additives_compounds | Add_lay_front_additives_concentrations | Add_lay_front_deposition_procedure | Add_lay_front_deposition_aggregation_state_of_reactants | Add_lay_front_deposition_synthesis_atmosphere | Add_lay_front_deposition_synthesis_atmosphere_pressure_total | Add_lay_front_deposition_synthesis_atmosphere_pressure_partial | Add_lay_front_deposition_synthesis_atmosphere_relative_humidity | Add_lay_front_deposition_solvents | Add_lay_front_deposition_solvents_mixing_ratios | Add_lay_front_deposition_solvents_supplier | Add_lay_front_deposition_solvents_purity | Add_lay_front_deposition_reaction_solutions_compounds | Add_lay_front_deposition_reaction_solutions_compounds_supplier | Add_lay_front_deposition_reaction_solutions_compounds_purity | Add_lay_front_deposition_reaction_solutions_concentrations | Add_lay_front_deposition_reaction_solutions_volumes | Add_lay_front_deposition_reaction_solutions_age | Add_lay_front_deposition_reaction_solutions_temperature | Add_lay_front_deposition_substrate_temperature | Add_lay_front_deposition_thermal_annealing_temperature | Add_lay_front_deposition_thermal_annealing_time | Add_lay_front_deposition_thermal_annealing_atmosphere | Add_lay_front_storage_time_until_next_deposition_step | Add_lay_front_storage_atmosphere | Add_lay_front_storage_relative_humidity | Add_lay_front_surface_treatment_before_next_deposition_step | Add_lay_back | Add_lay_back_function | Add_lay_back_stack_sequence | Add_lay_back_thickness_list | Add_lay_back_additives_compounds | Add_lay_back_additives_concentrations | Add_lay_back_deposition_procedure | Add_lay_back_deposition_aggregation_state_of_reactants | Add_lay_back_deposition_synthesis_atmosphere | Add_lay_back_deposition_synthesis_atmosphere_pressure_total | Add_lay_back_deposition_synthesis_atmosphere_pressure_partial | Add_lay_back_deposition_synthesis_atmosphere_relative_humidity | Add_lay_back_deposition_solvents | Add_lay_back_deposition_solvents_mixing_ratios | Add_lay_back_deposition_solvents_supplier | Add_lay_back_deposition_solvents_purity | Add_lay_back_deposition_reaction_solutions_compounds | Add_lay_back_deposition_reaction_solutions_compounds_supplier | Add_lay_back_deposition_reaction_solutions_compounds_purity | Add_lay_back_deposition_reaction_solutions_concentrations | Add_lay_back_deposition_reaction_solutions_volumes | Add_lay_back_deposition_reaction_solutions_age | Add_lay_back_deposition_reaction_solutions_temperature | Add_lay_back_deposition_substrate_temperature | Add_lay_back_deposition_thermal_annealing_temperature | Add_lay_back_deposition_thermal_annealing_time | Add_lay_back_deposition_thermal_annealing_atmosphere | Add_lay_back_storage_time_until_next_deposition_step | Add_lay_back_storage_atmosphere | Add_lay_back_storage_relative_humidity | Add_lay_back_surface_treatment_before_next_deposition_step | Encapsulation | Encapsulation_stack_sequence | Encapsulation_edge_sealing_materials | Encapsulation_atmosphere_for_encapsulation | Encapsulation_water_vapour_transmission_rate | Encapsulation_oxygen_transmission_rate | JV_measured | JV_average_over_n_number_of_cells | JV_certified_values | JV_certification_institute | JV_storage_age_of_cell | JV_storage_atmosphere | JV_storage_relative_humidity | JV_test_atmosphere | JV_test_relative_humidity | JV_test_temperature | JV_light_source_type | JV_light_source_brand_name | JV_light_source_simulator_class | JV_light_intensity | JV_light_spectra | JV_light_wavelength_range | JV_light_illumination_direction | JV_light_masked_cell | JV_light_mask_area | JV_scan_speed | JV_scan_delay_time | JV_scan_integration_time | JV_scan_voltage_step | JV_preconditioning_protocol | JV_preconditioning_time | JV_preconditioning_potential | JV_preconditioning_light_intensity | JV_reverse_scan_Voc | JV_reverse_scan_Jsc | JV_reverse_scan_FF | JV_reverse_scan_PCE | JV_reverse_scan_Vmp | JV_reverse_scan_Jmp | JV_reverse_scan_series_resistance | JV_reverse_scan_shunt_resistance | JV_forward_scan_Voc | JV_forward_scan_Jsc | JV_forward_scan_FF | JV_forward_scan_PCE | JV_forward_scan_Vmp | JV_forward_scan_Jmp | JV_forward_scan_series_resistance | JV_forward_scan_shunt_resistance | JV_link_raw_data | JV_default_Voc | JV_default_Jsc | JV_default_FF | JV_default_PCE | JV_default_Voc_scan_direction | JV_default_Jsc_scan_direction | JV_default_FF_scan_direction | JV_default_PCE_scan_direction | JV_hysteresis_index | Stabilised_performance_measured | Stabilised_performance_procedure | Stabilised_performance_procedure_metrics | Stabilised_performance_measurement_time | Stabilised_performance_PCE | Stabilised_performance_Vmp | Stabilised_performance_Jmp | Stabilised_performance_link_raw_data | EQE_measured | EQE_light_bias | EQE_integrated_Jsc | EQE_link_raw_data | Stability_measured | Stability_protocol | Stability_average_over_n_number_of_cells | Stability_light_source_type | Stability_light_source_brand_name | Stability_light_source_simulator_class | Stability_light_intensity | Stability_light_spectra | Stability_light_wavelength_range | Stability_light_illumination_direction | Stability_light_load_condition | Stability_light_cycling_times | Stability_light_UV_filter | Stability_potential_bias_load_condition | Stability_potential_bias_range | Stability_potential_bias_passive_resistance | Stability_temperature_load_condition | Stability_temperature_range | Stability_temperature_cycling_times | Stability_temperature_ramp_speed | Stability_atmosphere | Stability_atmosphere_oxygen_concentration | Stability_relative_humidity_load_conditions | Stability_relative_humidity_range | Stability_relative_humidity_average_value | Stability_time_total_exposure | Stability_periodic_JV_measurements | Stability_periodic_JV_measurements_time_between_jv | Stability_PCE_initial_value | Stability_PCE_burn_in_observed | Stability_PCE_end_of_experiment | Stability_PCE_T95 | Stability_PCE_Ts95 | Stability_PCE_T80 | Stability_PCE_Ts80 | Stability_PCE_Te80 | Stability_PCE_Tse80 | Stability_PCE_after_1000_h | Stability_lifetime_energy_yield | Stability_flexible_cell_number_of_bending_cycles | Stability_flexible_cell_bending_radius | Stability_flexible_cell_PCE_initial_value | Stability_flexible_cell_PCE_end_of_experiment | Stability_link_raw_data_for_stability_trace | Outdoor_tested | Outdoor_protocol | Outdoor_average_over_n_number_of_cells | Outdoor_location_country | Outdoor_location_city | Outdoor_location_coordinates | Outdoor_location_climate_zone | Outdoor_installation_tilt | Outdoor_installation_cardinal_direction | Outdoor_installation_number_of_solar_tracking_axis | Outdoor_time_season | Outdoor_time_start | Outdoor_time_end | Outdoor_time_total_exposure | Outdoor_potential_bias_load_condition | Outdoor_potential_bias_range | Outdoor_potential_bias_passive_resistance | Outdoor_temperature_load_condition | Outdoor_temperature_range | Outdoor_temperature_tmodule | Outdoor_periodic_JV_measurements | Outdoor_periodic_JV_measurements_time_between_measurements | Outdoor_PCE_initial_value | Outdoor_PCE_burn_in_observed | Outdoor_PCE_end_of_experiment | Outdoor_PCE_T95 | Outdoor_PCE_Ts95 | Outdoor_PCE_T80 | Outdoor_PCE_Ts80 | Outdoor_PCE_Te80 | Outdoor_PCE_Tse80 | Outdoor_PCE_after_1000_h | Outdoor_power_generated | Outdoor_link_raw_data_for_outdoor_trace | Outdoor_detaild_weather_data_available | Outdoor_link_detailed_weather_data | Outdoor_spectral_data_available | Outdoor_link_spectral_data | Outdoor_irradiance_measured | Outdoor_link_irradiance_data | Tolerance factor | TS80 | Atemperature | Ahumidity | Alight | TS80m
42 | 314 | 314 | Alberto Garcia-Fernandez | FALSE | 10.1016/j.joule.2017.11.006 | Zhu et al. | 2017/12/1 | Joule | TRUE | Historic dataset on 2020 11 22_v7.xlsx | SLG ¦ ITO ¦ NiO-c ¦ Perovskite ¦ c-HATNA ¦ bis-C60 ¦ Ag |  | 0.1 | 0 | pin | FALSE |  | FALSE |  | nan; nan |  | FALSE | 0 |  |  | FALSE | SLG ¦ ITO |  |  |  |  | Unknown |  |  |  | c-HATNA ¦ bis-C60 |  | Triethylamine ¦ Unknown |  | Spin-coating ¦ Spin-coating | Unknown | Unknown |  |  |  | Unknown |  | Unknown | Unknown |  | Unknown | Unknown |  | Unknown | Unknown | Unknown | Unknown | Unknown | Unknown | Unknown |  | Unknown |  |  | FALSE | FALSE | FALSE | FALSE | TRUE | FALSE | 3 | TRUE | FALSE | MA | 1 | Pb | 1 | I | 3 | PbI2 | MAPbI | MAPbI3 |  | FALSE | FALSE |  |  |  | 1.6 | FALSE | Composition |  | 1 | Spin-coating | Liquid | Unknown |  |  |  | DMF; DMSO | 4; 1 | Unknown | Unknown |  | Unknown | Unknown |  | Unknown | Unknown | Unknown | Unknown | TRUE | Toluene |  | Unknown |  |  | 100 | 20 | Unknown |  |  | FALSE |  | Unknown | Unknown | Unknown |  |  | Unknown | Unknown |  |  | NiO-c |  |  |  | Spin-coating | Unknown | Unknown |  |  |  | Unknown |  | Unknown | Unknown |  | Unknown | Unknown |  | Unknown | Unknown | Unknown | Unknown | Unknown | Unknown | Unknown | Unknown | Unknown |  |  | Ag | 150 |  |  | Evaporation | Unknown | Unknown |  |  |  | Unknown |  | Unknown | Unknown |  | Unknown | Unknown |  | Unknown | Unknown | Unknown | Unknown | Unknown | Unknown | Unknown | Unknown | Unknown |  |  | FALSE |  | Unknown |  |  |  | Unknown | Unknown | Unknown |  |  |  | Unknown |  | Unknown | Unknown |  | Unknown | Unknown |  | Unknown | Unknown | Unknown | Unknown | Unknown | Unknown | Unknown | Unknown | Unknown |  |  | FALSE |  | Unknown |  |  |  | Unknown | Unknown | Unknown |  |  |  | Unknown |  | Unknown | Unknown |  | Unknown | Unknown |  | Unknown | Unknown | Unknown | Unknown | Unknown | Unknown | Unknown | Unknown | Unknown |  |  | FALSE | Unknown | Unknown | Unknown |  |  | TRUE | 50 | FALSE |  | Unknown | Unknown |  | Unknown | [5 empty] | 100 | AM 1.5 | nan; nan |  | FALSE |  | 100 | [7 empty] | 1.09 | 21.25 | 0.786 | 18.21 |  |  |  |  | 1.08 | 21.16 | 0.774 | 17.69 | [5 empty] | 1.09 | 21.25 | 0.786 | 18.21 | Reversed | Reversed | Reversed | Reversed | 0.059521348 | FALSE | [7 empty] | FALSE |  |  |  | TRUE | ISOS-L-2 | 1 | Solar simulator |  |  | 100 | AM 1.5 | nan; nan |  |  | Unknown | FALSE | Open circuit | nan; nan |  | Constant | 70.0; 70.0 | Unknown |  | Air |  |  | nan; nan | 40 | 100 | FALSE | Unknown |  | FALSE | 90 |  |  | 0.9 | [5 empty] | 0 |  |  |  |  | FALSE |  | 1 |  |  | nan; nan |  |  |  | 0 |  | 0000:00:00:00:00 | 0000:00:00:00:00 |  |  | nan; nan |  |  | nan; nan |  | FALSE |  |  | FALSE | [10 empty] | FALSE |  | FALSE |  | FALSE |  | 0.9115211 | 0.9 | 18.4572 | 2 | 1 | 33.22287
48 | 379 | 379 | Alberto Garcia-Fernandez | FALSE | 10.1039/c8ta03608j | Tsai et al. | 2018/6/16 | Journal of Materials Chemistry A | TRUE | Historic dataset on 2020 11 22_v7.xlsx | SLG ¦ ITO ¦ PEDOT:PSS ¦ Perovskite ¦ PCBM-60 ¦ BCP ¦ Ag |  | 0.06 | 0 | pin | FALSE |  | FALSE |  | nan; nan |  | FALSE | 0 |  |  | FALSE | SLG ¦ ITO |  |  |  |  | Unknown |  |  |  | PCBM-60 ¦ BCP |  | Unknown |  | Spin-coating ¦ Spin-coating | Unknown | Unknown |  |  |  | Unknown |  | Unknown | Unknown |  | Unknown | Unknown |  | Unknown | Unknown | Unknown | Unknown | Unknown | Unknown | Unknown |  | Unknown |  |  | FALSE | FALSE | FALSE | FALSE | TRUE | FALSE | 3 | TRUE | FALSE | FA; MA | 0.85; 0.15 | Pb | 1 | Br; I | 0.45; 2.55 |  | FAMAPbBrI | FA0.85MA0.15PbBr0.45I2.55 |  | FALSE | FALSE |  |  |  |  | FALSE |  |  | 1 | Spin-coating | Liquid | Unknown |  |  |  | Unknown |  | Unknown | Unknown |  | Unknown | Unknown |  | Unknown | Unknown | Unknown | Unknown | TRUE | Chlorobenzene |  | Unknown |  |  | 100 | 45 | Unknown |  |  | FALSE |  | Unknown | Unknown | Unknown |  |  | Unknown | Unknown |  |  | PEDOT:PSS |  |  |  | Spin-coating | Unknown | Unknown |  |  |  | Unknown |  | Unknown | Unknown |  | Unknown | Unknown |  | Unknown | Unknown | Unknown | Unknown | Unknown | Unknown | Unknown | Unknown | Unknown |  |  | Ag | 100 |  |  | Evaporation | Unknown | Unknown |  |  |  | Unknown |  | Unknown | Unknown |  | Unknown | Unknown |  | Unknown | Unknown | Unknown | Unknown | Unknown | Unknown | Unknown | Unknown | Unknown |  |  | FALSE |  | Unknown |  |  |  | Unknown | Unknown | Unknown |  |  |  | Unknown |  | Unknown | Unknown |  | Unknown | Unknown |  | Unknown | Unknown | Unknown | Unknown | Unknown | Unknown | Unknown | Unknown | Unknown |  |  | FALSE |  | Unknown |  |  |  | Unknown | Unknown | Unknown |  |  |  | Unknown |  | Unknown | Unknown |  | Unknown | Unknown |  | Unknown | Unknown | Unknown | Unknown | Unknown | Unknown | Unknown | Unknown | Unknown |  |  | FALSE | Unknown | Unknown | Unknown |  |  | TRUE | 1 | FALSE |  | Unknown | Unknown |  | Unknown | [5 empty] | 100 | AM 1.5 | nan; nan |  | FALSE | [9 empty] | 1 | 21.25 | 0.772 | 16.4 |  |  |  |  | 1.02 | 21.38 | 0.776 | 16.92 | [5 empty] | 1 | 21.25 | 0.772 | 16.4 | Reversed | Reversed | Reversed | Reversed | 0.06426522 | FALSE | [7 empty] | TRUE |  | 21 |  | TRUE | Other | 1 | UV lamp |  |  | 5 | Monochromatic | 365.0; 365.0 |  |  | Unknown | FALSE | Open circuit | nan; nan |  | Constant | 25.0; 25.0 | Unknown |  | Air |  |  | nan; nan | 50 | 2 | FALSE | Unknown |  | FALSE | 10 | [8 empty] | 0 |  |  |  |  | FALSE |  | 1 |  |  | nan; nan |  |  |  | 0 |  | 0000:00:00:00:00 | 0000:00:00:00:00 |  |  | nan; nan |  |  | nan; nan |  | FALSE |  |  | FALSE | [10 empty] | FALSE |  | FALSE |  | FALSE |  | 0.9782276 | 0.19382 | 0.855491 | 2.5 | 0.199526 | 0.08270928
120 | 728 | 728 | Aman Anand | FALSE | 10.1002/smll.201904372 | Chen et al. | 2019/10/14 | Small | TRUE | Historic dataset on 2020 11 22_v7.xlsx | SLG ¦ FTO ¦ TiO2-c ¦ TiO2-mp ¦ Perovskite ¦ Spiro-MeOTAD ¦ Au |  | 0.06 | 0 | nip | FALSE |  | FALSE |  | nan; nan |  | FALSE | 0 |  |  | FALSE | SLG ¦ FTO |  |  |  |  | Unknown |  |  |  | TiO2-c ¦ TiO2-mp | nan ¦ 150.0 | Unknown |  | Spin-coating ¦ Spin-coating | Unknown | Unknown |  |  |  | Unknown |  | Unknown | Unknown |  | Unknown | Unknown |  | Unknown | Unknown | Unknown | Unknown | Unknown | Unknown | Unknown |  | Unknown |  |  | FALSE | FALSE | FALSE | FALSE | TRUE | FALSE | 3 | TRUE | FALSE | Cs; FA; MA | 0.05; 0.81; 0.14 | Pb | 1 | Br; I | 0.45; 2.55 | PbI2 | CsFAMAPbBrI | Cs0.05FA0.81MA0.14PbBr0.45I2.55 |  | FALSE | FALSE |  |  |  | 1.56 | FALSE |  |  | 1 | Spin-coating | Liquid | N2 |  |  |  | DMF | 1 | Unknown | Unknown |  | Unknown | Unknown |  | Unknown | Unknown | Unknown | Unknown | TRUE | Chlorobenzene |  | Unknown |  |  | 100 | 80 | Unknown |  |  | FALSE |  | Unknown | Unknown | Unknown |  |  | Unknown | Unknown |  |  | Spiro-MeOTAD |  | Li-TFSI; TBP |  | Spin-coating | Unknown | Unknown |  |  |  | Unknown |  | Unknown | Unknown |  | Unknown | Unknown |  | Unknown | Unknown | Unknown | Unknown | Unknown | Unknown | Unknown | Unknown | Unknown |  |  | Au | 100 |  |  | Evaporation | Unknown | Unknown |  |  |  | Unknown |  | Unknown | Unknown |  | Unknown | Unknown |  | Unknown | Unknown | Unknown | Unknown | Unknown | Unknown | Unknown | Unknown | Unknown |  |  | FALSE |  | Unknown |  |  |  | Unknown | Unknown | Unknown |  |  |  | Unknown |  | Unknown | Unknown |  | Unknown | Unknown |  | Unknown | Unknown | Unknown | Unknown | Unknown | Unknown | Unknown | Unknown | Unknown |  |  | FALSE |  | Unknown |  |  |  | Unknown | Unknown | Unknown |  |  |  | Unknown |  | Unknown | Unknown |  | Unknown | Unknown |  | Unknown | Unknown | Unknown | Unknown | Unknown | Unknown | Unknown | Unknown | Unknown |  |  | FALSE | Unknown | Unknown | Unknown |  |  | TRUE | 1 | FALSE |  | Unknown | Unknown |  | Air | [5 empty] | 100 | AM 1.5 | nan; nan |  | FALSE | [9 empty] | 1.08 | 22.84 | 0.775 | 19.1 |  |  |  |  | 1.06 | 22.88 | 0.765 | 18.5 | [5 empty] | 1.08 | 22.84 | 0.775 | 19.1 | Reversed | Reversed | Reversed | Reversed | 0.067529087 | FALSE | [7 empty] | FALSE |  |  |  | TRUE | ISOS-L-1I | 1 | Light |  |  | 100 |  | nan; nan |  | Constant | Unknown | FALSE | MPPT | nan; nan |  |  | 25.0; 25.0 | Unknown |  | Unknown |  |  | nan; nan |  | 360 | FALSE | Unknown |  | FALSE | 65 | [8 empty] | 0 |  |  |  |  | FALSE |  | 1 |  |  | nan; nan |  |  |  | 0 |  | 0000:00:00:00:00 | 0000:00:00:00:00 |  |  | nan; nan |  |  | nan; nan |  | FALSE |  |  | FALSE | [10 empty] | FALSE |  | FALSE |  | FALSE |  | 0.9699211 | 186.478 | 0.855491 | 1 | 1 | 159.5303
121 | 729 | 729 | Aman Anand | FALSE | 10.1002/smll.201904372 | Chen et al. | 2019/10/14 | Small | TRUE | Historic dataset on 2020 11 22_v7.xlsx | SLG ¦ FTO ¦ TiO2-c ¦ TiO2-mp ¦ Perovskite ¦ Spiro-MeOTAD ¦ Au |  | 0.06 | 0 | nip | FALSE |  | FALSE |  | nan; nan |  | FALSE | 0 |  |  | FALSE | SLG ¦ FTO |  |  |  |  | Unknown |  |  |  | TiO2-c ¦ TiO2-mp | nan ¦ 150.0 | Unknown |  | Spin-coating ¦ Spin-coating | Unknown | Unknown |  |  |  | Unknown |  | Unknown | Unknown |  | Unknown | Unknown |  | Unknown | Unknown | Unknown | Unknown | Unknown | Unknown | Unknown |  | Unknown |  |  | FALSE | FALSE | FALSE | FALSE | TRUE | FALSE | 3 | TRUE | FALSE | Cs; FA; MA | 0.05; 0.81; 0.14 | Pb | 1 | Br; I | 0.45; 2.55 | PbI2 | CsFAMAPbBrI | Cs0.05FA0.81MA0.14PbBr0.45I2.55 |  | FALSE | FALSE | FeOOH-QDs | 0.1 mg/ml |  | 1.58 | FALSE |  |  | 1 | Spin-coating | Liquid | N2 |  |  |  | DMF | 1 | Unknown | Unknown |  | Unknown | Unknown |  | Unknown | Unknown | Unknown | Unknown | TRUE | Chlorobenzene |  | Unknown |  |  | 100 | 80 | Unknown |  |  | FALSE |  | Unknown | Unknown | Unknown |  |  | Unknown | Unknown |  |  | Spiro-MeOTAD |  | Li-TFSI; TBP |  | Spin-coating | Unknown | Unknown |  |  |  | Unknown |  | Unknown | Unknown |  | Unknown | Unknown |  | Unknown | Unknown | Unknown | Unknown | Unknown | Unknown | Unknown | Unknown | Unknown |  |  | Au | 100 |  |  | Evaporation | Unknown | Unknown |  |  |  | Unknown |  | Unknown | Unknown |  | Unknown | Unknown |  | Unknown | Unknown | Unknown | Unknown | Unknown | Unknown | Unknown | Unknown | Unknown |  |  | FALSE |  | Unknown |  |  |  | Unknown | Unknown | Unknown |  |  |  | Unknown |  | Unknown | Unknown |  | Unknown | Unknown |  | Unknown | Unknown | Unknown | Unknown | Unknown | Unknown | Unknown | Unknown | Unknown |  |  | FALSE |  | Unknown |  |  |  | Unknown | Unknown | Unknown |  |  |  | Unknown |  | Unknown | Unknown |  | Unknown | Unknown |  | Unknown | Unknown | Unknown | Unknown | Unknown | Unknown | Unknown | Unknown | Unknown |  |  | FALSE | Unknown | Unknown | Unknown |  |  | TRUE | 1 | FALSE |  | Unknown | Unknown |  | Air | [5 empty] | 100 | AM 1.5 | nan; nan |  | FALSE | [9 empty] | 1.17 | 23.12 | 0.776 | 21 |  |  |  |  | 1.16 | 23.11 | 0.774 | 20.8 | [5 empty] | 1.17 | 23.12 | 0.776 | 21 | Reversed | Reversed | Reversed | Reversed | 0.021392059 | FALSE | [7 empty] | FALSE |  |  |  | TRUE | ISOS-L-1I | 1 | Light |  |  | 100 |  | nan; nan |  | Constant | Unknown | FALSE | MPPT | nan; nan |  |  | 25.0; 25.0 | Unknown |  | Unknown |  |  | nan; nan |  | 360 | FALSE | Unknown |  | FALSE | 97 | [8 empty] | 0 |  |  |  |  | FALSE |  | 1 |  |  | nan; nan |  |  |  | 0 |  | 0000:00:00:00:00 | 0000:00:00:00:00 |  |  | nan; nan |  |  | nan; nan |  | FALSE |  |  | FALSE | [10 empty] | FALSE |  | FALSE |  | FALSE |  | 0.9699211 | 2637.35 | 0.855491 | 1 | 1 | 2256.23
136 | 780 | 780 | Aman Anand | FALSE | 10.1002/adfm.201807850 | Yuan et al. | 2019/2/1 | Advanced Functional Materials | TRUE | Historic dataset on 2020 11 22_v7.xlsx | SLG ¦ FTO ¦ TiO2-c ¦ Perovskite ¦ Spiro-MeOTAD ¦ Au |  | 0.09 | 0 | nip | FALSE |  | FALSE |  | nan; nan |  | FALSE | 0 |  |  | FALSE | SLG ¦ FTO |  |  |  |  | Unknown |  |  |  | TiO2-c |  | Unknown |  | CBD | Unknown | Unknown |  |  |  | Unknown |  | Unknown | Unknown |  | Unknown | Unknown |  | Unknown | Unknown | Unknown | Unknown | Unknown | Unknown | Unknown |  | Unknown |  |  | FALSE | FALSE | FALSE | FALSE | TRUE | FALSE | 3 | TRUE | FALSE | FA; MA | 0.85; 0.15 | Pb | 1 | I | 3 |  | FAMAPbI | FA0.85MA0.15PbI3 |  | FALSE | FALSE |  |  |  |  | FALSE |  |  | 1 | Spin-coating | Liquid | Unknown |  |  |  | DMF; DMSO | 4; 1 | Unknown | Unknown |  | Unknown | Unknown |  | Unknown | Unknown | Unknown | Unknown | TRUE | Chlorobenzene |  | Unknown |  |  | 150 | 30 | Unknown |  |  | FALSE |  | Unknown | Unknown | Unknown |  |  | Unknown | Unknown |  |  | Spiro-MeOTAD |  | Li-TFSI; TBP |  | Spin-coating | Unknown | Unknown |  |  |  | Unknown |  | Unknown | Unknown |  | Unknown | Unknown |  | Unknown | Unknown | Unknown | Unknown | Unknown | Unknown | Unknown | Unknown | Unknown |  |  | Au | 80 |  |  | Evaporation | Unknown | Unknown |  |  |  | Unknown |  | Unknown | Unknown |  | Unknown | Unknown |  | Unknown | Unknown | Unknown | Unknown | Unknown | Unknown | Unknown | Unknown | Unknown |  |  | FALSE |  | Unknown |  |  |  | Unknown | Unknown | Unknown |  |  |  | Unknown |  | Unknown | Unknown |  | Unknown | Unknown |  | Unknown | Unknown | Unknown | Unknown | Unknown | Unknown | Unknown | Unknown | Unknown |  |  | FALSE |  | Unknown |  |  |  | Unknown | Unknown | Unknown |  |  |  | Unknown |  | Unknown | Unknown |  | Unknown | Unknown |  | Unknown | Unknown | Unknown | Unknown | Unknown | Unknown | Unknown | Unknown | Unknown |  |  | FALSE | Unknown | Unknown | Unknown |  |  | TRUE | 1 | FALSE |  | Unknown | Unknown |  | Air | [5 empty] | 100 | AM 1.5 | nan; nan |  | FALSE |  | 30 | [7 empty] | 1.03 | 24.19 | 0.726 | 18.3 |  |  |  |  | 1.02 | 24.19 | 0.654 | 16.14 | [5 empty] | 1.03 | 24.19 | 0.726 | 18.3 | Reversed | Reversed | Reversed | Reversed | 0.270993954 | FALSE | [7 empty] | FALSE |  |  |  | TRUE | ISOS-L-1 | 1 | Xenon |  |  | 100 |  | nan; nan |  | Constant | Unknown | FALSE | Open circuit | nan; nan |  |  | 25.0; 25.0 | Unknown |  | Air |  |  | nan; nan | 40 | 50 | FALSE | Unknown |  | FALSE | 10 | [8 empty] | 0 |  |  |  |  | FALSE |  | 1 |  |  | nan; nan |  |  |  | 0 |  | 0000:00:00:00:00 | 0000:00:00:00:00 |  |  | nan; nan |  |  | nan; nan |  | FALSE |  |  | FALSE | [10 empty] | FALSE |  | FALSE |  | FALSE |  | 0.9753485 | 4.8455 | 0.855491 | 2 | 1 | 8.290567
137 | 781 | 781 | Aman Anand | FALSE | 10.1002/adfm.201807850 | Yuan et al. | 2019/2/1 | Advanced Functional Materials | TRUE | Historic dataset on 2020 11 22_v7.xlsx | SLG ¦ FTO ¦ TiO2-c ¦ Perovskite ¦ Spiro-MeOTAD ¦ Au |  | 0.09 | 0 | nip | FALSE |  | FALSE |  | nan; nan |  | FALSE | 0 |  |  | FALSE | SLG ¦ FTO |  |  |  |  | Unknown |  |  |  | TiO2-c |  | Unknown |  | CBD | Unknown | Unknown |  |  |  | Unknown |  | Unknown | Unknown |  | Unknown | Unknown |  | Unknown | Unknown | Unknown | Unknown | Unknown | Unknown | Unknown |  | Unknown |  |  | FALSE | FALSE | FALSE | FALSE | TRUE | FALSE | 3 | TRUE | FALSE | FA; MA | 0.85; 0.15 | Pb | 1 | I | 3 |  | FAMAPbI | FA0.85MA0.15PbI3 |  | FALSE | FALSE | NbF5 |  |  |  | FALSE |  |  | 1 | Spin-coating | Liquid | Unknown |  |  |  | DMF; DMSO | 4; 1 | Unknown | Unknown |  | Unknown | Unknown |  | Unknown | Unknown | Unknown | Unknown | TRUE | Chlorobenzene |  | Unknown |  |  | 150 | 30 | Unknown |  |  | FALSE |  | Unknown | Unknown | Unknown |  |  | Unknown | Unknown |  |  | Spiro-MeOTAD |  | Li-TFSI; TBP |  | Spin-coating | Unknown | Unknown |  |  |  | Unknown |  | Unknown | Unknown |  | Unknown | Unknown |  | Unknown | Unknown | Unknown | Unknown | Unknown | Unknown | Unknown | Unknown | Unknown |  |  | Au | 80 |  |  | Evaporation | Unknown | Unknown |  |  |  | Unknown |  | Unknown | Unknown |  | Unknown | Unknown |  | Unknown | Unknown | Unknown | Unknown | Unknown | Unknown | Unknown | Unknown | Unknown |  |  | FALSE |  | Unknown |  |  |  | Unknown | Unknown | Unknown |  |  |  | Unknown |  | Unknown | Unknown |  | Unknown | Unknown |  | Unknown | Unknown | Unknown | Unknown | Unknown | Unknown | Unknown | Unknown | Unknown |  |  | FALSE |  | Unknown |  |  |  | Unknown | Unknown | Unknown |  |  |  | Unknown |  | Unknown | Unknown |  | Unknown | Unknown |  | Unknown | Unknown | Unknown | Unknown | Unknown | Unknown | Unknown | Unknown | Unknown |  |  | FALSE | Unknown | Unknown | Unknown |  |  | TRUE | 1 | FALSE |  | Unknown | Unknown |  | Air | [5 empty] | 100 | AM 1.5 | nan; nan |  | FALSE |  | 30 | [7 empty] | 1.05 | 25.4 | 0.771 | 20.56 |  |  |  |  | 1.06 | 24.83 | 0.731 | 19.25 | [5 empty] | 1.05 | 25.4 | 0.771 | 20.56 | Reversed | Reversed | Reversed | Reversed | 0.163330035 | FALSE | [7 empty] | FALSE |  |  |  | TRUE | ISOS-L-1 | 1 | Xenon |  |  | 100 |  | nan; nan |  | Constant | Unknown | FALSE | Open circuit | nan; nan |  |  | 25.0; 25.0 | Unknown |  | Air |  |  | nan; nan | 40 | 250 | FALSE | Unknown |  | FALSE | 10 | [8 empty] | 0 |  |  |  |  | FALSE |  | 1 |  |  | nan; nan |  |  |  | 0 |  | 0000:00:00:00:00 | 0000:00:00:00:00 |  |  | nan; nan |  |  | nan; nan |  | FALSE |  |  | FALSE | [10 empty] | FALSE |  | FALSE |  | FALSE |  | 0.9753485 | 24.2275 | 0.855491 | 2 | 1 | 41.45283
178 | 902 | 902 | Aman Anand | FALSE | 10.1002/adfm.201702090 | Luo et al. | 2017/7/17 | Advanced Functional Materials | TRUE | Historic dataset on 2020 11 22_v7.xlsx | SLG ¦ FTO ¦ Fe2O3-c ¦ Perovskite ¦ Spiro-MeOTAD ¦ Au |  | 0.1 | 0 | nip | FALSE |  | FALSE |  | nan; nan |  | FALSE | 0 |  |  | FALSE | SLG ¦ FTO |  |  |  |  | Unknown |  |  |  | Fe2O3-c |  | Unknown |  | Spin-coating | Unknown | Unknown |  |  |  | Unknown |  | Unknown | Unknown |  | Unknown | Unknown |  | Unknown | Unknown | Unknown | Unknown | Unknown | Unknown | Unknown |  | Unknown |  |  | FALSE | FALSE | FALSE | FALSE | TRUE | FALSE | 3 | TRUE | FALSE | MA | 1 | Pb | 1 | I | 3 |  | MAPbI | MAPbI3 |  | FALSE | FALSE |  |  | 520 | 1.6 | FALSE | Composition |  | 1 | Spin-coating | Liquid | N2 |  |  |  | DMF; DMSO | 7; 3 | Unknown | Unknown |  | Unknown | Unknown |  | Unknown | Unknown | Unknown | Unknown | TRUE | Toluene |  | Unknown |  |  | 100 | 25 | Unknown |  |  | FALSE |  | Unknown | Unknown | Unknown |  |  | Unknown | Unknown |  |  | Spiro-MeOTAD |  | Li-TFSI; TBP |  | Spin-coating | Unknown | Unknown |  |  |  | Unknown |  | Unknown | Unknown |  | Unknown | Unknown |  | Unknown | Unknown | Unknown | Unknown | Unknown | Unknown | Unknown | Unknown | Unknown |  |  | Au |  |  |  | Evaporation | Unknown | Unknown |  |  |  | Unknown |  | Unknown | Unknown |  | Unknown | Unknown |  | Unknown | Unknown | Unknown | Unknown | Unknown | Unknown | Unknown | Unknown | Unknown |  |  | FALSE |  | Unknown |  |  |  | Unknown | Unknown | Unknown |  |  |  | Unknown |  | Unknown | Unknown |  | Unknown | Unknown |  | Unknown | Unknown | Unknown | Unknown | Unknown | Unknown | Unknown | Unknown | Unknown |  |  | FALSE |  | Unknown |  |  |  | Unknown | Unknown | Unknown |  |  |  | Unknown |  | Unknown | Unknown |  | Unknown | Unknown |  | Unknown | Unknown | Unknown | Unknown | Unknown | Unknown | Unknown | Unknown | Unknown |  |  | FALSE | Unknown | Unknown | Unknown |  |  | TRUE | 1 | FALSE |  | Unknown | Unknown |  | Air | [5 empty] | 100 | AM 1.5 | nan; nan |  | FALSE |  | 10 | [7 empty] | 0.983 | 22.84 | 0.66 | 14.8 |  |  |  |  | 0.908 | 22.8 | 0.51 | 10.5 | [5 empty] | 0.983 | 22.84 | 0.66 | 14.8 | Reversed | Reversed | Reversed | Reversed | 0.97822232 | FALSE | [7 empty] | FALSE |  |  |  | TRUE | ISOS-L-1I | 1 | Light |  |  | 100 |  | nan; nan |  | Constant | Unknown | FALSE | MPPT | nan; nan |  |  | 25.0; 25.0 | Unknown |  | Unknown |  |  | nan; nan |  | 500 | FALSE | Unknown |  | FALSE | 60 |  |  | 150 | [5 empty] | 0 |  |  |  |  | FALSE |  | 1 |  |  | nan; nan |  |  |  | 0 |  | 0000:00:00:00:00 | 0000:00:00:00:00 |  |  | nan; nan |  |  | nan; nan |  | FALSE |  |  | FALSE | [10 empty] | FALSE |  | FALSE |  | FALSE |  | 0.9115211 | 150 | 0.855491 | 1 | 1 | 128.3237
179 | 903 | 903 | Aman Anand | FALSE | 10.1002/adfm.201702090 | Luo et al. | 2017/7/17 | Advanced Functional Materials | TRUE | Historic dataset on 2020 11 22_v7.xlsx | SLG ¦ FTO ¦ Fe2O3-np ¦ Perovskite ¦ Spiro-MeOTAD ¦ Au |  | 0.1 | 0 | nip | FALSE |  | FALSE |  | nan; nan |  | FALSE | 0 |  |  | FALSE | SLG ¦ FTO |  |  |  |  | Unknown |  |  |  | Fe2O3-np |  | Unknown |  | Spin-coating | Unknown | Unknown |  |  |  | Unknown |  | Unknown | Unknown |  | Unknown | Unknown |  | Unknown | Unknown | Unknown | Unknown | Unknown | Unknown | Unknown |  | Unknown |  |  | FALSE | FALSE | FALSE | FALSE | TRUE | FALSE | 3 | TRUE | FALSE | MA | 1 | Pb | 1 | I | 3 |  | MAPbI | MAPbI3 |  | FALSE | FALSE |  |  | 520 | 1.6 | FALSE | Composition |  | 1 | Spin-coating | Liquid | N2 |  |  |  | DMF; DMSO | 7; 3 | Unknown | Unknown |  | Unknown | Unknown |  | Unknown | Unknown | Unknown | Unknown | TRUE | Toluene |  | Unknown |  |  | 100 | 25 | Unknown |  |  | FALSE |  | Unknown | Unknown | Unknown |  |  | Unknown | Unknown |  |  | Spiro-MeOTAD |  | Li-TFSI; TBP |  | Spin-coating | Unknown | Unknown |  |  |  | Unknown |  | Unknown | Unknown |  | Unknown | Unknown |  | Unknown | Unknown | Unknown | Unknown | Unknown | Unknown | Unknown | Unknown | Unknown |  |  | Au |  |  |  | Evaporation | Unknown | Unknown |  |  |  | Unknown |  | Unknown | Unknown |  | Unknown | Unknown |  | Unknown | Unknown | Unknown | Unknown | Unknown | Unknown | Unknown | Unknown | Unknown |  |  | FALSE |  | Unknown |  |  |  | Unknown | Unknown | Unknown |  |  |  | Unknown |  | Unknown | Unknown |  | Unknown | Unknown |  | Unknown | Unknown | Unknown | Unknown | Unknown | Unknown | Unknown | Unknown | Unknown |  |  | FALSE |  | Unknown |  |  |  | Unknown | Unknown | Unknown |  |  |  | Unknown |  | Unknown | Unknown |  | Unknown | Unknown |  | Unknown | Unknown | Unknown | Unknown | Unknown | Unknown | Unknown | Unknown | Unknown |  |  | FALSE | Unknown | Unknown | Unknown |  |  | TRUE | 1 | FALSE |  | Unknown | Unknown |  | Air | [5 empty] | 100 | AM 1.5 | nan; nan |  | FALSE |  | 10 | [7 empty] | 1.01 | 22.65 | 0.79 | 18.2 |  |  |  |  | 1.008 | 22.59 | 0.77 | 17.6 | [5 empty] | 1.01 | 22.65 | 0.79 | 18.2 | Reversed | Reversed | Reversed | Reversed | 0.065878994 | FALSE | [7 empty] | FALSE |  |  |  | TRUE | ISOS-L-1I | 1 | Light |  |  | 100 |  | nan; nan |  | Constant | Unknown | FALSE | MPPT | nan; nan |  |  | 25.0; 25.0 | Unknown |  | Unknown |  |  | nan; nan |  | 500 | FALSE | Unknown |  | FALSE | 80 |  |  | 500 | [5 empty] | 0 |  |  |  |  | FALSE |  | 1 |  |  | nan; nan |  |  |  | 0 |  | 0000:00:00:00:00 | 0000:00:00:00:00 |  |  | nan; nan |  |  | nan; nan |  | FALSE |  |  | FALSE | [10 empty] | FALSE |  | FALSE |  | FALSE |  | 0.9115211 | 500 | 0.855491 | 1 | 1 | 427.7457
244 | 1193 | 1193 | Amran Al-Ashour | FALSE | 10.1039/c8ta09362h | Rahman et al. | 2018/11/20 | Journal of Materials Chemistry A | TRUE | Historic dataset on 2020 11 22_v7.xlsx | SLG ¦ FTO ¦ TiO2-c ¦ Perovskite ¦ Spiro-MeOTAD ¦ Au |  | 0.07 | 0 | nip | FALSE |  | FALSE |  | nan; nan |  | FALSE | 0 |  |  | FALSE | SLG ¦ FTO |  |  |  |  | Unknown |  |  |  | TiO2-c | 30 | Unknown |  | Spray-pyrolys | Unknown | Unknown |  |  |  | Unknown |  | Unknown | Unknown |  | Unknown | Unknown |  | Unknown | Unknown | Unknown | Unknown | Unknown | Unknown | Unknown |  | Unknown |  |  | FALSE | FALSE | FALSE | FALSE | TRUE | FALSE | 3 | TRUE | FALSE | Cs; FA; MA | 0.05; 0.855; 0.095 | Pb | 1 | Br; I | 0.285; 2.565 |  | CsFAMAPbBrI | Cs0.05FA0.855MA0.095PbBr0.285I2.565 |  | FALSE | FALSE |  |  | 490 |  | FALSE |  | 751 | 1 | Spin-coating | Liquid | N2 |  |  |  | DMF; DMSO | 4; 1 | Unknown | Unknown |  | Unknown | Unknown |  | Unknown | Unknown | Unknown | Unknown | TRUE | Chlorobenzene |  | Unknown |  |  | 100 | 90 | Unknown |  |  | FALSE |  | Unknown | Unknown | Unknown |  |  | Unknown | Unknown |  |  | Spiro-MeOTAD | 184 | FK209; TBP |  | Spin-coating | Unknown | Unknown |  |  |  | Unknown |  | Unknown | Unknown |  | Unknown | Unknown |  | Unknown | Unknown | Unknown | Unknown | Unknown | Unknown | Unknown | Unknown | Unknown |  |  | Au | 100 |  |  | Evaporation | Unknown | Unknown |  |  |  | Unknown |  | Unknown | Unknown |  | Unknown | Unknown |  | Unknown | Unknown | Unknown | Unknown | Unknown | Unknown | Unknown | Unknown | Unknown |  |  | FALSE |  | Unknown |  |  |  | Unknown | Unknown | Unknown |  |  |  | Unknown |  | Unknown | Unknown |  | Unknown | Unknown |  | Unknown | Unknown | Unknown | Unknown | Unknown | Unknown | Unknown | Unknown | Unknown |  |  | FALSE |  | Unknown |  |  |  | Unknown | Unknown | Unknown |  |  |  | Unknown |  | Unknown | Unknown |  | Unknown | Unknown |  | Unknown | Unknown | Unknown | Unknown | Unknown | Unknown | Unknown | Unknown | Unknown |  |  | FALSE | Unknown | Unknown | Unknown |  |  | TRUE | 1 | FALSE |  | Unknown | Unknown |  | Air | [5 empty] | 100 | AM 1.5 | nan; nan |  | FALSE |  | 30 | [7 empty] | 1.02 | 21.22 | 0.711 | 15.4 |  |  |  |  | 1.01 | 21.22 | 0.7 | 15.1 | [5 empty] | 1.02 | 21.22 | 0.711 | 14.7 | Reversed | Reversed | Reversed | Stabilised | 0.046150416 | TRUE |  |  |  | 14.7 |  |  |  | TRUE |  | 20.3 |  | TRUE | Other | 1 | UV lamp |  |  |  | UV | nan; nan |  |  | Unknown | FALSE | Open circuit | nan; nan |  |  | 25.0; 25.0 | Unknown |  | Air |  |  | nan; nan | 30 | 35 | FALSE | Unknown | 15.2 | FALSE | 19 | [8 empty] | 0 |  |  |  |  | FALSE |  | 1 |  |  | nan; nan |  |  |  | 0 |  | 0000:00:00:00:00 | 0000:00:00:00:00 |  |  | nan; nan |  |  | nan; nan |  | FALSE |  |  | FALSE | [10 empty] | FALSE |  | FALSE |  | FALSE |  | 0.9723874 | 4.70276 | 0.855491 | 1.5 | 0.199526 | 1.204092
245 | 1194 | 1194 | Amran Al-Ashour | FALSE | 10.1039/c8ta09362h | Rahman et al. | 2018/11/20 | Journal of Materials Chemistry A | TRUE | Historic dataset on 2020 11 22_v7.xlsx | SLG ¦ FTO ¦ TiO2-c ¦ Sr2CeO4:Sm ¦ Perovskite ¦ Spiro-MeOTAD ¦ Au |  | 0.07 | 0 | nip | FALSE |  | FALSE |  | nan; nan |  | FALSE | 0 |  |  | FALSE | SLG ¦ FTO |  |  |  |  | Unknown |  |  |  | TiO2-c ¦ Sr2CeO4:Sm | 3.0 ¦ 50.0 | Unknown |  | Spray-pyrolys ¦ Spin-coating | Unknown | Unknown |  |  |  | Unknown |  | Unknown | Unknown |  | Unknown | Unknown |  | Unknown | Unknown | Unknown | Unknown | Unknown | Unknown | Unknown |  | Unknown |  |  | FALSE | FALSE | FALSE | FALSE | TRUE | FALSE | 3 | TRUE | FALSE | Cs; FA; MA | 0.05; 0.855; 0.095 | Pb | 1 | Br; I | 0.285; 2.565 |  | CsFAMAPbBrI | Cs0.05FA0.855MA0.095PbBr0.285I2.565 |  | FALSE | FALSE |  |  | 490 |  | FALSE |  | 751 | 1 | Spin-coating | Liquid | N2 |  |  |  | DMF; DMSO | 4; 1 | Unknown | Unknown |  | Unknown | Unknown |  | Unknown | Unknown | Unknown | Unknown | TRUE | Chlorobenzene |  | Unknown |  |  | 100 | 90 | Unknown |  |  | FALSE |  | Unknown | Unknown | Unknown |  |  | Unknown | Unknown |  |  | Spiro-MeOTAD | 184 | FK209; TBP |  | Spin-coating | Unknown | Unknown |  |  |  | Unknown |  | Unknown | Unknown |  | Unknown | Unknown |  | Unknown | Unknown | Unknown | Unknown | Unknown | Unknown | Unknown | Unknown | Unknown |  |  | Au | 100 |  |  | Evaporation | Unknown | Unknown |  |  |  | Unknown |  | Unknown | Unknown |  | Unknown | Unknown |  | Unknown | Unknown | Unknown | Unknown | Unknown | Unknown | Unknown | Unknown | Unknown |  |  | FALSE |  | Unknown |  |  |  | Unknown | Unknown | Unknown |  |  |  | Unknown |  | Unknown | Unknown |  | Unknown | Unknown |  | Unknown | Unknown | Unknown | Unknown | Unknown | Unknown | Unknown | Unknown | Unknown |  |  | FALSE |  | Unknown |  |  |  | Unknown | Unknown | Unknown |  |  |  | Unknown |  | Unknown | Unknown |  | Unknown | Unknown |  | Unknown | Unknown | Unknown | Unknown | Unknown | Unknown | Unknown | Unknown | Unknown |  |  | FALSE | Unknown | Unknown | Unknown |  |  | TRUE | 1 | FALSE |  | Unknown | Unknown |  | Air | [5 empty] | 100 | AM 1.5 | nan; nan |  | FALSE |  | 30 | [7 empty] | 1.05 | 23.65 | 0.724 | 17.9 |  |  |  |  | 1.04 | 23.51 | 0.722 | 17.6 | [5 empty] | 1.05 | 23.65 | 0.724 | 17.2 | Reversed | Reversed | Reversed | Stabilised | 0.035800717 | TRUE |  |  |  | 17.2 |  |  |  | TRUE |  | 21.69 |  | TRUE | Other | 1 | UV lamp |  |  |  | UV | nan; nan |  |  | Unknown | FALSE | Open circuit | nan; nan |  |  | 25.0; 25.0 | Unknown |  | Air |  |  | nan; nan | 30 | 60 | FALSE | Unknown | 17.7 | FALSE | 57 | [8 empty] | 0 |  |  |  |  | FALSE |  | 1 |  |  | nan; nan |  |  |  | 0 |  | 0000:00:00:00:00 | 0000:00:00:00:00 |  |  | nan; nan |  |  | nan; nan |  | FALSE |  |  | FALSE | [10 empty] | FALSE |  | FALSE |  | FALSE |  | 0.9723874 | 23.8181 | 0.855491 | 1.5 | 0.199526 | 6.098373
255 | 1217 | 1217 | Amran Al-Ashour | FALSE | 10.1088/1361-6528/aa6956 | Zhang et al. | 2017/3/27 | Nanotechnology | TRUE | Historic dataset on 2020 11 22_v7.xlsx | SLG ¦ FTO ¦ TiO2-c ¦ TiO2-mp ¦ Perovskite ¦ Spiro-MeOTAD ¦ Au |  | 0.12 | 0 | nip | FALSE |  | FALSE |  | nan; nan |  | FALSE | 0 |  |  | FALSE | SLG ¦ FTO |  |  |  |  | Unknown |  |  |  | TiO2-c ¦ TiO2-mp |  | Unknown |  | Spray-pyrolys ¦ Spin-coating | Unknown | Unknown |  |  |  | Unknown |  | Unknown | Unknown |  | Unknown | Unknown |  | Unknown | Unknown | Unknown | Unknown | Unknown | Unknown | Unknown |  | Unknown |  |  | FALSE | FALSE | FALSE | FALSE | TRUE | FALSE | 3 | TRUE | FALSE | MA | 1 | Pb | 1 | I | 3 |  | MAPbI | MAPbI3 |  | FALSE | FALSE |  |  |  | 1.6 | FALSE | Composition |  | 1 | Spin-coating | Liquid | Air |  |  |  | DMF; DMSO | 9; 1 | Unknown | Unknown |  | Unknown | Unknown |  | Unknown | Unknown | Unknown | Unknown | TRUE | Diethyl ether |  | Unknown |  |  | 100 | 10 | Unknown |  |  | FALSE |  | Unknown | Unknown | Unknown |  |  | Unknown | Unknown |  |  | Spiro-MeOTAD |  | Li-TFSI; TBP |  | Spin-coating | Unknown | Unknown |  |  |  | Unknown |  | Unknown | Unknown |  | Unknown | Unknown |  | Unknown | Unknown | Unknown | Unknown | Unknown | Unknown | Unknown | Unknown | Unknown |  |  | Au | 100 |  |  | Evaporation | Unknown | Unknown |  |  |  | Unknown |  | Unknown | Unknown |  | Unknown | Unknown |  | Unknown | Unknown | Unknown | Unknown | Unknown | Unknown | Unknown | Unknown | Unknown |  |  | FALSE |  | Unknown |  |  |  | Unknown | Unknown | Unknown |  |  |  | Unknown |  | Unknown | Unknown |  | Unknown | Unknown |  | Unknown | Unknown | Unknown | Unknown | Unknown | Unknown | Unknown | Unknown | Unknown |  |  | FALSE |  | Unknown |  |  |  | Unknown | Unknown | Unknown |  |  |  | Unknown |  | Unknown | Unknown |  | Unknown | Unknown |  | Unknown | Unknown | Unknown | Unknown | Unknown | Unknown | Unknown | Unknown | Unknown |  |  | FALSE | Unknown | Unknown | Unknown |  |  | TRUE | 1 | FALSE |  | Unknown | Unknown |  | Unknown | [5 empty] | 100 | AM 1.5 | nan; nan |  | FALSE |  | 10 | [7 empty] | 1.05 | 19.59 | 0.68 | 14.06 |  |  |  |  | 0.95 | 18.89 | 0.52 | 9.35 | [5 empty] | 1.05 | 19.59 | 0.68 | 11.9 | Reversed | Reversed | Reversed | Stabilised | 1.253966468 | TRUE |  |  |  | 11.9 |  |  |  | TRUE |  | 18.8 |  | TRUE | ISOS-L-1 | 1 | Halogen |  |  | 100 | AM 1.5 | nan; nan |  |  | Unknown | FALSE | Open circuit | nan; nan |  |  | 25.0; 25.0 | Unknown |  | Air |  |  | nan; nan |  | 100 | FALSE | Unknown |  | FALSE | 70 | [8 empty] | 0 |  |  |  |  | FALSE |  | 1 |  |  | nan; nan |  |  |  | 0 |  | 0000:00:00:00:00 | 0000:00:00:00:00 |  |  | nan; nan |  |  | nan; nan |  | FALSE |  |  | FALSE | [10 empty] | FALSE |  | FALSE |  | FALSE |  | 0.9115211 | 62.5622 | 0.855491 | 2 | 1 | 107.0428
256 | 1218 | 1218 | Amran Al-Ashour | FALSE | 10.1088/1361-6528/aa6956 | Zhang et al. | 2017/3/27 | Nanotechnology | TRUE | Historic dataset on 2020 11 22_v7.xlsx | SLG ¦ FTO ¦ TiO2-c ¦ TiO2-mp ¦ Perovskite ¦ Spiro-MeOTAD ¦ Au |  | 0.12 | 0 | nip | FALSE |  | FALSE |  | nan; nan |  | FALSE | 0 |  |  | FALSE | SLG ¦ FTO |  |  |  |  | Unknown |  |  |  | TiO2-c ¦ TiO2-mp |  | Unknown |  | Spray-pyrolys ¦ Spin-coating | Unknown | Unknown |  |  |  | Unknown |  | Unknown | Unknown |  | Unknown | Unknown |  | Unknown | Unknown | Unknown | Unknown | Unknown | Unknown | Unknown |  | Unknown |  |  | FALSE | FALSE | FALSE | FALSE | TRUE | FALSE | 3 | TRUE | FALSE | MA | 1 | Pb | 1 | I | 3 | MAI | MAPbI | MAPbI3 |  | FALSE | FALSE |  |  |  | 1.6 | FALSE | Composition |  | 1 | Spin-coating | Liquid | Air |  |  |  | DMF; DMSO | 9; 1 | Unknown | Unknown |  | Unknown | Unknown |  | Unknown | Unknown | Unknown | Unknown | TRUE | Diethyl ether |  | Unknown |  |  | 100 | 10 | Unknown |  |  | FALSE |  | Unknown | Unknown | Unknown |  |  | Unknown | Unknown |  |  | Spiro-MeOTAD |  | Li-TFSI; TBP |  | Spin-coating | Unknown | Unknown |  |  |  | Unknown |  | Unknown | Unknown |  | Unknown | Unknown |  | Unknown | Unknown | Unknown | Unknown | Unknown | Unknown | Unknown | Unknown | Unknown |  |  | Au | 100 |  |  | Evaporation | Unknown | Unknown |  |  |  | Unknown |  | Unknown | Unknown |  | Unknown | Unknown |  | Unknown | Unknown | Unknown | Unknown | Unknown | Unknown | Unknown | Unknown | Unknown |  |  | FALSE |  | Unknown |  |  |  | Unknown | Unknown | Unknown |  |  |  | Unknown |  | Unknown | Unknown |  | Unknown | Unknown |  | Unknown | Unknown | Unknown | Unknown | Unknown | Unknown | Unknown | Unknown | Unknown |  |  | FALSE |  | Unknown |  |  |  | Unknown | Unknown | Unknown |  |  |  | Unknown |  | Unknown | Unknown |  | Unknown | Unknown |  | Unknown | Unknown | Unknown | Unknown | Unknown | Unknown | Unknown | Unknown | Unknown |  |  | FALSE | Unknown | Unknown | Unknown |  |  | TRUE | 1 | FALSE |  | Unknown | Unknown |  | Unknown | [5 empty] | 100 | AM 1.5 | nan; nan |  | FALSE |  | 10 | [7 empty] | 1.11 | 21.62 | 0.76 | 18.26 |  |  |  |  | 1.09 | 22.05 | 0.708 | 17.01 | [5 empty] | 1.11 | 21.62 | 0.76 | 16.9 | Reversed | Reversed | Reversed | Stabilised | 0.196812673 | TRUE |  |  |  | 16.9 |  |  |  | TRUE |  | 20.7 |  | TRUE | ISOS-L-1 | 1 | Halogen |  |  | 100 | AM 1.5 | nan; nan |  |  | Unknown | FALSE | Open circuit | nan; nan |  |  | 25.0; 25.0 | Unknown |  | Air |  |  | nan; nan |  | 100 | FALSE | Unknown |  | FALSE | 80 |  |  | 100 | [5 empty] | 0 |  |  |  |  | FALSE |  | 1 |  |  | nan; nan |  |  |  | 0 |  | 0000:00:00:00:00 | 0000:00:00:00:00 |  |  | nan; nan |  |  | nan; nan |  | FALSE |  |  | FALSE | [10 empty] | FALSE |  | FALSE |  | FALSE |  | 0.9115211 | 100 | 0.855491 | 2 | 1 | 171.0983
263 | 1235 | 1235 | Amran Al-Ashour | FALSE | 10.1038/s41565-018-0304-y | Turkevych et al. | 2018/11/15 | Nature Nanotechnology | TRUE | Historic dataset on 2020 11 22_v7.xlsx | SLG ¦ FTO ¦ TiO2-c ¦ TiO2-mp ¦ Perovskite ¦ Spiro-MeOTAD ¦ Au |  | 0.04 | 0 | nip | FALSE |  | FALSE |  | nan; nan |  | FALSE | 0 |  |  | FALSE | SLG ¦ FTO |  |  |  |  | Unknown |  |  |  | TiO2-c ¦ TiO2-mp | nan ¦ 50.0 | Li-TFSI; Mg(TFSI)2 ¦ Li-TFSI |  | Spray-pyrolys ¦ Spin-coating | Unknown | Unknown |  |  |  | Unknown |  | Unknown | Unknown |  | Unknown | Unknown |  | Unknown | Unknown | Unknown | Unknown | Unknown | Unknown | Unknown |  | Unknown |  |  | FALSE | FALSE | FALSE | FALSE | TRUE | FALSE | 3 | TRUE | FALSE | MA | 1 | Pb | 1 | I | 3 |  | MAPbI | MAPbI3 |  | FALSE | FALSE | KI |  | 500 | 1.59 | FALSE |  | 777 | 4 | Evaporation >> Evaporation >> Gas reaction >> Dipp-coating | Gas >> Gas >> Gas >> Liquid | Vacuum >> Vacuum >> I2; N2 >> N2 |  |  |  | none >> none >> none >> IPA | 1 >> 1 >> 1 >> 1 | Unknown | Unknown |  | Unknown | Unknown |  | Unknown | Unknown | Unknown | Unknown | FALSE | Unknown |  | Unknown |  |  | Unknown >> Unknown >> 60.0 >> 60 | Unknown >> Unknown >> 15.0 >> 15.0 | Unknown |  |  | FALSE |  | Unknown | Unknown | Unknown | Washed with IPA |  | Unknown | Unknown |  |  | Spiro-MeOTAD |  | Co; Li-TFSI; TBP |  | Spin-coating | Unknown | Unknown |  |  |  | Unknown |  | Unknown | Unknown |  | Unknown | Unknown |  | Unknown | Unknown | Unknown | Unknown | Unknown | Unknown | Unknown | Unknown | Unknown |  |  | Au | 50 |  |  | Evaporation | Unknown | Unknown |  |  |  | Unknown |  | Unknown | Unknown |  | Unknown | Unknown |  | Unknown | Unknown | Unknown | Unknown | Unknown | Unknown | Unknown | Unknown | Unknown |  |  | FALSE |  | Unknown |  |  |  | Unknown | Unknown | Unknown |  |  |  | Unknown |  | Unknown | Unknown |  | Unknown | Unknown |  | Unknown | Unknown | Unknown | Unknown | Unknown | Unknown | Unknown | Unknown | Unknown |  |  | FALSE |  | Unknown |  |  |  | Unknown | Unknown | Unknown |  |  |  | Unknown |  | Unknown | Unknown |  | Unknown | Unknown |  | Unknown | Unknown | Unknown | Unknown | Unknown | Unknown | Unknown | Unknown | Unknown |  |  | FALSE | Unknown | Unknown | Unknown |  |  | TRUE | 1 | FALSE |  | Unknown | Unknown |  | Unknown | [5 empty] | 100 | AM 1.5 | nan; nan |  | FALSE |  | 25 | [7 empty] | 1.1 | 21.11 | 0.74 | 17.18 |  |  |  |  | 1.1 | 21.11 | 0.73 | 16.95 | [5 empty] | 1.1 | 21.11 | 0.74 | 17.18 | Reversed | Reversed | Reversed | Reversed | 0.027453833 | FALSE | [7 empty] | TRUE |  | 20.9 |  | TRUE | ISOS-L-1I | 1 | White LED |  |  | 100 | AM 1.5 | nan; nan |  |  | Unknown | FALSE | MPPT | nan; nan |  |  | 25.0; 25.0 | Unknown |  | N2 |  |  | nan; nan | 0 | 100 | FALSE | Unknown | 17.5 | FALSE | 47 | [8 empty] | 0 |  |  |  |  | FALSE |  | 1 |  |  | nan; nan |  |  |  | 0 |  | 0000:00:00:00:00 | 0000:00:00:00:00 |  |  | nan; nan |  |  | nan; nan |  | FALSE |  |  | FALSE | [10 empty] | FALSE |  | FALSE |  | FALSE |  | 0.9115211 | 29.5546 | 0.855491 | 1 | 1 | 25.2837
264 | 1239 | 1239 | Amran Al-Ashour | FALSE | 10.1038/s41565-018-0304-y | Turkevych et al. | 2018/11/15 | Nature Nanotechnology | TRUE | Historic dataset on 2020 11 22_v7.xlsx | SLG ¦ FTO ¦ TiO2-c ¦ TiO2-mp ¦ Perovskite ¦ Spiro-MeOTAD ¦ Au |  | 0.04 | 0 | nip | FALSE |  | FALSE |  | nan; nan |  | FALSE | 0 |  |  | FALSE | SLG ¦ FTO |  |  |  |  | Unknown |  |  |  | TiO2-c ¦ TiO2-mp | 20.0 ¦ 150.0 | Li-TFSI; Mg(TFSI)2 |  | Spray-pyrolys ¦ Spin-coating | Unknown | Unknown |  |  |  | Unknown |  | Unknown | Unknown |  | Unknown | Unknown |  | Unknown | Unknown | Unknown | Unknown | Unknown | Unknown | Unknown |  | Unknown |  |  | FALSE | FALSE | FALSE | FALSE | TRUE | FALSE | 3 | TRUE | FALSE | Cs; FA; MA | 0.05; 0.75; 0.2 | Pb | 1 | I | 3 |  | CsFAMAPbI | Cs0.05FA0.75MA0.2PbI3 |  | FALSE | FALSE | KI |  | 500 | 1.52 | FALSE |  | 815 | 4 | Evaporation >> Evaporation >> Gas reaction >> Dipp-coating | Gas >> Gas >> Gas >> Liquid | Vacuum >> Vacuum >> I2; N2 >> N2 |  |  |  | none >> none >> none >> IPA | 1 >> 1 >> 1 >> 1 | Unknown | Unknown |  | Unknown | Unknown |  | Unknown | Unknown | Unknown | Unknown | FALSE | Unknown |  | Unknown |  |  | Unknown >> Unknown >> 60.0 >> 60 | Unknown >> Unknown >> 15.0 >> 15.0 | Unknown |  |  | FALSE |  | Unknown | Unknown | Unknown | Washed with IPA |  | Unknown | Unknown |  |  | Spiro-MeOTAD |  | Co; Li-TFSI; TBP |  | Spin-coating | Unknown | Unknown |  |  |  | Unknown |  | Unknown | Unknown |  | Unknown | Unknown |  | Unknown | Unknown | Unknown | Unknown | Unknown | Unknown | Unknown | Unknown | Unknown |  |  | Au | 50 |  |  | Evaporation | Unknown | Unknown |  |  |  | Unknown |  | Unknown | Unknown |  | Unknown | Unknown |  | Unknown | Unknown | Unknown | Unknown | Unknown | Unknown | Unknown | Unknown | Unknown |  |  | FALSE |  | Unknown |  |  |  | Unknown | Unknown | Unknown |  |  |  | Unknown |  | Unknown | Unknown |  | Unknown | Unknown |  | Unknown | Unknown | Unknown | Unknown | Unknown | Unknown | Unknown | Unknown | Unknown |  |  | FALSE |  | Unknown |  |  |  | Unknown | Unknown | Unknown |  |  |  | Unknown |  | Unknown | Unknown |  | Unknown | Unknown |  | Unknown | Unknown | Unknown | Unknown | Unknown | Unknown | Unknown | Unknown | Unknown |  |  | FALSE | Unknown | Unknown | Unknown |  |  | TRUE | 1 | FALSE |  | Unknown | Unknown |  | Unknown | [5 empty] | 100 | AM 1.5 | nan; nan |  | FALSE |  | 25 | [7 empty] | 1.07 | 22.88 | 0.69 | 16.89 |  |  |  |  | 1.07 | 22.86 | 0.68 | 16.63 | [5 empty] | 1.07 | 22.88 | 0.69 | 16.89 | Reversed | Reversed | Reversed | Reversed | 0.031471832 | FALSE | [7 empty] | TRUE |  | 22.6 |  | TRUE | ISOS-L-1I | 1 | White LED |  |  | 100 | AM 1.5 | nan; nan |  |  | Unknown | FALSE | MPPT | nan; nan |  |  | 25.0; 25.0 | Unknown |  | N2 |  |  | nan; nan | 0 | 100 | FALSE | Unknown | 17 | FALSE | 79 | [8 empty] | 0 |  |  |  |  | FALSE |  | 1 |  |  | nan; nan |  |  |  | 0 |  | 0000:00:00:00:00 | 0000:00:00:00:00 |  |  | nan; nan |  |  | nan; nan |  | FALSE |  |  | FALSE | [10 empty] | FALSE |  | FALSE |  | FALSE |  | 0.9626247 | 94.6637 | 0.855491 | 1 | 1 | 80.98398
275 | 1296 | 1296 | Amran Al-Ashour | FALSE | 10.1039/c7ta08038g | Yaghoobi Nia et al. | 2017/11/28 | Journal of Materials Chemistry A | TRUE | Historic dataset on 2020 11 22_v7.xlsx | SLG ¦ FTO ¦ TiO2-c ¦ TiO2-mp ¦ Perovskite ¦ Spiro-MeOTAD ¦ Au |  | 2.5 | 0 | nip | FALSE |  | FALSE |  | nan; nan |  | TRUE | 4 | 10.1 |  | TRUE | SLG ¦ FTO |  |  |  |  | Unknown |  |  |  | TiO2-c ¦ TiO2-mp | 4.0 ¦ 80.0 | Unknown |  | Spray-pyrolys ¦ Spin-coating | Unknown | Unknown |  |  |  | Unknown |  | Unknown | Unknown |  | Unknown | Unknown |  | Unknown | Unknown | Unknown | Unknown | Unknown | Unknown | Unknown |  | Unknown |  |  | FALSE | FALSE | FALSE | FALSE | TRUE | FALSE | 3 | TRUE | FALSE | MA | 1 | Pb | 1 | I | 3 |  | MAPbI | MAPbI3 |  | FALSE | FALSE |  |  |  | 1.6 | FALSE | Composition |  | 2 | Spin-coating >> CBD | Liquid >> Liquid | Air >> Air |  |  |  | DMF >> IPA | 1 >> 1 | Unknown | Unknown |  | Unknown | Unknown |  | Unknown | Unknown | Unknown | Unknown | FALSE | Unknown |  | Unknown |  |  | 70.0 >> 115.0 | 2.0 >> 4.0 | Unknown |  |  | FALSE |  | Unknown | Unknown | Unknown |  |  | Unknown | Unknown |  |  | Spiro-MeOTAD |  | Co; Li-TFSI; TBP |  | Spin-coating | Unknown | Unknown |  |  |  | Unknown |  | Unknown | Unknown |  | Unknown | Unknown |  | Unknown | Unknown | Unknown | Unknown | Unknown | Unknown | Unknown | Unknown | Unknown |  |  | Au | 80 |  |  | Evaporation | Unknown | Unknown |  |  |  | Unknown |  | Unknown | Unknown |  | Unknown | Unknown |  | Unknown | Unknown | Unknown | Unknown | Unknown | Unknown | Unknown | Unknown | Unknown |  |  | FALSE |  | Unknown |  |  |  | Unknown | Unknown | Unknown |  |  |  | Unknown |  | Unknown | Unknown |  | Unknown | Unknown |  | Unknown | Unknown | Unknown | Unknown | Unknown | Unknown | Unknown | Unknown | Unknown |  |  | FALSE |  | Unknown |  |  |  | Unknown | Unknown | Unknown |  |  |  | Unknown |  | Unknown | Unknown |  | Unknown | Unknown |  | Unknown | Unknown | Unknown | Unknown | Unknown | Unknown | Unknown | Unknown | Unknown |  |  | FALSE | Unknown | Unknown | Unknown |  |  | TRUE | 1 | FALSE |  | Unknown | Unknown |  | Unknown | [5 empty] | 100 | AM 1.5 | nan; nan |  | FALSE | [9 empty] | 0.996 | 18.723 | 0.699 | 13.03 |  |  |  |  | 1.034 | 19.388 | 0.511 | 10.24 | [5 empty] | 0.996 | 18.723 | 0.699 | 12.75 | Reversed | Reversed | Reversed | Stabilised | 0.871196984 | TRUE |  |  |  | 12.75 |  |  |  | FALSE |  |  |  | TRUE | ISOS-L-1I | 1 | White LED |  |  | 100 |  | nan; nan |  |  | Unknown | FALSE | MPPT | nan; nan |  |  | 25.0; 25.0 | Unknown |  | Unknown |  |  | nan; nan |  | 384 | FALSE | Unknown |  | TRUE | 70 | [8 empty] | 0 |  |  |  |  | FALSE |  | 1 |  |  | nan; nan |  |  |  | 0 |  | 0000:00:00:00:00 | 0000:00:00:00:00 |  |  | nan; nan |  |  | nan; nan |  | FALSE |  |  | FALSE | [10 empty] | FALSE |  | FALSE |  | FALSE |  | 0.9115211 | 240.239 | 0.855491 | 1 | 1 | 205.5224
309 | 1635 | 1635 | Andrea Crovetto | FALSE | 10.1117/1.JPE.6.022002 | Peng et al. | 2016/4/15 | Journal of Photonics for Energy | TRUE | Historic dataset on 2020 11 22_v7.xlsx | SLG ¦ ITO ¦ CdS ¦ Perovskite ¦ Spiro-MeOTAD ¦ Ag |  | 0.1 | 0 | nip | FALSE |  | FALSE |  | nan; nan |  | FALSE | 0 |  |  | FALSE | SLG ¦ ITO |  |  |  |  | Unknown |  |  |  | CdS | 60 | Unknown |  | CBD | Unknown | Unknown |  |  |  | Unknown |  | Unknown | Unknown |  | Unknown | Unknown |  | Unknown | Unknown | Unknown | Unknown | Unknown | Unknown | Unknown |  | Unknown |  |  | FALSE | FALSE | FALSE | FALSE | TRUE | FALSE | 3 | TRUE | FALSE | MA | 1 | Pb | 1 | I | 3 |  | MAPbI | MAPbI3 |  | FALSE | FALSE |  |  | 250 | 1.6 | FALSE | Composition | 768 | 1 | Spin-coating | Liquid | Unknown |  |  |  | DMF | 1 | Unknown | Unknown |  | Unknown | Unknown |  | Unknown | Unknown | Unknown | Unknown | TRUE | Chlorobenzene |  | Unknown |  |  | 100 | 10 | Unknown |  |  | FALSE |  | Unknown | Unknown | Unknown |  |  | Unknown | Unknown |  |  | Spiro-MeOTAD | 300 | Li-TFSI; TBP |  | Spin-coating | Unknown | Unknown |  |  |  | Unknown |  | Unknown | Unknown |  | Unknown | Unknown |  | Unknown | Unknown | Unknown | Unknown | Unknown | Unknown | Unknown | Unknown | Unknown |  |  | Ag | 100 |  |  | Evaporation | Unknown | Unknown |  |  |  | Unknown |  | Unknown | Unknown |  | Unknown | Unknown |  | Unknown | Unknown | Unknown | Unknown | Unknown | Unknown | Unknown | Unknown | Unknown |  |  | FALSE |  | Unknown |  |  |  | Unknown | Unknown | Unknown |  |  |  | Unknown |  | Unknown | Unknown |  | Unknown | Unknown |  | Unknown | Unknown | Unknown | Unknown | Unknown | Unknown | Unknown | Unknown | Unknown |  |  | FALSE |  | Unknown |  |  |  | Unknown | Unknown | Unknown |  |  |  | Unknown |  | Unknown | Unknown |  | Unknown | Unknown |  | Unknown | Unknown | Unknown | Unknown | Unknown | Unknown | Unknown | Unknown | Unknown |  |  | FALSE | Unknown | Unknown | Unknown |  |  | TRUE | 6 | FALSE |  | Unknown | Unknown |  | N2 | [5 empty] | 100 | AM 1.5 | nan; nan |  | FALSE |  | 400 | [7 empty] | 1.06 | 21.4 | 0.66 | 15 |  |  |  |  | 1.05 | 20.5 | 0.627 | 13.5 | [5 empty] | 1.06 | 21.4 | 0.66 | 15 | Reversed | Reversed | Reversed | Reversed | 0.232566511 | FALSE | [7 empty] | FALSE |  |  |  | TRUE | Other | 1 | UV lamp |  |  |  | UV | 340.0; 340.0 |  |  | Unknown | FALSE | MPPT | nan; nan |  |  | 25.0; 25.0 | Unknown |  | Air |  |  | nan; nan | 25 | 10 | FALSE | Unknown |  | FALSE | 95 | [8 empty] | 0 |  |  |  |  | FALSE |  | 1 |  |  | nan; nan |  |  |  | 0 |  | 0000:00:00:00:00 | 0000:00:00:00:00 |  |  | nan; nan |  |  | nan; nan |  | FALSE |  |  | FALSE | [10 empty] | FALSE |  | FALSE |  | FALSE |  | 0.9115211 | 43.5035 | 0.855491 | 1.25 | 0.199526 | 9.282177
310 | 1637 | 1637 | Andrea Crovetto | FALSE | 10.1117/1.JPE.6.022002 | Peng et al. | 2016/4/15 | Journal of Photonics for Energy | TRUE | Historic dataset on 2020 11 22_v7.xlsx | SLG ¦ ITO ¦ TiO2-c ¦ Perovskite ¦ Spiro-MeOTAD ¦ Ag |  | 0.1 | 0 | nip | FALSE |  | FALSE |  | nan; nan |  | FALSE | 0 |  |  | FALSE | SLG ¦ ITO |  |  |  |  | Unknown |  |  |  | TiO2-c |  | Unknown |  | Spin-coating | Unknown | Unknown |  |  |  | Unknown |  | Unknown | Unknown |  | Unknown | Unknown |  | Unknown | Unknown | Unknown | Unknown | Unknown | Unknown | Unknown |  | Unknown |  |  | FALSE | FALSE | FALSE | FALSE | TRUE | FALSE | 3 | TRUE | FALSE | MA | 1 | Pb | 1 | I | 3 |  | MAPbI | MAPbI3 |  | FALSE | FALSE |  |  | 250 | 1.6 | FALSE | Composition | 768 | 1 | Spin-coating | Liquid | Unknown |  |  |  | DMF | 1 | Unknown | Unknown |  | Unknown | Unknown |  | Unknown | Unknown | Unknown | Unknown | TRUE | Chlorobenzene |  | Unknown |  |  | 100 | 10 | Unknown |  |  | FALSE |  | Unknown | Unknown | Unknown |  |  | Unknown | Unknown |  |  | Spiro-MeOTAD | 300 | Li-TFSI; TBP |  | Spin-coating | Unknown | Unknown |  |  |  | Unknown |  | Unknown | Unknown |  | Unknown | Unknown |  | Unknown | Unknown | Unknown | Unknown | Unknown | Unknown | Unknown | Unknown | Unknown |  |  | Ag | 100 |  |  | Evaporation | Unknown | Unknown |  |  |  | Unknown |  | Unknown | Unknown |  | Unknown | Unknown |  | Unknown | Unknown | Unknown | Unknown | Unknown | Unknown | Unknown | Unknown | Unknown |  |  | FALSE |  | Unknown |  |  |  | Unknown | Unknown | Unknown |  |  |  | Unknown |  | Unknown | Unknown |  | Unknown | Unknown |  | Unknown | Unknown | Unknown | Unknown | Unknown | Unknown | Unknown | Unknown | Unknown |  |  | FALSE |  | Unknown |  |  |  | Unknown | Unknown | Unknown |  |  |  | Unknown |  | Unknown | Unknown |  | Unknown | Unknown |  | Unknown | Unknown | Unknown | Unknown | Unknown | Unknown | Unknown | Unknown | Unknown |  |  | FALSE | Unknown | Unknown | Unknown |  |  | TRUE | 6 | FALSE |  | Unknown | Unknown |  | N2 | [5 empty] | 100 | AM 1.5 | nan; nan |  | FALSE |  | 400 | [7 empty] | 1.03 | 22.4 | 0.578 | 13.4 |  |  |  |  | 1.02 | 17.6 | 0.338 | 6.07 | [5 empty] | 1.03 | 22.4 | 0.578 | 13.4 | Reversed | Reversed | Reversed | Reversed | 3.85176379 | FALSE | [7 empty] | FALSE |  |  |  | TRUE | Other | 1 | UV lamp |  |  |  | UV | 340.0; 340.0 |  |  | Unknown | FALSE | MPPT | nan; nan |  |  | 25.0; 25.0 | Unknown |  | Air |  |  | nan; nan | 25 | 10 | FALSE | Unknown |  | FALSE | 50 |  |  | 8 | [5 empty] | 0 |  |  |  |  | FALSE |  | 1 |  |  | nan; nan |  |  |  | 0 |  | 0000:00:00:00:00 | 0000:00:00:00:00 |  |  | nan; nan |  |  | nan; nan |  | FALSE |  |  | FALSE | [10 empty] | FALSE |  | FALSE |  | FALSE |  | 0.9115211 | 8 | 0.855491 | 1.25 | 0.199526 | 1.70693
315 | 1735 | 1735 | Andrea Crovetto | FALSE | 10.1039/c9cc00733d | Kulkarni et al. | 2019/3/14 | Chemical Communications | TRUE | Historic dataset on 2020 11 22_v7.xlsx | SLG ¦ FTO ¦ TiO2-c ¦ TiO2-mp ¦ Perovskite ¦ P3HT ¦ Au |  | 0.1 | 0 | nip | FALSE |  | FALSE |  | nan; nan |  | FALSE | 0 |  |  | FALSE | SLG ¦ FTO |  |  |  |  | Unknown |  |  |  | TiO2-c ¦ TiO2-mp |  | TiCl4 ¦ Unknown |  | Spray-pyrolys ¦ Spin-coating | Unknown | Unknown |  |  |  | Unknown |  | Unknown | Unknown |  | Unknown | Unknown |  | Unknown | Unknown | Unknown | Unknown | Unknown | Unknown | Unknown |  | Unknown |  |  | FALSE | FALSE | FALSE | FALSE | TRUE | FALSE | 3 | FALSE | TRUE | Ag | 1 | Bi | 2 | I | 7 |  | AgBiI | AgBi2I7 |  | TRUE | TRUE |  |  |  | 1.89 | FALSE |  |  | 1 | Spin-coating | Liquid | Air |  |  |  | DMSO | 1 | Unknown | Unknown |  | Unknown | Unknown |  | Unknown | Unknown | Unknown | Unknown | TRUE | Chlorobenzene |  | Unknown |  |  | 90 | 30 | Unknown |  |  | FALSE |  | Unknown | Unknown | Unknown |  |  | Unknown | Unknown |  |  | P3HT |  |  |  | Spin-coating | Unknown | Unknown |  |  |  | Unknown |  | Unknown | Unknown |  | Unknown | Unknown |  | Unknown | Unknown | Unknown | Unknown | Unknown | Unknown | Unknown | Unknown | Unknown |  |  | Au | 120 |  |  | Evaporation | Unknown | Unknown |  |  |  | Unknown |  | Unknown | Unknown |  | Unknown | Unknown |  | Unknown | Unknown | Unknown | Unknown | Unknown | Unknown | Unknown | Unknown | Unknown |  |  | FALSE |  | Unknown |  |  |  | Unknown | Unknown | Unknown |  |  |  | Unknown |  | Unknown | Unknown |  | Unknown | Unknown |  | Unknown | Unknown | Unknown | Unknown | Unknown | Unknown | Unknown | Unknown | Unknown |  |  | FALSE |  | Unknown |  |  |  | Unknown | Unknown | Unknown |  |  |  | Unknown |  | Unknown | Unknown |  | Unknown | Unknown |  | Unknown | Unknown | Unknown | Unknown | Unknown | Unknown | Unknown | Unknown | Unknown |  |  | FALSE | Unknown | Unknown | Unknown |  |  | TRUE | 1 | FALSE |  | Unknown | Unknown |  | Air | [5 empty] | 100 | AM 1.5 | nan; nan |  | FALSE | [9 empty] | 0.62 | 4.83 | 0.7 | 2.12 |  |  |  |  | 0.62 | 4.83 | 0.7 | 2.12 | [5 empty] | 0.62 | 4.83 | 0.7 | 1.75 | Reversed | Reversed | Reversed | Stabilised | 0 | TRUE |  |  |  | 1.75 |  |  |  | FALSE |  |  |  | TRUE | ISOS-L-1 | 1 | Light |  |  | 10 |  | nan; nan |  |  | Unknown | FALSE | Open circuit | nan; nan |  |  | 25.0; 25.0 | Unknown |  | Air |  |  | nan; nan | 55 | 1680 | FALSE | Unknown | 1.8 | FALSE | 98 | [6 empty] | 99 |  | 0 |  |  |  |  | FALSE |  | 1 |  |  | nan; nan |  |  |  | 0 |  | 0000:00:00:00:00 | 0000:00:00:00:00 |  |  | nan; nan |  |  | nan; nan |  | FALSE |  |  | FALSE | [10 empty] | FALSE |  | FALSE |  | FALSE |  |  | 18556 | 0.855491 | 2.75 | 0.199526 | 8710.291
322 | 1742 | 1742 | Andrea Crovetto | FALSE | 10.1039/c7ee03513f | Cho et al. | 2018/2/8 | Energy & Environmental Science | TRUE | Historic dataset on 2020 11 22_v7.xlsx | SLG ¦ FTO ¦ TiO2-c ¦ TiO2-mp ¦ Perovskite ¦ Spiro-MeOTAD ¦ Au |  | 0.16 | 0 | nip | FALSE |  | FALSE |  | nan; nan |  | FALSE | 0 |  |  | FALSE | SLG ¦ FTO |  |  |  |  | Unknown |  |  |  | TiO2-c ¦ TiO2-mp |  | Unknown ¦ Li-TSFI |  | Spray-pyrolys ¦ Spin-coating | Unknown | Unknown |  |  |  | Unknown |  | Unknown | Unknown |  | Unknown | Unknown |  | Unknown | Unknown | Unknown | Unknown | Unknown | Unknown | Unknown |  | Unknown |  |  | FALSE | FALSE | FALSE | FALSE | TRUE | TRUE | 3.0 ¦ 2.0 | TRUE | FALSE | Cs; FA; MA ¦ (EPA) | 0.1; 0.76; 0.14 ¦ 2 | Pb ¦ Pb | 1 ¦ 1 | Br; I ¦ I | 0.51; 2.49 ¦ 4 | PbI2 | CsFAMAPbBrI ¦ (EPA)PbI | Cs0.1FA0.76MA0.14PbBr0.51I2.49 ¦ (EPA)2PbI4 |  | FALSE | FALSE |  |  | 500 | 1.61 | FALSE |  | 775 | 1 | Spin-coating | Liquid | N2 |  |  |  | DMF; DMSO | 4; 1 | Unknown | Unknown |  | Unknown | Unknown |  | Unknown | Unknown | Unknown | Unknown | TRUE | Trifluorotoluene |  | Unknown |  |  | 100 | 60 | Unknown |  |  | FALSE |  | Unknown | Unknown | Unknown |  |  | Unknown | Unknown |  |  | Spiro-MeOTAD |  | Li-TFSI; TBP |  | Spin-coating | Unknown | Unknown |  |  |  | Unknown |  | Unknown | Unknown |  | Unknown | Unknown |  | Unknown | Unknown | Unknown | Unknown | Unknown | Unknown | Unknown | Unknown | Unknown |  |  | Au | 70 |  |  | Evaporation | Unknown | Unknown |  |  |  | Unknown |  | Unknown | Unknown |  | Unknown | Unknown |  | Unknown | Unknown | Unknown | Unknown | Unknown | Unknown | Unknown | Unknown | Unknown |  |  | FALSE |  | Unknown |  |  |  | Unknown | Unknown | Unknown |  |  |  | Unknown |  | Unknown | Unknown |  | Unknown | Unknown |  | Unknown | Unknown | Unknown | Unknown | Unknown | Unknown | Unknown | Unknown | Unknown |  |  | FALSE |  | Unknown |  |  |  | Unknown | Unknown | Unknown |  |  |  | Unknown |  | Unknown | Unknown |  | Unknown | Unknown |  | Unknown | Unknown | Unknown | Unknown | Unknown | Unknown | Unknown | Unknown | Unknown |  |  | FALSE | Unknown | Unknown | Unknown |  |  | TRUE | 1 | FALSE |  | Unknown | Unknown |  | Air | [5 empty] | 100 | AM 1.5 | nan; nan |  | FALSE |  | 25 | [7 empty] | 1.14 | 22.73 | 0.763 | 20.08 |  |  |  |  | 1.14 | 22.7 | 0.74 | 19.15 | [5 empty] | 1.14 | 22.73 | 0.763 | 20.08 | Reversed | Reversed | Reversed | Reversed | 0.082583309 | FALSE | [7 empty] | FALSE |  |  |  | TRUE | ISOS-L-1 | 1 | White LED |  |  | 100 |  | nan; nan |  |  | Unknown | FALSE | Open circuit | nan; nan |  |  | 50.0; 50.0 | Unknown |  | Air |  |  | nan; nan | 40 | 300 | FALSE | Unknown |  | FALSE | 38 |  |  | 80 | [5 empty] | 0 |  |  |  |  | FALSE |  | 1 |  |  | nan; nan |  |  |  | 0 |  | 0000:00:00:00:00 | 0000:00:00:00:00 |  |  | nan; nan |  |  | nan; nan |  | FALSE |  |  | FALSE | [10 empty] | FALSE |  | FALSE |  | FALSE |  | 0.9612193 | 80 | 5.23825 | 2 | 1 | 838.1194
326 | 1747 | 1747 | Andrea Crovetto | FALSE | 10.1039/c7ee03513f | Cho et al. | 2018/2/8 | Energy & Environmental Science | TRUE | Historic dataset on 2020 11 22_v7.xlsx | SLG ¦ FTO ¦ TiO2-c ¦ TiO2-mp ¦ Perovskite ¦ Spiro-MeOTAD ¦ Au |  | 0.16 | 0 | nip | FALSE |  | FALSE |  | nan; nan |  | FALSE | 0 |  |  | FALSE | SLG ¦ FTO |  |  |  |  | Unknown |  |  |  | TiO2-c ¦ TiO2-mp |  | Unknown ¦ Li-TSFI |  | Spray-pyrolys ¦ Spin-coating | Unknown | Unknown |  |  |  | Unknown |  | Unknown | Unknown |  | Unknown | Unknown |  | Unknown | Unknown | Unknown | Unknown | Unknown | Unknown | Unknown |  | Unknown |  |  | FALSE | FALSE | FALSE | FALSE | TRUE | FALSE | 3 | TRUE | FALSE | Cs; FA; MA | 0.1; 0.76; 0.14 | Pb | 1 | Br; I | 0.51; 2.49 | PbI2 | CsFAMAPbBrI | Cs0.1FA0.76MA0.14PbBr0.51I2.49 |  | FALSE | FALSE |  |  | 500 | 1.61 | FALSE |  | 775 | 1 | Spin-coating | Liquid | N2 |  |  |  | DMF; DMSO | 4; 1 | Unknown | Unknown |  | Unknown | Unknown |  | Unknown | Unknown | Unknown | Unknown | TRUE | Trifluorotoluene |  | Unknown |  |  | 100 | 60 | Unknown |  |  | FALSE |  | Unknown | Unknown | Unknown |  |  | Unknown | Unknown |  |  | Spiro-MeOTAD |  | Li-TFSI; TBP |  | Spin-coating | Unknown | Unknown |  |  |  | Unknown |  | Unknown | Unknown |  | Unknown | Unknown |  | Unknown | Unknown | Unknown | Unknown | Unknown | Unknown | Unknown | Unknown | Unknown |  |  | Au | 70 |  |  | Evaporation | Unknown | Unknown |  |  |  | Unknown |  | Unknown | Unknown |  | Unknown | Unknown |  | Unknown | Unknown | Unknown | Unknown | Unknown | Unknown | Unknown | Unknown | Unknown |  |  | FALSE |  | Unknown |  |  |  | Unknown | Unknown | Unknown |  |  |  | Unknown |  | Unknown | Unknown |  | Unknown | Unknown |  | Unknown | Unknown | Unknown | Unknown | Unknown | Unknown | Unknown | Unknown | Unknown |  |  | FALSE |  | Unknown |  |  |  | Unknown | Unknown | Unknown |  |  |  | Unknown |  | Unknown | Unknown |  | Unknown | Unknown |  | Unknown | Unknown | Unknown | Unknown | Unknown | Unknown | Unknown | Unknown | Unknown |  |  | FALSE | Unknown | Unknown | Unknown |  |  | TRUE | 1 | FALSE |  | Unknown | Unknown |  | Air | [5 empty] | 100 | AM 1.5 | nan; nan |  | FALSE |  | 25 | [7 empty] | 1.098 | 21.81 | 0.779 | 18.65 |  |  |  |  | 1.085 | 21.7 | 0.74 | 17.42 | [5 empty] | 1.098 | 21.81 | 0.779 | 18.65 | Reversed | Reversed | Reversed | Reversed | 0.146317591 | FALSE | [7 empty] | FALSE |  |  |  | TRUE | ISOS-L-1 | 1 | White LED |  |  | 100 |  | nan; nan |  |  | Unknown | FALSE | Open circuit | nan; nan |  |  | 50.0; 50.0 | Unknown |  | Air |  |  | nan; nan | 40 | 300 | FALSE | Unknown |  | FALSE | 7 |  |  | 1 | 20 |  |  |  |  | 0 |  |  |  |  | FALSE |  | 1 |  |  | nan; nan |  |  |  | 0 |  | 0000:00:00:00:00 | 0000:00:00:00:00 |  |  | nan; nan |  |  | nan; nan |  | FALSE |  |  | FALSE | [10 empty] | FALSE |  | FALSE |  | FALSE |  | 0.9612193 | 1 | 5.23825 | 2 | 1 | 10.47649
333 | 1796 | 1796 | Andrea Crovetto | FALSE | 10.1002/adfm.201905190 | Kim et al. | 2019/8/9 | Advanced Functional Materials | TRUE | Historic dataset on 2020 11 22_v7.xlsx | SLG ¦ ITO ¦ SnO2-c ¦ Perovskite ¦ Spiro-MeOTAD ¦ Au |  | 0.09 | 0 | nip | FALSE |  | FALSE |  | nan; nan |  | FALSE | 0 |  |  | FALSE | SLG ¦ ITO |  |  |  |  | Unknown |  |  |  | SnO2-c |  | Unknown |  | Spin-coating | Unknown | Unknown |  |  |  | Unknown |  | Unknown | Unknown |  | Unknown | Unknown |  | Unknown | Unknown | Unknown | Unknown | Unknown | Unknown | Unknown |  | Unknown |  |  | FALSE | FALSE | FALSE | FALSE | TRUE | FALSE | 3 | TRUE | FALSE | Cs; FA; MA | 0.05; 0.81; 0.14 | Pb | 1 | Br; I | 0.45; 2.55 |  | CsFAMAPbBrI | Cs0.05FA0.81MA0.14PbBr0.45I2.55 |  | FALSE | FALSE |  |  |  | 1.62 | FALSE |  | 770 | 1 | Spin-coating | Liquid | Unknown |  |  |  | DMF; DMSO |  | Unknown | Unknown |  | Unknown | Unknown |  | Unknown | Unknown | Unknown | Unknown | TRUE | Diethyl ether |  | Unknown |  |  | 105 | 40 | Unknown |  |  | FALSE |  | Unknown | Unknown | Unknown |  |  | Unknown | Unknown |  |  | Spiro-MeOTAD |  | Li-TFSI; TBP |  | Spin-coating | Unknown | Unknown |  |  |  | Unknown |  | Unknown | Unknown |  | Unknown | Unknown |  | Unknown | Unknown | Unknown | Unknown | Unknown | Unknown | Unknown | Unknown | Unknown |  |  | Au | 100 |  |  | Evaporation | Unknown | Unknown |  |  |  | Unknown |  | Unknown | Unknown |  | Unknown | Unknown |  | Unknown | Unknown | Unknown | Unknown | Unknown | Unknown | Unknown | Unknown | Unknown |  |  | FALSE |  | Unknown |  |  |  | Unknown | Unknown | Unknown |  |  |  | Unknown |  | Unknown | Unknown |  | Unknown | Unknown |  | Unknown | Unknown | Unknown | Unknown | Unknown | Unknown | Unknown | Unknown | Unknown |  |  | FALSE |  | Unknown |  |  |  | Unknown | Unknown | Unknown |  |  |  | Unknown |  | Unknown | Unknown |  | Unknown | Unknown |  | Unknown | Unknown | Unknown | Unknown | Unknown | Unknown | Unknown | Unknown | Unknown |  |  | TRUE | SLG | Epoxy | Dry air |  |  | TRUE | 1 | FALSE |  | Unknown | Unknown |  | Unknown | [5 empty] | 100 | AM 1.5 | nan; nan |  | FALSE | [9 empty] | 1.07 | 23.2 | 0.76 | 18.9 |  |  |  |  | 1.05 | 23.5 | 0.74 | 18.4 | [5 empty] | 1.07 | 23.2 | 0.76 | 18.9 | Reversed | Reversed | Reversed | Reversed | 0.088930619 | FALSE | [7 empty] | FALSE |  |  |  | TRUE | ISOS‐D‐3 | 1 | Dark |  |  | 0 |  | nan; nan |  |  | Unknown | FALSE | Open circuit | nan; nan |  |  | 85.0; 85.0 | Unknown |  | Air |  |  | nan; nan | 85 | 300 | FALSE | Unknown |  | FALSE | 77 |  |  | 270 | [5 empty] | 0 |  |  |  |  | FALSE |  | 1 |  |  | nan; nan |  |  |  | 0 |  | 0000:00:00:00:00 | 0000:00:00:00:00 |  |  | nan; nan |  |  | nan; nan |  | FALSE |  |  | FALSE | [10 empty] | FALSE |  | FALSE |  | FALSE |  |  | 270 | 43.2805 | 4.25 | 0.199526 | 9909.341
334 | 1797 | 1797 | Andrea Crovetto | FALSE | 10.1002/adfm.201905190 | Kim et al. | 2019/8/9 | Advanced Functional Materials | TRUE | Historic dataset on 2020 11 22_v7.xlsx | SLG ¦ ITO ¦ SnO2-np ¦ Perovskite ¦ Spiro-MeOTAD ¦ Au |  | 0.09 | 0 | nip | FALSE |  | FALSE |  | nan; nan |  | FALSE | 0 |  |  | FALSE | SLG ¦ ITO |  |  |  |  | Unknown |  |  |  | SnO2-np |  | Unknown |  | Spin-coating | Unknown | Unknown |  |  |  | Unknown |  | Unknown | Unknown |  | Unknown | Unknown |  | Unknown | Unknown | Unknown | Unknown | Unknown | Unknown | Unknown |  | Unknown |  |  | FALSE | FALSE | FALSE | FALSE | TRUE | FALSE | 3 | TRUE | FALSE | Cs; FA; MA | 0.05; 0.81; 0.14 | Pb | 1 | Br; I | 0.45; 2.55 |  | CsFAMAPbBrI | Cs0.05FA0.81MA0.14PbBr0.45I2.55 |  | FALSE | FALSE | 1,2,4-triazole | 0.02 |  | 1.62 | FALSE |  | 768 | 1 | Spin-coating | Liquid | Unknown |  |  |  | DMF; DMSO |  | Unknown | Unknown |  | Unknown | Unknown |  | Unknown | Unknown | Unknown | Unknown | TRUE | Diethyl ether |  | Unknown |  |  | 105 | 40 | Unknown |  |  | FALSE |  | Unknown | Unknown | Unknown |  |  | Unknown | Unknown |  |  | Spiro-MeOTAD |  | Li-TFSI; TBP |  | Spin-coating | Unknown | Unknown |  |  |  | Unknown |  | Unknown | Unknown |  | Unknown | Unknown |  | Unknown | Unknown | Unknown | Unknown | Unknown | Unknown | Unknown | Unknown | Unknown |  |  | Au | 100 |  |  | Evaporation | Unknown | Unknown |  |  |  | Unknown |  | Unknown | Unknown |  | Unknown | Unknown |  | Unknown | Unknown | Unknown | Unknown | Unknown | Unknown | Unknown | Unknown | Unknown |  |  | FALSE |  | Unknown |  |  |  | Unknown | Unknown | Unknown |  |  |  | Unknown |  | Unknown | Unknown |  | Unknown | Unknown |  | Unknown | Unknown | Unknown | Unknown | Unknown | Unknown | Unknown | Unknown | Unknown |  |  | FALSE |  | Unknown |  |  |  | Unknown | Unknown | Unknown |  |  |  | Unknown |  | Unknown | Unknown |  | Unknown | Unknown |  | Unknown | Unknown | Unknown | Unknown | Unknown | Unknown | Unknown | Unknown | Unknown |  |  | TRUE | SLG | Epoxy | Dry air |  |  | TRUE | 1 | FALSE |  | Unknown | Unknown |  | Unknown | [5 empty] | 100 | AM 1.5 | nan; nan |  | FALSE | [9 empty] | 1.09 | 24.4 | 0.79 | 20.9 |  |  |  |  | 1.08 | 24.4 | 0.74 | 19.6 | [5 empty] | 1.09 | 24.4 | 0.79 | 20.9 | Reversed | Reversed | Reversed | Reversed | 0.148916136 | FALSE | [7 empty] | FALSE |  |  |  | TRUE | ISOS‐D‐3 | 1 | Dark |  |  | 0 |  | nan; nan |  |  | Unknown | FALSE | Open circuit | nan; nan |  |  | 85.0; 85.0 | Unknown |  | Air |  |  | nan; nan | 85 | 750 | FALSE | Unknown |  | FALSE | 95 | [8 empty] | 0 |  |  |  |  | FALSE |  | 1 |  |  | nan; nan |  |  |  | 0 |  | 0000:00:00:00:00 | 0000:00:00:00:00 |  |  | nan; nan |  |  | nan; nan |  | FALSE |  |  | FALSE | [10 empty] | FALSE |  | FALSE |  | FALSE |  |  | 3262.76 | 43.2805 | 4.25 | 0.199526 | 119747.4
335 | 1798 | 1798 | Andrea Crovetto | FALSE | 10.1002/adfm.201905190 | Kim et al. | 2019/8/9 | Advanced Functional Materials | TRUE | Historic dataset on 2020 11 22_v7.xlsx | SLG ¦ ITO ¦ SnO2-np ¦ Perovskite ¦ Spiro-MeOTAD ¦ Au |  | 0.09 | 0 | nip | FALSE |  | FALSE |  | nan; nan |  | FALSE | 0 |  |  | FALSE | SLG ¦ ITO |  |  |  |  | Unknown |  |  |  | SnO2-np |  | Unknown |  | Spin-coating | Unknown | Unknown |  |  |  | Unknown |  | Unknown | Unknown |  | Unknown | Unknown |  | Unknown | Unknown | Unknown | Unknown | Unknown | Unknown | Unknown |  | Unknown |  |  | FALSE | FALSE | FALSE | FALSE | TRUE | FALSE | 3 | TRUE | FALSE | Cs; FA; MA | 0.05; 0.81; 0.14 | Pb | 1 | Br; I | 0.45; 2.55 |  | CsFAMAPbBrI | Cs0.05FA0.81MA0.14PbBr0.45I2.55 |  | FALSE | FALSE | 1,2,4-triazole | 0.04 |  | 1.62 | FALSE |  | 775 | 1 | Spin-coating | Liquid | Unknown |  |  |  | DMF; DMSO |  | Unknown | Unknown |  | Unknown | Unknown |  | Unknown | Unknown | Unknown | Unknown | TRUE | Diethyl ether |  | Unknown |  |  | 105 | 40 | Unknown |  |  | FALSE |  | Unknown | Unknown | Unknown |  |  | Unknown | Unknown |  |  | Spiro-MeOTAD |  | Li-TFSI; TBP |  | Spin-coating | Unknown | Unknown |  |  |  | Unknown |  | Unknown | Unknown |  | Unknown | Unknown |  | Unknown | Unknown | Unknown | Unknown | Unknown | Unknown | Unknown | Unknown | Unknown |  |  | Au | 100 |  |  | Evaporation | Unknown | Unknown |  |  |  | Unknown |  | Unknown | Unknown |  | Unknown | Unknown |  | Unknown | Unknown | Unknown | Unknown | Unknown | Unknown | Unknown | Unknown | Unknown |  |  | FALSE |  | Unknown |  |  |  | Unknown | Unknown | Unknown |  |  |  | Unknown |  | Unknown | Unknown |  | Unknown | Unknown |  | Unknown | Unknown | Unknown | Unknown | Unknown | Unknown | Unknown | Unknown | Unknown |  |  | FALSE |  | Unknown |  |  |  | Unknown | Unknown | Unknown |  |  |  | Unknown |  | Unknown | Unknown |  | Unknown | Unknown |  | Unknown | Unknown | Unknown | Unknown | Unknown | Unknown | Unknown | Unknown | Unknown |  |  | TRUE | SLG | Epoxy | Dry air |  |  | TRUE | 1 | FALSE |  | Unknown | Unknown |  | Unknown | [5 empty] | 100 | AM 1.5 | nan; nan |  | FALSE | [9 empty] | 1.03 | 21.7 | 0.67 | 15 |  |  |  |  | 0.99 | 21.3 | 0.61 | 12.9 | [5 empty] | 1.03 | 21.7 | 0.67 | 15 | Reversed | Reversed | Reversed | Reversed | 0.353719475 | FALSE | [7 empty] | FALSE |  |  |  | TRUE | ISOS‐D‐3 | 1 | Dark |  |  | 0 |  | nan; nan |  |  | Unknown | FALSE | Open circuit | nan; nan |  |  | 85.0; 85.0 | Unknown |  | Air |  |  | nan; nan | 85 | 300 | FALSE | Unknown |  | FALSE | 60 |  |  | 150 | [5 empty] | 0 |  |  |  |  | FALSE |  | 1 |  |  | nan; nan |  |  |  | 0 |  | 0000:00:00:00:00 | 0000:00:00:00:00 |  |  | nan; nan |  |  | nan; nan |  | FALSE |  |  | FALSE | [10 empty] | FALSE |  | FALSE |  | FALSE |  |  | 150 | 43.2805 | 4.25 | 0.199526 | 5505.189
336 | 1799 | 1799 | Andrea Crovetto | FALSE | 10.1002/adfm.201905190 | Kim et al. | 2019/8/9 | Advanced Functional Materials | TRUE | Historic dataset on 2020 11 22_v7.xlsx | SLG ¦ ITO ¦ SnO2-np ¦ Perovskite ¦ Spiro-MeOTAD ¦ Au |  | 0.09 | 0 | nip | FALSE |  | FALSE |  | nan; nan |  | FALSE | 0 |  |  | FALSE | SLG ¦ ITO |  |  |  |  | Unknown |  |  |  | SnO2-np |  | Unknown |  | Spin-coating | Unknown | Unknown |  |  |  | Unknown |  | Unknown | Unknown |  | Unknown | Unknown |  | Unknown | Unknown | Unknown | Unknown | Unknown | Unknown | Unknown |  | Unknown |  |  | FALSE | FALSE | FALSE | FALSE | TRUE | FALSE | 3 | TRUE | FALSE | Cs; FA; MA | 0.05; 0.81; 0.14 | Pb | 1 | Br; I | 0.45; 2.55 |  | CsFAMAPbBrI | Cs0.05FA0.81MA0.14PbBr0.45I2.55 |  | FALSE | FALSE | 1,2,4-triazole | 0.06 |  | 1.62 | FALSE |  | 768 | 1 | Spin-coating | Liquid | Unknown |  |  |  | DMF; DMSO |  | Unknown | Unknown |  | Unknown | Unknown |  | Unknown | Unknown | Unknown | Unknown | TRUE | Diethyl ether |  | Unknown |  |  | 105 | 40 | Unknown |  |  | FALSE |  | Unknown | Unknown | Unknown |  |  | Unknown | Unknown |  |  | Spiro-MeOTAD |  | Li-TFSI; TBP |  | Spin-coating | Unknown | Unknown |  |  |  | Unknown |  | Unknown | Unknown |  | Unknown | Unknown |  | Unknown | Unknown | Unknown | Unknown | Unknown | Unknown | Unknown | Unknown | Unknown |  |  | Au | 100 |  |  | Evaporation | Unknown | Unknown |  |  |  | Unknown |  | Unknown | Unknown |  | Unknown | Unknown |  | Unknown | Unknown | Unknown | Unknown | Unknown | Unknown | Unknown | Unknown | Unknown |  |  | FALSE |  | Unknown |  |  |  | Unknown | Unknown | Unknown |  |  |  | Unknown |  | Unknown | Unknown |  | Unknown | Unknown |  | Unknown | Unknown | Unknown | Unknown | Unknown | Unknown | Unknown | Unknown | Unknown |  |  | FALSE |  | Unknown |  |  |  | Unknown | Unknown | Unknown |  |  |  | Unknown |  | Unknown | Unknown |  | Unknown | Unknown |  | Unknown | Unknown | Unknown | Unknown | Unknown | Unknown | Unknown | Unknown | Unknown |  |  | TRUE | SLG | Epoxy | Dry air |  |  | TRUE | 1 | FALSE |  | Unknown | Unknown |  | Unknown | [5 empty] | 100 | AM 1.5 | nan; nan |  | FALSE | [9 empty] | 1 | 21 | 0.67 | 14.2 |  |  |  |  | 1.01 | 21 | 0.4 | 8.6 | [5 empty] | 1 | 21 | 0.67 | 14.2 | Reversed | Reversed | Reversed | Reversed | 1.793354651 | FALSE | [7 empty] | FALSE |  |  |  | TRUE | ISOS‐D‐3 | 1 | Dark |  |  | 0 |  | nan; nan |  |  | Unknown | FALSE | Open circuit | nan; nan |  |  | 85.0; 85.0 | Unknown |  | Air |  |  | nan; nan | 85 | 150 | FALSE | Unknown |  | FALSE | 25 |  |  | 40 | [5 empty] | 0 |  |  |  |  | FALSE |  | 1 |  |  | nan; nan |  |  |  | 0 |  | 0000:00:00:00:00 | 0000:00:00:00:00 |  |  | nan; nan |  |  | nan; nan |  | FALSE |  |  | FALSE | [10 empty] | FALSE |  | FALSE |  | FALSE |  |  | 40 | 43.2805 | 4.25 | 0.199526 | 1468.05
473 | 2569 | 2569 | Antonio Ricciardulli | FALSE | 10.1021/acsami.8b05949 | Huang et al. | 2018/6/25 | ACS Applied Materials & Interfaces | TRUE | Historic dataset on 2020 11 22_v7.xlsx | SLG ¦ ITO ¦ PEDOT:PSS ¦ Perovskite ¦ PCBM-60 ¦ Bphen ¦ Ag |  | 0.18 | 0 | pin | FALSE |  | FALSE |  | nan; nan |  | FALSE | 0 |  |  | FALSE | SLG ¦ ITO |  |  |  |  | Unknown |  |  |  | PCBM-60 ¦ Bphen |  | Unknown |  | Spin-coating ¦ Evaporation | Unknown | Unknown |  |  |  | Unknown |  | Unknown | Unknown |  | Unknown | Unknown |  | Unknown | Unknown | Unknown | Unknown | Unknown | Unknown | Unknown |  | Unknown |  |  | FALSE | FALSE | FALSE | FALSE | TRUE | FALSE | 3 | TRUE | FALSE | MA | 1 | Pb | 1 | I | 3 |  | MAPbI | MAPbI3 |  | FALSE | FALSE |  |  |  | 1.6 | FALSE |  |  | 1 | Spin-coating | Liquid | N2 |  |  |  | Unknown |  | Unknown | Unknown |  | Unknown | Unknown |  | Unknown | Unknown | Unknown | Unknown | TRUE | Chlorobenzene |  | Unknown |  |  | 100 | 5 | Unknown |  |  | FALSE |  | Unknown | Unknown | Unknown |  |  | Unknown | Unknown |  |  | PEDOT:PSS | 50 |  |  | Spin-coating | Unknown | Unknown |  |  |  | Unknown |  | Unknown | Unknown |  | Unknown | Unknown |  | Unknown | Unknown | Unknown | Unknown | Unknown | Unknown | Unknown | Unknown | Unknown |  |  | Ag | 100 |  |  | Evaporation | Unknown | Unknown |  |  |  | Unknown |  | Unknown | Unknown |  | Unknown | Unknown |  | Unknown | Unknown | Unknown | Unknown | Unknown | Unknown | Unknown | Unknown | Unknown |  |  | FALSE |  | Unknown |  |  |  | Unknown | Unknown | Unknown |  |  |  | Unknown |  | Unknown | Unknown |  | Unknown | Unknown |  | Unknown | Unknown | Unknown | Unknown | Unknown | Unknown | Unknown | Unknown | Unknown |  |  | FALSE |  | Unknown |  |  |  | Unknown | Unknown | Unknown |  |  |  | Unknown |  | Unknown | Unknown |  | Unknown | Unknown |  | Unknown | Unknown | Unknown | Unknown | Unknown | Unknown | Unknown | Unknown | Unknown |  |  | FALSE | Unknown | Unknown | Unknown |  |  | TRUE | 1 | FALSE |  | Unknown | Unknown |  | N2 | [5 empty] | 100 | AM 1.5 | nan; nan |  | FALSE |  | 14 | [7 empty] | 0.96 | 16.56 | 0.78 | 12.4 |  |  |  |  | 0.94 | 16.47 | 0.77 | 11.92 | [5 empty] | 0.96 | 16.56 | 0.78 | 12.4 | Reversed | Reversed | Reversed | Reversed | 0.082080124 | FALSE | [7 empty] | FALSE |  |  |  | TRUE | ISOS-L-1I | 1 | Light |  |  | 100 |  | nan; nan |  |  | Unknown | FALSE | Open circuit | nan; nan |  |  | 25.0; 25.0 | Unknown |  | N2 |  |  | nan; nan | 0 | 1000 | FALSE | Unknown |  | FALSE | 20 | [6 empty] | 20 |  | 0 |  |  |  |  | FALSE |  | 1 |  |  | nan; nan |  |  |  | 0 |  | 0000:00:00:00:00 | 0000:00:00:00:00 |  |  | nan; nan |  |  | nan; nan |  | FALSE |  |  | FALSE | [10 empty] | FALSE |  | FALSE |  | FALSE |  | 0.9115211 | 138.647 | 0.855491 | 1 | 1 | 118.6113
474 | 2571 | 2571 | Antonio Ricciardulli | FALSE | 10.1021/acsami.8b05949 | Huang et al. | 2018/6/25 | ACS Applied Materials & Interfaces | TRUE | Historic dataset on 2020 11 22_v7.xlsx | SLG ¦ ITO ¦ poly(2-ethyl-2-oxazoline); PEDOT:PSS ¦ Perovskite ¦ PCBM-60 ¦ Bphen ¦ Ag |  | 0.18 | 0 | pin | FALSE |  | FALSE |  | nan; nan |  | FALSE | 0 |  |  | FALSE | SLG ¦ ITO |  |  |  |  | Unknown |  |  |  | PCBM-60 ¦ Bphen |  | Unknown |  | Spin-coating ¦ Evaporation | Unknown | Unknown |  |  |  | Unknown |  | Unknown | Unknown |  | Unknown | Unknown |  | Unknown | Unknown | Unknown | Unknown | Unknown | Unknown | Unknown |  | Unknown |  |  | FALSE | FALSE | FALSE | FALSE | TRUE | FALSE | 3 | TRUE | FALSE | MA | 1 | Pb | 1 | I | 3 |  | MAPbI | MAPbI3 |  | FALSE | FALSE |  |  |  | 1.6 | FALSE |  |  | 1 | Spin-coating | Liquid | N2 |  |  |  | Unknown |  | Unknown | Unknown |  | Unknown | Unknown |  | Unknown | Unknown | Unknown | Unknown | TRUE | Chlorobenzene |  | Unknown |  |  | 100 | 5 | Unknown |  |  | FALSE |  | Unknown | Unknown | Unknown |  |  | Unknown | Unknown |  |  | Poly(2-ethyl-2-oxazoline); PEDOT:PSS | 50 |  |  | Spin-coating | Unknown | Unknown |  |  |  | Unknown |  | Unknown | Unknown |  | Unknown | Unknown |  | Unknown | Unknown | Unknown | Unknown | Unknown | Unknown | Unknown | Unknown | Unknown |  |  | Ag | 100 |  |  | Evaporation | Unknown | Unknown |  |  |  | Unknown |  | Unknown | Unknown |  | Unknown | Unknown |  | Unknown | Unknown | Unknown | Unknown | Unknown | Unknown | Unknown | Unknown | Unknown |  |  | FALSE |  | Unknown |  |  |  | Unknown | Unknown | Unknown |  |  |  | Unknown |  | Unknown | Unknown |  | Unknown | Unknown |  | Unknown | Unknown | Unknown | Unknown | Unknown | Unknown | Unknown | Unknown | Unknown |  |  | FALSE |  | Unknown |  |  |  | Unknown | Unknown | Unknown |  |  |  | Unknown |  | Unknown | Unknown |  | Unknown | Unknown |  | Unknown | Unknown | Unknown | Unknown | Unknown | Unknown | Unknown | Unknown | Unknown |  |  | FALSE | Unknown | Unknown | Unknown |  |  | TRUE | 1 | FALSE |  | Unknown | Unknown |  | N2 | [5 empty] | 100 | AM 1.5 | nan; nan |  | FALSE |  | 14 | [7 empty] | 1.075 | 20.22 | 0.8 | 17.39 |  |  |  |  | 1.075 | 20.19 | 0.79 | 17.15 | [5 empty] | 1.075 | 20.22 | 0.8 | 17.39 | Reversed | Reversed | Reversed | Reversed | 0.028355288 | FALSE | [7 empty] | FALSE |  |  |  | TRUE | ISOS-L-1I | 1 | Light |  |  | 100 |  | nan; nan |  |  | Unknown | FALSE | Open circuit | nan; nan |  |  | 25.0; 25.0 | Unknown |  | N2 |  |  | nan; nan | 0 | 1000 | FALSE | Unknown |  | FALSE | 70 | [6 empty] | 70 |  | 0 |  |  |  |  | FALSE |  | 1 |  |  | nan; nan |  |  |  | 0 |  | 0000:00:00:00:00 | 0000:00:00:00:00 |  |  | nan; nan |  |  | nan; nan |  | FALSE |  |  | FALSE | [10 empty] | FALSE |  | FALSE |  | FALSE |  | 0.9115211 | 625.622 | 0.855491 | 1 | 1 | 535.2142
499 | 2774 | 2774 | Antonio Ricciardulli | FALSE | 10.1039/c9ta01452g | Zhang et al. | 2019/3/25 | Journal of Materials Chemistry A | TRUE | Historic dataset on 2020 11 22_v7.xlsx | SLG ¦ FTO ¦ TiO2-c ¦ TiO2-mp ¦ Perovskite ¦ YT1 ¦ Au |  | 0.09 | 0 | nip | FALSE |  | FALSE |  | nan; nan |  | FALSE | 0 |  |  | FALSE | SLG ¦ FTO |  |  |  |  | Unknown |  |  |  | TiO2-c ¦ TiO2-mp | nan ¦ 200.0 | Unknown |  | Spray-pyrolys ¦ Spin-coating | Unknown | Unknown |  |  |  | Unknown |  | Unknown | Unknown |  | Unknown | Unknown |  | Unknown | Unknown | Unknown | Unknown | Unknown | Unknown | Unknown |  | Unknown |  |  | FALSE | FALSE | FALSE | FALSE | TRUE | FALSE | 3 | TRUE | FALSE | FA; MA | 0.85; 0.15 | Pb | 1 | Br; I | 0.45; 2.55 |  | FAMAPbBrI | FA0.85MA0.15PbBr0.45I2.55 |  | FALSE | FALSE |  |  |  | 1.6 | FALSE |  |  | 1 | Spin-coating | Liquid | Unknown |  |  |  | DMF; DMSO | 4; 1 | Unknown | Unknown |  | Unknown | Unknown |  | Unknown | Unknown | Unknown | Unknown | TRUE | Chlorobenzene |  | Unknown |  |  | 100 | 60 | Unknown |  |  | FALSE |  | Unknown | Unknown | Unknown |  |  | Unknown | Unknown |  |  | YT1 |  |  |  | Spin-coating | Unknown | Unknown |  |  |  | Unknown |  | Unknown | Unknown |  | Unknown | Unknown |  | Unknown | Unknown | Unknown | Unknown | Unknown | Unknown | Unknown | Unknown | Unknown |  |  | Au | 80 |  |  | Evaporation | Unknown | Unknown |  |  |  | Unknown |  | Unknown | Unknown |  | Unknown | Unknown |  | Unknown | Unknown | Unknown | Unknown | Unknown | Unknown | Unknown | Unknown | Unknown |  |  | FALSE |  | Unknown |  |  |  | Unknown | Unknown | Unknown |  |  |  | Unknown |  | Unknown | Unknown |  | Unknown | Unknown |  | Unknown | Unknown | Unknown | Unknown | Unknown | Unknown | Unknown | Unknown | Unknown |  |  | FALSE |  | Unknown |  |  |  | Unknown | Unknown | Unknown |  |  |  | Unknown |  | Unknown | Unknown |  | Unknown | Unknown |  | Unknown | Unknown | Unknown | Unknown | Unknown | Unknown | Unknown | Unknown | Unknown |  |  | FALSE | Unknown | Unknown | Unknown |  |  | TRUE | 1 | FALSE |  | Unknown | Unknown |  | N2 | [5 empty] | 100 | AM 1.5 | nan; nan |  | FALSE |  | 10 | [7 empty] | 1.1 | 22.61 | 0.71 | 17.66 |  |  |  |  | 1.09 | 22.54 | 0.7 | 17.19 | [5 empty] | 1.1 | 22.61 | 0.71 | 17.66 | Reversed | Reversed | Reversed | Reversed | 0.054843349 | FALSE | [7 empty] | TRUE |  | 21.95 |  | TRUE | ISOS-L-1 | 1 | Light |  |  | 100 |  | nan; nan |  |  | Unknown | FALSE | Open circuit | nan; nan |  |  | 25.0; 25.0 | Unknown |  | Air |  |  | nan; nan | 35 | 600 | FALSE | Unknown |  | FALSE | 90 | [8 empty] | 0 |  |  |  |  | FALSE |  | 1 |  |  | nan; nan |  |  |  | 0 |  | 0000:00:00:00:00 | 0000:00:00:00:00 |  |  | nan; nan |  |  | nan; nan |  | FALSE |  |  | FALSE | [10 empty] | FALSE |  | FALSE |  | FALSE |  | 0.9782276 | 1270.74 | 0.855491 | 1.75 | 1 | 1902.437
500 | 2775 | 2775 | Antonio Ricciardulli | FALSE | 10.1039/c9ta01452g | Zhang et al. | 2019/3/25 | Journal of Materials Chemistry A | TRUE | Historic dataset on 2020 11 22_v7.xlsx | SLG ¦ FTO ¦ TiO2-c ¦ TiO2-mp ¦ Perovskite ¦ YT2 ¦ Au |  | 0.09 | 0 | nip | FALSE |  | FALSE |  | nan; nan |  | FALSE | 0 |  |  | FALSE | SLG ¦ FTO |  |  |  |  | Unknown |  |  |  | TiO2-c ¦ TiO2-mp | nan ¦ 200.0 | Unknown |  | Spray-pyrolys ¦ Spin-coating | Unknown | Unknown |  |  |  | Unknown |  | Unknown | Unknown |  | Unknown | Unknown |  | Unknown | Unknown | Unknown | Unknown | Unknown | Unknown | Unknown |  | Unknown |  |  | FALSE | FALSE | FALSE | FALSE | TRUE | FALSE | 3 | TRUE | FALSE | FA; MA | 0.85; 0.15 | Pb | 1 | Br; I | 0.45; 2.55 |  | FAMAPbBrI | FA0.85MA0.15PbBr0.45I2.55 |  | FALSE | FALSE |  |  |  | 1.6 | FALSE |  |  | 1 | Spin-coating | Liquid | Unknown |  |  |  | DMF; DMSO | 4; 2 | Unknown | Unknown |  | Unknown | Unknown |  | Unknown | Unknown | Unknown | Unknown | TRUE | Chlorobenzene |  | Unknown |  |  | 100 | 60 | Unknown |  |  | FALSE |  | Unknown | Unknown | Unknown |  |  | Unknown | Unknown |  |  | YT2 |  |  |  | Spin-coating | Unknown | Unknown |  |  |  | Unknown |  | Unknown | Unknown |  | Unknown | Unknown |  | Unknown | Unknown | Unknown | Unknown | Unknown | Unknown | Unknown | Unknown | Unknown |  |  | Au | 80 |  |  | Evaporation | Unknown | Unknown |  |  |  | Unknown |  | Unknown | Unknown |  | Unknown | Unknown |  | Unknown | Unknown | Unknown | Unknown | Unknown | Unknown | Unknown | Unknown | Unknown |  |  | FALSE |  | Unknown |  |  |  | Unknown | Unknown | Unknown |  |  |  | Unknown |  | Unknown | Unknown |  | Unknown | Unknown |  | Unknown | Unknown | Unknown | Unknown | Unknown | Unknown | Unknown | Unknown | Unknown |  |  | FALSE |  | Unknown |  |  |  | Unknown | Unknown | Unknown |  |  |  | Unknown |  | Unknown | Unknown |  | Unknown | Unknown |  | Unknown | Unknown | Unknown | Unknown | Unknown | Unknown | Unknown | Unknown | Unknown |  |  | FALSE | Unknown | Unknown | Unknown |  |  | TRUE | 1 | FALSE |  | Unknown | Unknown |  | N2 | [5 empty] | 100 | AM 1.5 | nan; nan |  | FALSE |  | 10 | [7 empty] | 1.11 | 22.85 | 0.73 | 18.51 |  |  |  |  | 1.11 | 22.64 | 0.72 | 18.09 | [5 empty] | 1.11 | 22.85 | 0.73 | 18.51 | Reversed | Reversed | Reversed | Reversed | 0.04705139 | FALSE | [7 empty] | TRUE |  | 22.35 |  | TRUE | ISOS-L-1 | 1 | Light |  |  | 100 |  | nan; nan |  |  | Unknown | FALSE | Open circuit | nan; nan |  |  | 25.0; 25.0 | Unknown |  | Air |  |  | nan; nan | 35 | 600 | FALSE | Unknown |  | FALSE | 84 | [8 empty] | 0 |  |  |  |  | FALSE |  | 1 |  |  | nan; nan |  |  |  | 0 |  | 0000:00:00:00:00 | 0000:00:00:00:00 |  |  | nan; nan |  |  | nan; nan |  | FALSE |  |  | FALSE | [10 empty] | FALSE |  | FALSE |  | FALSE |  | 0.9782276 | 767.901 | 0.855491 | 1.75 | 1 | 1149.632
501 | 2776 | 2776 | Antonio Ricciardulli | FALSE | 10.1039/c9ta01452g | Zhang et al. | 2019/3/25 | Journal of Materials Chemistry A | TRUE | Historic dataset on 2020 11 22_v7.xlsx | SLG ¦ FTO ¦ TiO2-c ¦ TiO2-mp ¦ Perovskite ¦ YT3 ¦ Au |  | 0.09 | 0 | nip | FALSE |  | FALSE |  | nan; nan |  | FALSE | 0 |  |  | FALSE | SLG ¦ FTO |  |  |  |  | Unknown |  |  |  | TiO2-c ¦ TiO2-mp | nan ¦ 200.0 | Unknown |  | Spray-pyrolys ¦ Spin-coating | Unknown | Unknown |  |  |  | Unknown |  | Unknown | Unknown |  | Unknown | Unknown |  | Unknown | Unknown | Unknown | Unknown | Unknown | Unknown | Unknown |  | Unknown |  |  | FALSE | FALSE | FALSE | FALSE | TRUE | FALSE | 3 | TRUE | FALSE | FA; MA | 0.85; 0.15 | Pb | 1 | Br; I | 0.45; 2.55 |  | FAMAPbBrI | FA0.85MA0.15PbBr0.45I2.55 |  | FALSE | FALSE |  |  |  | 1.6 | FALSE |  |  | 1 | Spin-coating | Liquid | Unknown |  |  |  | DMF; DMSO | 4; 3 | Unknown | Unknown |  | Unknown | Unknown |  | Unknown | Unknown | Unknown | Unknown | TRUE | Chlorobenzene |  | Unknown |  |  | 100 | 60 | Unknown |  |  | FALSE |  | Unknown | Unknown | Unknown |  |  | Unknown | Unknown |  |  | YT4 |  |  |  | Spin-coating | Unknown | Unknown |  |  |  | Unknown |  | Unknown | Unknown |  | Unknown | Unknown |  | Unknown | Unknown | Unknown | Unknown | Unknown | Unknown | Unknown | Unknown | Unknown |  |  | Au | 80 |  |  | Evaporation | Unknown | Unknown |  |  |  | Unknown |  | Unknown | Unknown |  | Unknown | Unknown |  | Unknown | Unknown | Unknown | Unknown | Unknown | Unknown | Unknown | Unknown | Unknown |  |  | FALSE |  | Unknown |  |  |  | Unknown | Unknown | Unknown |  |  |  | Unknown |  | Unknown | Unknown |  | Unknown | Unknown |  | Unknown | Unknown | Unknown | Unknown | Unknown | Unknown | Unknown | Unknown | Unknown |  |  | FALSE |  | Unknown |  |  |  | Unknown | Unknown | Unknown |  |  |  | Unknown |  | Unknown | Unknown |  | Unknown | Unknown |  | Unknown | Unknown | Unknown | Unknown | Unknown | Unknown | Unknown | Unknown | Unknown |  |  | FALSE | Unknown | Unknown | Unknown |  |  | TRUE | 1 | FALSE |  | Unknown | Unknown |  | N2 | [5 empty] | 100 | AM 1.5 | nan; nan |  | FALSE |  | 10 | [7 empty] | 1.13 | 23.25 | 0.77 | 20.23 |  |  |  |  | 1.12 | 0.76 | 0.76 | 19.76 | [5 empty] | 1.13 | 23.25 | 0.77 | 20.23 | Reversed | Reversed | Reversed | Reversed | 31.01517361 | FALSE | [7 empty] | TRUE |  | 22.78 |  | TRUE | ISOS-L-1 | 1 | Light |  |  | 100 |  | nan; nan |  |  | Unknown | FALSE | Open circuit | nan; nan |  |  | 25.0; 25.0 | Unknown |  | Air |  |  | nan; nan | 35 | 600 | FALSE | Unknown |  | FALSE | 81 | [8 empty] | 0 |  |  |  |  | FALSE |  | 1 |  |  | nan; nan |  |  |  | 0 |  | 0000:00:00:00:00 | 0000:00:00:00:00 |  |  | nan; nan |  |  | nan; nan |  | FALSE |  |  | FALSE | [10 empty] | FALSE |  | FALSE |  | FALSE |  | 0.9782276 | 635.371 | 0.855491 | 1.75 | 1 | 951.2202
527 | 2919 | 2919 | Anuja Vijayan | FALSE | 10.1039/c8nr09353a | Siram et al. | 2019/2/4 | Nanoscale | TRUE | Historic dataset on 2020 11 22_v7.xlsx | SLG ¦ FTO ¦ TiO2-c ¦ TiO2-mp ¦ Perovskite ¦ Au |  | 0.24 | 0 | nip | FALSE |  | FALSE |  | nan; nan |  | FALSE | 0 |  |  | FALSE | SLG ¦ FTO |  |  |  |  | Unknown |  |  |  | TiO2-c ¦ TiO2-mp | 30.0 ¦ 450.0 | Unknown |  | Spray-pyrolys ¦ Spin-coating | Unknown | Unknown |  |  |  | Unknown |  | Unknown | Unknown |  | Unknown | Unknown |  | Unknown | Unknown | Unknown | Unknown | Unknown | Unknown | Unknown |  | Unknown |  |  | FALSE | FALSE | FALSE | FALSE | TRUE | FALSE | 3 | TRUE | FALSE | Cs | 1 | Pb | 1 | Br | 3 |  | CsPbBr | CsPbBr3 |  | TRUE | FALSE |  |  |  |  | FALSE |  |  | 2 | Spin-coating >> CBD | Liquid >> Liquid | Air >> Air |  |  |  | DMF >> Methanol | 1 >> 1 | Unknown | Unknown |  | Unknown | Unknown |  | Unknown | Unknown | Unknown | Unknown | FALSE | Unknown |  | Unknown |  |  | 75.0 >> 250.0 | 30.0 >> 10.0 | Unknown |  |  | FALSE |  | Unknown | Unknown | Unknown |  |  | Unknown | Unknown |  |  | none |  |  |  | Unknown | Unknown | Unknown |  |  |  | Unknown |  | Unknown | Unknown |  | Unknown | Unknown |  | Unknown | Unknown | Unknown | Unknown | Unknown | Unknown | Unknown | Unknown | Unknown |  |  | Au | 100 |  |  | Evaporation | Unknown | Unknown |  |  |  | Unknown |  | Unknown | Unknown |  | Unknown | Unknown |  | Unknown | Unknown | Unknown | Unknown | Unknown | Unknown | Unknown | Unknown | Unknown |  |  | FALSE |  | Unknown |  |  |  | Unknown | Unknown | Unknown |  |  |  | Unknown |  | Unknown | Unknown |  | Unknown | Unknown |  | Unknown | Unknown | Unknown | Unknown | Unknown | Unknown | Unknown | Unknown | Unknown |  |  | FALSE |  | Unknown |  |  |  | Unknown | Unknown | Unknown |  |  |  | Unknown |  | Unknown | Unknown |  | Unknown | Unknown |  | Unknown | Unknown | Unknown | Unknown | Unknown | Unknown | Unknown | Unknown | Unknown |  |  | FALSE | Unknown | Unknown | Unknown |  |  | TRUE | 1 | FALSE |  | Unknown | Unknown |  | Unknown | [5 empty] | 100 | AM 1.5 | nan; nan |  | FALSE | [9 empty] | 1.23 | 4.81 | 0.79 | 4.67 |  |  |  |  | 1.24 | 4.81 | 0.78 | 4.66 | [5 empty] | 1.23 | 4.81 | 0.79 | 4.67 | Reversed | Reversed | Reversed | Reversed | 0.023245931 | FALSE | [7 empty] | FALSE |  |  |  | TRUE | ISOS-L-1 | 1 | Light |  |  | 100 |  | nan; nan |  |  | Unknown | FALSE | Open circuit | nan; nan |  |  | 25.0; 25.0 | Unknown |  | Air |  |  | nan; nan | 30 | 2 | FALSE | Unknown |  | FALSE | 90 | [8 empty] | 0 |  |  |  |  | TRUE |  | 1 | Israel |  | nan; nan |  | 30 |  | 0 |  | 0000:00:00:00:00 | 0000:00:00:00:00 | 16 |  | nan; nan |  |  | nan; nan |  | FALSE |  |  | FALSE | 20 | [9 empty] | FALSE |  | FALSE |  | TRUE |  | 0.8148564 | 4.23581 | 0.855491 | 1.5 | 1 | 5.435548
528 | 2920 | 2920 | Anuja Vijayan | FALSE | 10.1039/c9ta02631b | Wang et al. | 2019/4/9 | Journal of Materials Chemistry A | TRUE | Historic dataset on 2020 11 22_v7.xlsx | SLG ¦ ITO ¦ Carbon-np; SnO2-np ¦ Perovskite ¦ Spiro-MeOTAD ¦ Au |  | 0.1 | 0 | nip | FALSE |  | FALSE |  | nan; nan |  | FALSE | 0 |  |  | FALSE | SLG ¦ ITO |  |  |  |  | Unknown |  |  |  | Carbon-np; SnO2-np |  | Unknown |  | Spin-coating | Unknown | Unknown |  |  |  | Unknown |  | Unknown | Unknown |  | Unknown | Unknown |  | Unknown | Unknown | Unknown | Unknown | Unknown | Unknown | Unknown |  | Unknown |  |  | FALSE | FALSE | FALSE | FALSE | TRUE | FALSE | 3 | TRUE | FALSE | MA | 1 | Pb | 1 | I | 3 |  | MAPbI | MAPbI3 |  | FALSE | FALSE |  |  |  | 1.6 | FALSE | Composition | 774 | 1 | Spin-coating | Liquid | Ambient |  |  |  | DMF; DMSO | 9; 1 | Unknown | Unknown |  | Unknown | Unknown |  | Unknown | Unknown | Unknown | Unknown | TRUE | Chlorobenzene |  | Unknown |  |  | 100 | 10 | Unknown |  |  | FALSE |  | Unknown | Unknown | Unknown |  |  | Unknown | Unknown |  |  | Spiro-MeOTAD |  | Li-TFSI; TBP |  | Spin-coating | Unknown | Unknown |  |  |  | Unknown |  | Unknown | Unknown |  | Unknown | Unknown |  | Unknown | Unknown | Unknown | Unknown | Unknown | Unknown | Unknown | Unknown | Unknown |  |  | Au | 80 |  |  | Evaporation | Unknown | Unknown |  |  |  | Unknown |  | Unknown | Unknown |  | Unknown | Unknown |  | Unknown | Unknown | Unknown | Unknown | Unknown | Unknown | Unknown | Unknown | Unknown |  |  | FALSE |  | Unknown |  |  |  | Unknown | Unknown | Unknown |  |  |  | Unknown |  | Unknown | Unknown |  | Unknown | Unknown |  | Unknown | Unknown | Unknown | Unknown | Unknown | Unknown | Unknown | Unknown | Unknown |  |  | FALSE |  | Unknown |  |  |  | Unknown | Unknown | Unknown |  |  |  | Unknown |  | Unknown | Unknown |  | Unknown | Unknown |  | Unknown | Unknown | Unknown | Unknown | Unknown | Unknown | Unknown | Unknown | Unknown |  |  | FALSE | Unknown | Unknown | Unknown |  |  | TRUE | 1 | FALSE |  | Unknown | Unknown |  | Unknown | [5 empty] | 100 | AM 1.5 | nan; nan |  | FALSE | [9 empty] | 1.05 | 22.87 | 0.71 | 16.99 |  |  |  |  | 1.05 | 22.37 | 0.72 | 13.88 | [5 empty] | 1.05 | 22.87 | 0.71 | 16.99 | Reversed | Reversed | Reversed | Reversed | 0.269048561 | FALSE | [7 empty] | TRUE |  | 21.1 |  | TRUE | ISOS-L-1 | 1 | Light |  |  | 100 |  | nan; nan |  |  | Unknown | FALSE | MPPT | nan; nan |  |  | 25.0; 25.0 | Unknown |  | Air |  |  | nan; nan | 30 | 6 | FALSE | Unknown |  | FALSE | 50 | [8 empty] | 0 |  |  |  |  | FALSE |  | 1 |  |  | nan; nan |  |  |  | 0 |  | 0000:00:00:00:00 | 0000:00:00:00:00 |  |  | nan; nan |  |  | nan; nan |  | FALSE |  |  | FALSE | [10 empty] | FALSE |  | FALSE |  | FALSE |  | 0.9115211 | 1.93157 | 0.855491 | 1.5 | 1 | 2.478662
529 | 2922 | 2922 | Anuja Vijayan | FALSE | 10.1039/c9ta02631b | Wang et al. | 2019/4/9 | Journal of Materials Chemistry A | TRUE | Historic dataset on 2020 11 22_v7.xlsx | SLG ¦ ITO ¦ Carbon-np; SnO2-np ¦ Perovskite ¦ CTAB ¦ Spiro-MeOTAD ¦ Au |  | 0.1 | 0 | nip | FALSE |  | FALSE |  | nan; nan |  | FALSE | 0 |  |  | FALSE | SLG ¦ ITO |  |  |  |  | Unknown |  |  |  | Carbon-np; SnO2-np |  | Unknown |  | Spin-coating | Unknown | Unknown |  |  |  | Unknown |  | Unknown | Unknown |  | Unknown | Unknown |  | Unknown | Unknown | Unknown | Unknown | Unknown | Unknown | Unknown |  | Unknown |  |  | FALSE | FALSE | FALSE | FALSE | TRUE | FALSE | 3 | TRUE | FALSE | MA | 1 | Pb | 1 | I | 3 |  | MAPbI | MAPbI3 |  | FALSE | FALSE |  |  |  | 1.6 | FALSE | Composition | 772 | 1 | Spin-coating | Liquid | Ambient |  |  |  | DMF; DMSO | 9; 1 | Unknown | Unknown |  | Unknown | Unknown |  | Unknown | Unknown | Unknown | Unknown | TRUE | Chlorobenzene |  | Unknown |  |  | 100 | 10 | Unknown |  |  | FALSE |  | Unknown | Unknown | Unknown |  |  | Unknown | Unknown |  |  | CTAB ¦ Spiro-MeOTAD |  | Unknown ¦ Li-TFSI; TBP |  | Spin-coating ¦ Spin-coating | Unknown | Unknown |  |  |  | Unknown |  | Unknown | Unknown |  | Unknown | Unknown |  | Unknown | Unknown | Unknown | Unknown | Unknown | Unknown | Unknown | Unknown | Unknown |  |  | Au | 80 |  |  | Evaporation | Unknown | Unknown |  |  |  | Unknown |  | Unknown | Unknown |  | Unknown | Unknown |  | Unknown | Unknown | Unknown | Unknown | Unknown | Unknown | Unknown | Unknown | Unknown |  |  | FALSE |  | Unknown |  |  |  | Unknown | Unknown | Unknown |  |  |  | Unknown |  | Unknown | Unknown |  | Unknown | Unknown |  | Unknown | Unknown | Unknown | Unknown | Unknown | Unknown | Unknown | Unknown | Unknown |  |  | FALSE |  | Unknown |  |  |  | Unknown | Unknown | Unknown |  |  |  | Unknown |  | Unknown | Unknown |  | Unknown | Unknown |  | Unknown | Unknown | Unknown | Unknown | Unknown | Unknown | Unknown | Unknown | Unknown |  |  | FALSE | Unknown | Unknown | Unknown |  |  | TRUE | 1 | FALSE |  | Unknown | Unknown |  | Unknown | [5 empty] | 100 | AM 1.5 | nan; nan |  | FALSE | [9 empty] | 1.11 | 23.2 | 0.74 | 18.95 |  |  |  |  | 1.08 | 23.1 | 0.71 | 17.73 | [5 empty] | 1.11 | 23.2 | 0.74 | 18.95 | Reversed | Reversed | Reversed | Reversed | 0.149870886 | FALSE | [7 empty] | TRUE |  | 22.03 |  | TRUE | ISOS-L-1 | 1 | Light |  |  | 100 |  | nan; nan |  |  | Unknown | FALSE | MPPT | nan; nan |  |  | 25.0; 25.0 | Unknown |  | Air |  |  | nan; nan | 30 | 30 | FALSE | Unknown |  | FALSE | 65 | [8 empty] | 0 |  |  |  |  | FALSE |  | 1 |  |  | nan; nan |  |  |  | 0 |  | 0000:00:00:00:00 | 0000:00:00:00:00 |  |  | nan; nan |  |  | nan; nan |  | FALSE |  |  | FALSE | [10 empty] | FALSE |  | FALSE |  | FALSE |  | 0.9115211 | 15.5399 | 0.855491 | 1.5 | 1 | 19.94138
533 | 2998 | 2998 | Anuja Vijayan | FALSE | 10.1002/aenm.201600401 | Zhang et al. | 2016/5/17 | Advanced Energy Materials | TRUE | Historic dataset on 2020 11 22_v7.xlsx | SLG ¦ FTO ¦ TiO2-c ¦ TiO2-mp ¦ Perovskite ¦ Z1011 ¦ Au |  | 0.16 | 0 | nip | FALSE |  | FALSE |  | nan; nan |  | FALSE | 0 |  |  | FALSE | SLG ¦ FTO |  |  |  |  | Unknown |  |  |  | TiO2-c ¦ TiO2-mp | 50.0 ¦ nan | Unknown |  | Spray-pyrolys ¦ Spin-coating | Unknown | Unknown |  |  |  | Unknown |  | Unknown | Unknown |  | Unknown | Unknown |  | Unknown | Unknown | Unknown | Unknown | Unknown | Unknown | Unknown |  | Unknown |  |  | FALSE | FALSE | FALSE | FALSE | TRUE | FALSE | 3 | TRUE | FALSE | MA | 1 | Pb | 1 | I | 3 |  | MAPbI | MAPbI3 |  | FALSE | FALSE |  |  |  | 1.6 | FALSE | Composition |  | 2 | Spin-coating >> Spin-coating | Liquid >> Liquid | N2 >> N2 |  |  |  | DMF; DMSO >> IPA | 4; 1 >> 1 | Unknown | Unknown |  | Unknown | Unknown |  | Unknown | Unknown | Unknown | Unknown | FALSE | Unknown |  | Unknown |  |  | 70.0 >> 100.0 | 10.0 >> 60.0 | Unknown |  |  | FALSE |  | Unknown | Unknown | Unknown |  |  | Unknown | Unknown |  |  | Z1011 |  | Undoped |  | Spin-coating | Unknown | Unknown |  |  |  | Unknown |  | Unknown | Unknown |  | Unknown | Unknown |  | Unknown | Unknown | Unknown | Unknown | Unknown | Unknown | Unknown | Unknown | Unknown |  |  | Au | 80 |  |  | Evaporation | Unknown | Unknown |  |  |  | Unknown |  | Unknown | Unknown |  | Unknown | Unknown |  | Unknown | Unknown | Unknown | Unknown | Unknown | Unknown | Unknown | Unknown | Unknown |  |  | FALSE |  | Unknown |  |  |  | Unknown | Unknown | Unknown |  |  |  | Unknown |  | Unknown | Unknown |  | Unknown | Unknown |  | Unknown | Unknown | Unknown | Unknown | Unknown | Unknown | Unknown | Unknown | Unknown |  |  | FALSE |  | Unknown |  |  |  | Unknown | Unknown | Unknown |  |  |  | Unknown |  | Unknown | Unknown |  | Unknown | Unknown |  | Unknown | Unknown | Unknown | Unknown | Unknown | Unknown | Unknown | Unknown | Unknown |  |  | TRUE | Cover glass-QDs; Epoxy | Unknown | Unknown |  |  | TRUE | 1 | FALSE |  | Unknown | Unknown |  | Unknown | [5 empty] | 100 | AM 1.5 | nan; nan |  | FALSE | [9 empty] | 1.096 | 20.52 | 0.7 | 16.3 |  |  |  |  | 1.091 | 20.525 | 0.65 | 15.1 | [5 empty] | 1.096 | 20.52 | 0.7 | 16.3 | Reversed | Reversed | Reversed | Reversed | 0.168118638 | FALSE | [7 empty] | FALSE |  |  |  | TRUE | ISOS-L-1I | 1 | Light |  |  | 10 |  | nan; nan |  |  | Unknown | FALSE | Open circuit | nan; nan |  |  | 25.0; 25.0 | Unknown |  | Unknown |  |  | nan; nan |  | 100 | FALSE | Unknown |  | FALSE | 40 | [8 empty] | 0 |  |  |  |  | FALSE |  | 1 |  |  | nan; nan |  |  |  | 0 |  | 0000:00:00:00:00 | 0000:00:00:00:00 |  |  | nan; nan |  |  | nan; nan |  | FALSE |  |  | FALSE | [10 empty] | FALSE |  | FALSE |  | FALSE |  |  | 24.3529 | 0.855491 | 1 | 0.199526 | 4.156869
534 | 2999 | 2999 | Anuja Vijayan | FALSE | 10.1002/aenm.201600401 | Zhang et al. | 2016/5/17 | Advanced Energy Materials | TRUE | Historic dataset on 2020 11 22_v7.xlsx | SLG ¦ FTO ¦ TiO2-c ¦ TiO2-mp ¦ Perovskite ¦ Spiro-MeOTAD ¦ Au |  | 0.16 | 0 | nip | FALSE |  | FALSE |  | nan; nan |  | FALSE | 0 |  |  | FALSE | SLG ¦ FTO |  |  |  |  | Unknown |  |  |  | TiO2-c ¦ TiO2-mp | 50.0 ¦ nan | Unknown |  | Spray-pyrolys ¦ Spin-coating | Unknown | Unknown |  |  |  | Unknown |  | Unknown | Unknown |  | Unknown | Unknown |  | Unknown | Unknown | Unknown | Unknown | Unknown | Unknown | Unknown |  | Unknown |  |  | FALSE | FALSE | FALSE | FALSE | TRUE | FALSE | 3 | TRUE | FALSE | MA | 1 | Pb | 1 | I | 3 |  | MAPbI | MAPbI3 |  | FALSE | FALSE |  |  |  | 1.6 | FALSE | Composition |  | 2 | Spin-coating >> Spin-coating | Liquid >> Liquid | N2 >> N2 |  |  |  | DMF; DMSO >> IPA | 4; 1 >> 1 | Unknown | Unknown |  | Unknown | Unknown |  | Unknown | Unknown | Unknown | Unknown | FALSE | Unknown |  | Unknown |  |  | 70.0 >> 100.0 | 11.0 >> 60.0 | Unknown |  |  | FALSE |  | Unknown | Unknown | Unknown |  |  | Unknown | Unknown |  |  | Spiro-MeOTAD |  | Li-TFSI; TBP |  | Spin-coating | Unknown | Unknown |  |  |  | Unknown |  | Unknown | Unknown |  | Unknown | Unknown |  | Unknown | Unknown | Unknown | Unknown | Unknown | Unknown | Unknown | Unknown | Unknown |  |  | Au | 80 |  |  | Evaporation | Unknown | Unknown |  |  |  | Unknown |  | Unknown | Unknown |  | Unknown | Unknown |  | Unknown | Unknown | Unknown | Unknown | Unknown | Unknown | Unknown | Unknown | Unknown |  |  | FALSE |  | Unknown |  |  |  | Unknown | Unknown | Unknown |  |  |  | Unknown |  | Unknown | Unknown |  | Unknown | Unknown |  | Unknown | Unknown | Unknown | Unknown | Unknown | Unknown | Unknown | Unknown | Unknown |  |  | FALSE |  | Unknown |  |  |  | Unknown | Unknown | Unknown |  |  |  | Unknown |  | Unknown | Unknown |  | Unknown | Unknown |  | Unknown | Unknown | Unknown | Unknown | Unknown | Unknown | Unknown | Unknown | Unknown |  |  | TRUE | Cover glass-QDs; Epoxy | Unknown | Unknown |  |  | TRUE | 1 | FALSE |  | Unknown | Unknown |  | Unknown | [5 empty] | 100 | AM 1.5 | nan; nan |  | FALSE | [9 empty] | 1.041 | 20.8 | 0.743 | 16.5 |  |  |  |  | 1.054 | 20.9 | 0.684 | 15.1 | [5 empty] | 1.041 | 20.8 | 0.743 | 16.5 | Reversed | Reversed | Reversed | Reversed | 0.207570629 | FALSE | [7 empty] | FALSE |  |  |  | TRUE | ISOS-L-1I | 1 | Light |  |  | 10 |  | nan; nan |  |  | Unknown | FALSE | Open circuit | nan; nan |  |  | 25.0; 25.0 | Unknown |  | Unknown |  |  | nan; nan |  | 400 | FALSE | Unknown |  | FALSE | 30 | [8 empty] | 0 |  |  |  |  | FALSE |  | 1 |  |  | nan; nan |  |  |  | 0 |  | 0000:00:00:00:00 | 0000:00:00:00:00 |  |  | nan; nan |  |  | nan; nan |  | FALSE |  |  | FALSE | [10 empty] | FALSE |  | FALSE |  | FALSE |  |  | 74.1357 | 0.855491 | 1 | 0.199526 | 12.65444
546 | 3120 | 3120 | Anuja Vijayan | FALSE | 10.1039/c8ee01500g | Seo et al. | 2018/7/30 | Energy & Environmental Science | TRUE | Historic dataset on 2020 11 22_v7.xlsx | SLG ¦ FTO ¦ TiO2-c ¦ TiO2-mp ¦ Perovskite ¦ Spiro-MeOTAD ¦ Au |  | 0.16 | 0 | nip | FALSE |  | FALSE |  | nan; nan |  | FALSE | 0 |  |  | FALSE | SLG ¦ FTO |  |  |  |  | Unknown |  |  |  | TiO2-c ¦ TiO2-mp | 30.0 ¦ 150.0 | Unknown |  | Spray-pyrolys ¦ Spin-coating | Unknown | Unknown |  |  |  | Unknown |  | Unknown | Unknown |  | Unknown | Unknown |  | Unknown | Unknown | Unknown | Unknown | Unknown | Unknown | Unknown |  | Unknown |  |  | FALSE | FALSE | FALSE | FALSE | TRUE | FALSE | 3 | TRUE | FALSE | Cs; FA; MA | 0.05; 0.79; 0.16 | Pb | 1 | Br; I | 0.51; 2.49 | PbI2 | CsFAMAPbBrI | Cs0.05FA0.79MA0.16PbBr0.51I2.49 |  | FALSE | FALSE |  |  |  |  | FALSE |  |  | 1 | Spin-coating | Liquid | Unknown |  |  |  | DMF; DMSO | 4; 1 | Unknown | Unknown |  | Unknown | Unknown |  | Unknown | Unknown | Unknown | Unknown | TRUE | Chlorobenzene |  | Unknown |  |  | 100 | 50 | Unknown |  |  | FALSE |  | Unknown | Unknown | Unknown |  |  | Unknown | Unknown |  |  | Spiro-MeOTAD |  | FK209; Zn(TFSI)2; TBP |  | Spin-coating | Unknown | Unknown |  |  |  | Unknown |  | Unknown | Unknown |  | Unknown | Unknown |  | Unknown | Unknown | Unknown | Unknown | Unknown | Unknown | Unknown | Unknown | Unknown |  |  | Au | 80 |  |  | Evaporation | Unknown | Unknown |  |  |  | Unknown |  | Unknown | Unknown |  | Unknown | Unknown |  | Unknown | Unknown | Unknown | Unknown | Unknown | Unknown | Unknown | Unknown | Unknown |  |  | FALSE |  | Unknown |  |  |  | Unknown | Unknown | Unknown |  |  |  | Unknown |  | Unknown | Unknown |  | Unknown | Unknown |  | Unknown | Unknown | Unknown | Unknown | Unknown | Unknown | Unknown | Unknown | Unknown |  |  | FALSE |  | Unknown |  |  |  | Unknown | Unknown | Unknown |  |  |  | Unknown |  | Unknown | Unknown |  | Unknown | Unknown |  | Unknown | Unknown | Unknown | Unknown | Unknown | Unknown | Unknown | Unknown | Unknown |  |  | FALSE | Unknown | Unknown | Unknown |  |  | TRUE | 1 | FALSE |  | Unknown | Unknown |  | Unknown | [5 empty] | 100 | AM 1.5 | nan; nan |  | FALSE | [9 empty] | 1.15 | 23.9 | 0.784 | 21.52 |  |  |  |  | 1.14 | 23.88 | 0.772 | 21.11 | [5 empty] | 1.15 | 23.9 | 0.784 | 21.52 | Reversed | Reversed | Reversed | Reversed | 0.045223977 | FALSE | [7 empty] | FALSE |  |  |  | TRUE | ISOS-L-1I | 1 | Light |  |  | 100 |  | nan; nan |  |  | Unknown | FALSE | MPPT | nan; nan |  |  | 25.0; 25.0 | Unknown |  | N2 |  |  | nan; nan | 0 | 600 | FALSE | Unknown |  | TRUE | 80 |  |  | 600 | [5 empty] | 0 |  |  |  |  | FALSE |  | 1 |  |  | nan; nan |  |  |  | 0 |  | 0000:00:00:00:00 | 0000:00:00:00:00 |  |  | nan; nan |  |  | nan; nan |  | FALSE |  |  | FALSE | [10 empty] | FALSE |  | FALSE |  | FALSE |  | 0.9687777 | 600 | 0.855491 | 1 | 1 | 513.2948
547 | 3121 | 3121 | Anuja Vijayan | FALSE | 10.1039/c8ee01500g | Seo et al. | 2018/7/30 | Energy & Environmental Science | TRUE | Historic dataset on 2020 11 22_v7.xlsx | SLG ¦ FTO ¦ TiO2-c ¦ TiO2-mp ¦ Perovskite ¦ Spiro-MeOTAD ¦ Au |  | 0.16 | 0 | nip | FALSE |  | FALSE |  | nan; nan |  | FALSE | 0 |  |  | FALSE | SLG ¦ FTO |  |  |  |  | Unknown |  |  |  | TiO2-c ¦ TiO2-mp | 30.0 ¦ 150.0 | Unknown |  | Spray-pyrolys ¦ Spin-coating | Unknown | Unknown |  |  |  | Unknown |  | Unknown | Unknown |  | Unknown | Unknown |  | Unknown | Unknown | Unknown | Unknown | Unknown | Unknown | Unknown |  | Unknown |  |  | FALSE | FALSE | FALSE | FALSE | TRUE | FALSE | 3 | TRUE | FALSE | Cs; FA; MA | 0.05; 0.79; 0.16 | Pb | 1 | Br; I | 0.51; 2.49 | PbI2 | CsFAMAPbBrI | Cs0.05FA0.79MA0.16PbBr0.51I2.49 |  | FALSE | FALSE |  |  |  |  | FALSE |  |  | 1 | Spin-coating | Liquid | Unknown |  |  |  | DMF; DMSO | 4; 1 | Unknown | Unknown |  | Unknown | Unknown |  | Unknown | Unknown | Unknown | Unknown | TRUE | Chlorobenzene |  | Unknown |  |  | 100 | 50 | Unknown |  |  | FALSE |  | Unknown | Unknown | Unknown |  |  | Unknown | Unknown |  |  | Spiro-MeOTAD |  | FK209; Li-TFSI; TBP |  | Spin-coating | Unknown | Unknown |  |  |  | Unknown |  | Unknown | Unknown |  | Unknown | Unknown |  | Unknown | Unknown | Unknown | Unknown | Unknown | Unknown | Unknown | Unknown | Unknown |  |  | Au | 80 |  |  | Evaporation | Unknown | Unknown |  |  |  | Unknown |  | Unknown | Unknown |  | Unknown | Unknown |  | Unknown | Unknown | Unknown | Unknown | Unknown | Unknown | Unknown | Unknown | Unknown |  |  | FALSE |  | Unknown |  |  |  | Unknown | Unknown | Unknown |  |  |  | Unknown |  | Unknown | Unknown |  | Unknown | Unknown |  | Unknown | Unknown | Unknown | Unknown | Unknown | Unknown | Unknown | Unknown | Unknown |  |  | FALSE |  | Unknown |  |  |  | Unknown | Unknown | Unknown |  |  |  | Unknown |  | Unknown | Unknown |  | Unknown | Unknown |  | Unknown | Unknown | Unknown | Unknown | Unknown | Unknown | Unknown | Unknown | Unknown |  |  | FALSE | Unknown | Unknown | Unknown |  |  | TRUE | 1 | FALSE |  | Unknown | Unknown |  | Unknown | [5 empty] | 100 | AM 1.5 | nan; nan |  | FALSE | [9 empty] | 1.1 | 23.71 | 0.747 | 19.48 |  |  |  |  | 1.09 | 23.64 | 0.731 | 18.83 | [5 empty] | 1.1 | 23.71 | 0.747 | 19.48 | Reversed | Reversed | Reversed | Reversed | 0.070020569 | FALSE | [7 empty] | FALSE |  |  |  | TRUE | ISOS-L-1I | 1 | Light |  |  | 100 |  | nan; nan |  |  | Unknown | FALSE | MPPT | nan; nan |  |  | 50.0; 50.0 | Unknown |  | N2 |  |  | nan; nan | 0 | 100 | FALSE | Unknown |  | FALSE | 80 |  |  | 100 | [5 empty] | 0 |  |  |  |  | FALSE |  | 1 |  |  | nan; nan |  |  |  | 0 |  | 0000:00:00:00:00 | 0000:00:00:00:00 |  |  | nan; nan |  |  | nan; nan |  | FALSE |  |  | FALSE | [10 empty] | FALSE |  | FALSE |  | FALSE |  | 0.9687777 | 100 | 5.23825 | 1 | 1 | 523.8246
548 | 3122 | 3122 | Anuja Vijayan | FALSE | 10.1039/c8ee01500g | Seo et al. | 2018/7/30 | Energy & Environmental Science | TRUE | Historic dataset on 2020 11 22_v7.xlsx | SLG ¦ FTO ¦ TiO2-c ¦ TiO2-mp ¦ Perovskite ¦ Spiro-MeOTAD ¦ Au |  | 0.16 | 0 | nip | FALSE |  | FALSE |  | nan; nan |  | FALSE | 0 |  |  | FALSE | SLG ¦ FTO |  |  |  |  | Unknown |  |  |  | TiO2-c ¦ TiO2-mp | 30.0 ¦ 150.0 | Unknown |  | Spray-pyrolys ¦ Spin-coating | Unknown | Unknown |  |  |  | Unknown |  | Unknown | Unknown |  | Unknown | Unknown |  | Unknown | Unknown | Unknown | Unknown | Unknown | Unknown | Unknown |  | Unknown |  |  | FALSE | FALSE | FALSE | FALSE | TRUE | FALSE | 3 | TRUE | FALSE | Cs; FA; MA | 0.05; 0.79; 0.16 | Pb | 1 | Br; I | 0.51; 2.49 | PbI2 | CsFAMAPbBrI | Cs0.05FA0.79MA0.16PbBr0.51I2.49 |  | FALSE | FALSE |  |  |  |  | FALSE |  |  | 1 | Spin-coating | Liquid | Unknown |  |  |  | DMF; DMSO | 4; 1 | Unknown | Unknown |  | Unknown | Unknown |  | Unknown | Unknown | Unknown | Unknown | TRUE | Chlorobenzene |  | Unknown |  |  | 100 | 50 | Unknown |  |  | FALSE |  | Unknown | Unknown | Unknown |  |  | Unknown | Unknown |  |  | Spiro-MeOTAD |  | FK209; Zn(TFSI)2; TBP |  | Spin-coating | Unknown | Unknown |  |  |  | Unknown |  | Unknown | Unknown |  | Unknown | Unknown |  | Unknown | Unknown | Unknown | Unknown | Unknown | Unknown | Unknown | Unknown | Unknown |  |  | Au | 80 |  |  | Evaporation | Unknown | Unknown |  |  |  | Unknown |  | Unknown | Unknown |  | Unknown | Unknown |  | Unknown | Unknown | Unknown | Unknown | Unknown | Unknown | Unknown | Unknown | Unknown |  |  | FALSE |  | Unknown |  |  |  | Unknown | Unknown | Unknown |  |  |  | Unknown |  | Unknown | Unknown |  | Unknown | Unknown |  | Unknown | Unknown | Unknown | Unknown | Unknown | Unknown | Unknown | Unknown | Unknown |  |  | FALSE |  | Unknown |  |  |  | Unknown | Unknown | Unknown |  |  |  | Unknown |  | Unknown | Unknown |  | Unknown | Unknown |  | Unknown | Unknown | Unknown | Unknown | Unknown | Unknown | Unknown | Unknown | Unknown |  |  | FALSE | Unknown | Unknown | Unknown |  |  | TRUE | 1 | FALSE |  | Unknown | Unknown |  | Unknown | [5 empty] | 100 | AM 1.5 | nan; nan |  | FALSE | [9 empty] | 1.15 | 23.9 | 0.784 | 21.52 |  |  |  |  | 1.14 | 23.88 | 0.772 | 21.11 | [5 empty] | 1.15 | 23.9 | 0.784 | 21.52 | Reversed | Reversed | Reversed | Reversed | 0.045223977 | FALSE | [7 empty] | FALSE |  |  |  | TRUE | ISOS-L-1I | 1 | Light |  |  | 100 |  | nan; nan |  |  | Unknown | FALSE | MPPT | nan; nan |  |  | 50.0; 50.0 | Unknown |  | N2 |  |  | nan; nan | 0 | 100 | FALSE | Unknown |  | FALSE | 40 | [8 empty] | 0 |  |  |  |  | FALSE |  | 1 |  |  | nan; nan |  |  |  | 0 |  | 0000:00:00:00:00 | 0000:00:00:00:00 |  |  | nan; nan |  |  | nan; nan |  | FALSE |  |  | FALSE | [10 empty] | FALSE |  | FALSE |  | FALSE |  | 0.9687777 | 24.3529 | 5.23825 | 1 | 1 | 127.5665
594 | 3362 | 3362 | Ashis Kulkarni | FALSE | 10.1002/adma.201805547 | Yang et al. | 2018/11/29 | Advanced Materials | TRUE | Historic dataset on 2020 11 22_v7.xlsx | SLG ¦ ITO ¦ PTAA ¦ Perovskite ¦ C60 ¦ BCP ¦ Cu |  | 0.1 | 0 | pin | FALSE |  | FALSE |  | nan; nan |  | FALSE | 0 |  |  | FALSE | SLG ¦ ITO |  |  |  |  | Unknown |  |  |  | C60 ¦ BCP | 30.0 ¦ 8.0 | Unknown |  | Evaporation ¦ Evaporation | Unknown | Unknown |  |  |  | Unknown |  | Unknown | Unknown |  | Unknown | Unknown |  | Unknown | Unknown | Unknown | Unknown | Unknown | Unknown | Unknown |  | Unknown |  |  | FALSE | FALSE | FALSE | FALSE | TRUE | FALSE | 3 | TRUE | FALSE | Cs; FA; MA | 0.05; 0.81; 0.14 | Pb | 1 | Br; I | 0.45; 2.55 | PbI2 | CsFAMAPbBrI | Cs0.05FA0.81MA0.14PbBr0.45I2.55 |  | FALSE | FALSE |  |  |  |  | FALSE |  |  | 1 | Spin-coating | Liquid | N2 |  |  |  | DMF; DMSO | 4; 1 | Unknown | Unknown |  | Unknown | Unknown |  | Unknown | Unknown | Unknown | Unknown | TRUE | Toluene |  | Unknown |  |  | 65.0; 100.0 | 10.0; 10.0 | Unknown |  |  | FALSE |  | Unknown | Unknown | Unknown |  |  | Unknown | Unknown |  |  | PTAA |  |  |  | Spin-coating | Unknown | Unknown |  |  |  | Unknown |  | Unknown | Unknown |  | Unknown | Unknown |  | Unknown | Unknown | Unknown | Unknown | Unknown | Unknown | Unknown | Unknown | Unknown |  |  | Cu | 140 |  |  | Evaporation | Unknown | Unknown |  |  |  | Unknown |  | Unknown | Unknown |  | Unknown | Unknown |  | Unknown | Unknown | Unknown | Unknown | Unknown | Unknown | Unknown | Unknown | Unknown |  |  | FALSE |  | Unknown |  |  |  | Unknown | Unknown | Unknown |  |  |  | Unknown |  | Unknown | Unknown |  | Unknown | Unknown |  | Unknown | Unknown | Unknown | Unknown | Unknown | Unknown | Unknown | Unknown | Unknown |  |  | FALSE |  | Unknown |  |  |  | Unknown | Unknown | Unknown |  |  |  | Unknown |  | Unknown | Unknown |  | Unknown | Unknown |  | Unknown | Unknown | Unknown | Unknown | Unknown | Unknown | Unknown | Unknown | Unknown |  |  | TRUE | Cover glass-QDs | Epoxy | N2 |  |  | TRUE | 1 | FALSE |  | Unknown | Unknown |  | Unknown | [5 empty] | 100 | AM 1.5 | nan; nan |  | FALSE |  | 100 | [7 empty] | 1.1 | 22 | 0.79 | 19.16 |  |  |  |  | 1.1 | 21.97 | 0.787 | 19 | [5 empty] | 1.1 | 22 | 0.79 | 19.16 | Reversed | Reversed | Reversed | Reversed | 0.013647344 | FALSE | [7 empty] | TRUE |  | 21.4 |  | TRUE | Other | 1 | Tungsten; Gamma rays |  |  | 49.8 |  | nan; nan |  |  | Unknown | FALSE | Open circuit | nan; nan |  |  | 23.0; 23.0 | Unknown |  | Air |  |  | nan; nan |  | 16 | FALSE | Unknown | 18.8 | TRUE | 80 |  |  | 16 | [5 empty] | 0 |  |  |  |  | FALSE |  | 1 |  |  | nan; nan |  |  |  | 0 |  | 0000:00:00:00:00 | 0000:00:00:00:00 |  |  | nan; nan |  |  | nan; nan |  | FALSE |  |  | FALSE | [10 empty] | FALSE |  | FALSE |  | FALSE |  |  | 16 | 0.730323 | 2 | 0.613848 | 14.34583
603 | 3441 | 3441 | Ashis Kulkarni | FALSE | 10.1016/j.chempr.2019.02.025 | Chao et al. | 2019/3/28 | Chem | TRUE | Historic dataset on 2020 11 22_v7.xlsx | SLG ¦ ITO ¦ CPTA ¦ BACl ¦ Perovskite ¦ Spiro-MeOTAD ¦ MoO3 ¦ Au |  | 0.05 | 0 | nip | FALSE |  | FALSE |  | nan; nan |  | FALSE | 0 |  |  | FALSE | SLG ¦ ITO |  |  |  |  | Unknown |  |  |  | CPTA ¦ BACl | 30.0 ¦ 5.0 | Unknown |  | Spin-coating ¦ Spin-coating | Unknown | Unknown |  |  |  | Unknown |  | Unknown | Unknown |  | Unknown | Unknown |  | Unknown | Unknown | Unknown | Unknown | Unknown | Unknown | Unknown |  | Unknown |  |  | FALSE | FALSE | FALSE | FALSE | TRUE | FALSE | 3 | TRUE | FALSE | MA | 1 | Pb | 1 | I | 3 |  | MAPbI | MAPbI3 |  | FALSE | FALSE |  |  | 500 | 1.6 | FALSE | Composition |  | 1 | Spin-coating | Liquid | Ambient |  |  |  | Methylammonium acetate | 1 | Unknown | Unknown |  | Unknown | Unknown |  | Unknown | Unknown | Unknown | Unknown | FALSE | Unknown |  | Unknown |  |  | 60.0; 100.0 | 2.0; 3.0 | Unknown |  |  | FALSE |  | Unknown | Unknown | Unknown |  |  | Unknown | Unknown |  |  | Spiro-MeOTAD | 100 | Li-TFSI; TBP |  | Spin-coating | Unknown | Unknown |  |  |  | Unknown |  | Unknown | Unknown |  | Unknown | Unknown |  | Unknown | Unknown | Unknown | Unknown | Unknown | Unknown | Unknown | Unknown | Unknown |  |  | MoO3 ¦ Au | 5.0 ¦ 100.0 |  |  | Evaporation ¦ Evaporation | Unknown | Unknown |  |  |  | Unknown |  | Unknown | Unknown |  | Unknown | Unknown |  | Unknown | Unknown | Unknown | Unknown | Unknown | Unknown | Unknown | Unknown | Unknown |  |  | FALSE |  | Unknown |  |  |  | Unknown | Unknown | Unknown |  |  |  | Unknown |  | Unknown | Unknown |  | Unknown | Unknown |  | Unknown | Unknown | Unknown | Unknown | Unknown | Unknown | Unknown | Unknown | Unknown |  |  | FALSE |  | Unknown |  |  |  | Unknown | Unknown | Unknown |  |  |  | Unknown |  | Unknown | Unknown |  | Unknown | Unknown |  | Unknown | Unknown | Unknown | Unknown | Unknown | Unknown | Unknown | Unknown | Unknown |  |  | FALSE | Unknown | Unknown | Unknown |  |  | TRUE | 1 | FALSE |  | Unknown | Unknown |  | N2 | [5 empty] | 100 | AM 1.5 | nan; nan |  | FALSE | [9 empty] | 1.11 | 23.15 | 0.774 | 19.88 |  |  |  |  | 1.11 | 23.16 | 0.78 | 20.05 | [5 empty] | 1.11 | 23.15 | 0.774 | 19.88 | Reversed | Reversed | Reversed | Reversed | 0.016808572 | FALSE | [7 empty] | FALSE |  |  |  | TRUE | ISOS-L-1 | 1 | Light |  |  | 100 |  | nan; nan |  |  | Unknown | FALSE | Open circuit | nan; nan |  |  | 25.0; 25.0 | Unknown |  | Air |  |  | nan; nan | 35 | 800 | FALSE | Unknown |  | FALSE | 85 | [8 empty] | 0 |  |  |  |  | FALSE |  | 1 |  |  | nan; nan |  |  |  | 0 |  | 0000:00:00:00:00 | 0000:00:00:00:00 |  |  | nan; nan |  |  | nan; nan |  | FALSE |  |  | FALSE | [10 empty] | FALSE |  | FALSE |  | FALSE |  | 0.9115211 | 1098.42 | 0.855491 | 1.75 | 1 | 1644.455
610 | 3538 | 3538 | Ashis Kulkarni | FALSE | 10.1002/ese3.180 | Bracher et al. | 2017/12/7 | Energy Science & Engineering | TRUE | Historic dataset on 2020 11 22_v7.xlsx | SLG ¦ ITO ¦ PEDOT:PSS ¦ Perovskite ¦ PCBM-60 ¦ LiF ¦ Al |  | 0.0256 | 0 | pin | FALSE |  | FALSE |  | nan; nan |  | FALSE | 0 |  |  | FALSE | SLG ¦ ITO |  |  |  |  | Unknown |  |  |  | PCBM-60 ¦ LiF | 150.0 ¦ 2.0 | Unknown |  | Spin-coating ¦ Evaporation | Unknown | Unknown |  |  |  | Unknown |  | Unknown | Unknown |  | Unknown | Unknown |  | Unknown | Unknown | Unknown | Unknown | Unknown | Unknown | Unknown |  | Unknown |  |  | FALSE | FALSE | FALSE | FALSE | TRUE | FALSE | 3 | TRUE | FALSE | MA | 1 | Pb | 1 | I | 3 |  | MAPbI | MAPbI3 |  | FALSE | FALSE |  |  | 490 | 1.6 | FALSE | Composition |  | 1 | Spin-coating | Liquid | N2 |  |  |  | DMF | 1 | Unknown | Unknown |  | Unknown | Unknown |  | Unknown | Unknown | Unknown | Unknown | FALSE | Unknown |  | Unknown |  |  | 90 | 90 | Unknown |  |  | FALSE |  | Unknown | Unknown | Unknown |  |  | Unknown | Unknown |  |  | PEDOT:PSS | 37 |  |  | Spin-coating | Unknown | Unknown |  |  |  | Unknown |  | Unknown | Unknown |  | Unknown | Unknown |  | Unknown | Unknown | Unknown | Unknown | Unknown | Unknown | Unknown | Unknown | Unknown |  |  | Al | 100 |  |  | Evaporation | Unknown | Unknown |  |  |  | Unknown |  | Unknown | Unknown |  | Unknown | Unknown |  | Unknown | Unknown | Unknown | Unknown | Unknown | Unknown | Unknown | Unknown | Unknown |  |  | FALSE |  | Unknown |  |  |  | Unknown | Unknown | Unknown |  |  |  | Unknown |  | Unknown | Unknown |  | Unknown | Unknown |  | Unknown | Unknown | Unknown | Unknown | Unknown | Unknown | Unknown | Unknown | Unknown |  |  | FALSE |  | Unknown |  |  |  | Unknown | Unknown | Unknown |  |  |  | Unknown |  | Unknown | Unknown |  | Unknown | Unknown |  | Unknown | Unknown | Unknown | Unknown | Unknown | Unknown | Unknown | Unknown | Unknown |  |  | TRUE | Cover glass-QDs | Epoxy | N2 |  |  | TRUE | 1 | FALSE |  | Unknown | Unknown |  | Ambient | [5 empty] | 100 | AM 1.5 | nan; nan |  | FALSE |  | 400 |  |  |  | Light soaking | 1200 |  |  | 0.91 | 16 | 0.73 | 10.6 |  |  |  |  | 0.92 | 15.8 | 0.7 | 10.2 | [5 empty] | 0.91 | 16 | 0.73 | 10.6 | Reversed | Reversed | Reversed | Reversed | 0.109532031 | FALSE | [7 empty] | FALSE |  |  |  | TRUE | ISOS-L-1 | 1 | Xenon |  |  | 100 |  | nan; nan |  |  | Unknown | FALSE | Open circuit | nan; nan |  |  | 25.0; 25.0 | Unknown |  | Ambient |  |  | nan; nan |  | 670 | FALSE | Unknown | 10 | FALSE | 80 |  |  | 670 | [5 empty] | 0 |  |  |  |  | FALSE |  | 1 |  |  | nan; nan |  |  |  | 0 |  | 0000:00:00:00:00 | 0000:00:00:00:00 |  |  | nan; nan |  |  | nan; nan |  | FALSE |  |  | FALSE | [10 empty] | FALSE |  | FALSE |  | FALSE |  |  | 670 | 0.855491 | 2 | 1 | 1146.358
640 | 3662 | 3662 | Ashis Kulkarni | FALSE | 10.1002/adfm.201808855 | Chen et al. | 2019/5/2 | Advanced Functional Materials | TRUE | Historic dataset on 2020 11 22_v7.xlsx | SLG ¦ ITO ¦ NiO-np ¦ Perovskite ¦ PCBM-60 ¦ Zr(acac)4 ¦ Ag |  | 0.075 | 0 | pin | FALSE |  | FALSE |  | nan; nan |  | FALSE | 0 |  |  | FALSE | SLG ¦ ITO |  |  |  |  | Unknown |  |  |  | PCBM-60 ¦ Zr(acac)4 |  | Unknown |  | Spin-coating ¦ Spin-coating | Unknown | Unknown |  |  |  | Unknown |  | Unknown | Unknown |  | Unknown | Unknown |  | Unknown | Unknown | Unknown | Unknown | Unknown | Unknown | Unknown |  | Unknown |  |  | FALSE | FALSE | FALSE | FALSE | TRUE | FALSE | 3 | TRUE | FALSE | Cs; FA; MA | 0.05; 0.79; 0.16 | Pb | 1 | Br; I | 0.51; 2.49 | PbI2 | CsFAMAPbBrI | Cs0.05FA0.79MA0.16PbBr0.51I2.49 |  | FALSE | FALSE |  |  |  |  | FALSE |  |  | 1 | Spin-coating | Liquid | N2 |  |  |  | DMF; DMSO | 4; 1 | Unknown | Unknown |  | Unknown | Unknown |  | Unknown | Unknown | Unknown | Unknown | TRUE | Chlorobenzene |  | Unknown |  |  | 110 | 45 | Unknown |  |  | FALSE |  | Unknown | Unknown | Unknown |  |  | Unknown | Unknown |  |  | NiO-np |  |  |  | Spin-coating | Unknown | Unknown |  |  |  | Unknown |  | Unknown | Unknown |  | Unknown | Unknown |  | Unknown | Unknown | Unknown | Unknown | Unknown | Unknown | Unknown | Unknown | Unknown |  |  | Ag |  |  |  | Evaporation | Unknown | Unknown |  |  |  | Unknown |  | Unknown | Unknown |  | Unknown | Unknown |  | Unknown | Unknown | Unknown | Unknown | Unknown | Unknown | Unknown | Unknown | Unknown |  |  | FALSE |  | Unknown |  |  |  | Unknown | Unknown | Unknown |  |  |  | Unknown |  | Unknown | Unknown |  | Unknown | Unknown |  | Unknown | Unknown | Unknown | Unknown | Unknown | Unknown | Unknown | Unknown | Unknown |  |  | FALSE |  | Unknown |  |  |  | Unknown | Unknown | Unknown |  |  |  | Unknown |  | Unknown | Unknown |  | Unknown | Unknown |  | Unknown | Unknown | Unknown | Unknown | Unknown | Unknown | Unknown | Unknown | Unknown |  |  | TRUE | Unknown | Unknown | Unknown |  |  | TRUE | 1 | FALSE |  | Unknown | Unknown |  | Ambient | [5 empty] | 100 | AM 1.5 | nan; nan |  | FALSE | [9 empty] | 1.07 | 22.72 | 0.777 | 18.89 |  |  |  |  | 1.07 | 22.71 | 0.772 | 18.76 | [5 empty] | 1.07 | 22.72 | 0.777 | 18 | Reversed | Reversed | Reversed | Stabilised | 0.01389746 | TRUE |  |  |  | 18 |  |  |  | TRUE |  | 21.88 |  | TRUE | ISOS-L-1 | 1 | Light |  |  | 100 |  | nan; nan |  |  | Unknown | FALSE | MPPT | nan; nan |  |  | 25.0; 25.0 | Unknown |  | Air |  |  | nan; nan | 35 | 100 | FALSE | Unknown | 18.76 | FALSE | 60 |  |  | 40 | [5 empty] | 0 |  |  |  |  | FALSE |  | 1 |  |  | nan; nan |  |  |  | 0 |  | 0000:00:00:00:00 | 0000:00:00:00:00 |  |  | nan; nan |  |  | nan; nan |  | FALSE |  |  | FALSE | [10 empty] | FALSE |  | FALSE |  | FALSE |  |  | 40 | 0.855491 | 1.75 | 1 | 59.8844
641 | 3664 | 3664 | Ashis Kulkarni | FALSE | 10.1002/adfm.201808855 | Chen et al. | 2019/5/2 | Advanced Functional Materials | TRUE | Historic dataset on 2020 11 22_v7.xlsx | SLG ¦ ITO ¦ NiO-np ¦ Perovskite ¦ PCBM-60 ¦ Zr(acac)4 ¦ Ag |  | 0.075 | 0 | pin | FALSE |  | FALSE |  | nan; nan |  | FALSE | 0 |  |  | FALSE | SLG ¦ ITO |  |  |  |  | Unknown |  |  |  | PCBM-60 ¦ Zr(acac)4 |  | Unknown |  | Spin-coating ¦ Spin-coating | Unknown | Unknown |  |  |  | Unknown |  | Unknown | Unknown |  | Unknown | Unknown |  | Unknown | Unknown | Unknown | Unknown | Unknown | Unknown | Unknown |  | Unknown |  |  | FALSE | FALSE | FALSE | FALSE | TRUE | FALSE | 3 | TRUE | FALSE | Cs; FA; MA | 0.05; 0.79; 0.16 | Pb | 1 | Br; I | 0.51; 2.49 | PbI2 | CsFAMAPbBrI | Cs0.05FA0.79MA0.16PbBr0.51I2.49 |  | FALSE | FALSE |  |  |  |  | FALSE |  |  | 1 | Spin-coating | Liquid | N2 |  |  |  | DMF; DMSO | 4; 1 | Unknown | Unknown |  | Unknown | Unknown |  | Unknown | Unknown | Unknown | Unknown | TRUE | Chlorobenzene |  | Unknown | PBTI | 0.25 M | 110 | 45 | Unknown |  |  | FALSE |  | Unknown | Unknown | Unknown |  |  | Unknown | Unknown |  |  | NiO-np |  |  |  | Spin-coating | Unknown | Unknown |  |  |  | Unknown |  | Unknown | Unknown |  | Unknown | Unknown |  | Unknown | Unknown | Unknown | Unknown | Unknown | Unknown | Unknown | Unknown | Unknown |  |  | Ag |  |  |  | Evaporation | Unknown | Unknown |  |  |  | Unknown |  | Unknown | Unknown |  | Unknown | Unknown |  | Unknown | Unknown | Unknown | Unknown | Unknown | Unknown | Unknown | Unknown | Unknown |  |  | FALSE |  | Unknown |  |  |  | Unknown | Unknown | Unknown |  |  |  | Unknown |  | Unknown | Unknown |  | Unknown | Unknown |  | Unknown | Unknown | Unknown | Unknown | Unknown | Unknown | Unknown | Unknown | Unknown |  |  | FALSE |  | Unknown |  |  |  | Unknown | Unknown | Unknown |  |  |  | Unknown |  | Unknown | Unknown |  | Unknown | Unknown |  | Unknown | Unknown | Unknown | Unknown | Unknown | Unknown | Unknown | Unknown | Unknown |  |  | TRUE | Unknown | Unknown | Unknown |  |  | TRUE | 1 | FALSE |  | Unknown | Unknown |  | Ambient | [5 empty] | 100 | AM 1.5 | nan; nan |  | FALSE | [9 empty] | 1.13 | 22.91 | 0.798 | 20.67 |  |  |  |  | 1.13 | 22.91 | 0.795 | 20.57 | [5 empty] | 1.13 | 22.91 | 0.798 | 20 | Reversed | Reversed | Reversed | Stabilised | 0.008653379 | TRUE |  |  |  | 20 |  |  |  | TRUE |  | 22.17 |  | TRUE | ISOS-L-1 | 1 | Light |  |  | 100 |  | nan; nan |  |  | Unknown | FALSE | MPPT | nan; nan |  |  | 25.0; 25.0 | Unknown |  | Air |  |  | nan; nan | 35 | 200 | FALSE | Unknown | 20.57 | FALSE | 76 |  |  | 160 | [5 empty] | 0 |  |  |  |  | FALSE |  | 1 |  |  | nan; nan |  |  |  | 0 |  | 0000:00:00:00:00 | 0000:00:00:00:00 |  |  | nan; nan |  |  | nan; nan |  | FALSE |  |  | FALSE | [10 empty] | FALSE |  | FALSE |  | FALSE |  |  | 160 | 0.855491 | 1.75 | 1 | 239.5376
642 | 3666 | 3666 | Ashis Kulkarni | FALSE | 10.1002/aelm.201900244 | Song et al. | 2019/7/2 | Advanced Electronic Materials | TRUE | Historic dataset on 2020 11 22_v7.xlsx | SLG ¦ ITO ¦ SnO2-np ¦ Perovskite ¦ PTAA ¦ Au |  | 0.04 | 0 | nip | FALSE |  | FALSE |  | nan; nan |  | FALSE | 0 |  |  | FALSE | SLG ¦ ITO |  |  |  |  | Unknown |  |  |  | SnO2-np |  | Unknown |  | Spin-coating | Unknown | Unknown |  |  |  | Unknown |  | Unknown | Unknown |  | Unknown | Unknown |  | Unknown | Unknown | Unknown | Unknown | Unknown | Unknown | Unknown |  | Unknown |  |  | FALSE | FALSE | FALSE | FALSE | TRUE | FALSE | 3 | TRUE | FALSE | MA | 1 | Pb | 1 | I | 3 |  | MAPbI | MAPbI3 |  | FALSE | FALSE |  |  |  | 1.6 | FALSE | Composition | 770 | 1 | Spin-coating | Liquid | Unknown |  |  |  | DMF; DMSO | 4; 1 | Unknown | Unknown |  | Unknown | Unknown |  | Unknown | Unknown | Unknown | Unknown | TRUE | Chlorobenzene |  | Unknown |  |  | 100 | 10 | Unknown |  |  | FALSE |  | Unknown | Unknown | Unknown |  |  | Unknown | Unknown |  |  | PTAA |  | Li-TFSI; TBP |  | Spin-coating | Unknown | Unknown |  |  |  | Unknown |  | Unknown | Unknown |  | Unknown | Unknown |  | Unknown | Unknown | Unknown | Unknown | Unknown | Unknown | Unknown | Unknown | Unknown |  |  | Au | 100 |  |  | Evaporation | Unknown | Unknown |  |  |  | Unknown |  | Unknown | Unknown |  | Unknown | Unknown |  | Unknown | Unknown | Unknown | Unknown | Unknown | Unknown | Unknown | Unknown | Unknown |  |  | FALSE |  | Unknown |  |  |  | Unknown | Unknown | Unknown |  |  |  | Unknown |  | Unknown | Unknown |  | Unknown | Unknown |  | Unknown | Unknown | Unknown | Unknown | Unknown | Unknown | Unknown | Unknown | Unknown |  |  | FALSE |  | Unknown |  |  |  | Unknown | Unknown | Unknown |  |  |  | Unknown |  | Unknown | Unknown |  | Unknown | Unknown |  | Unknown | Unknown | Unknown | Unknown | Unknown | Unknown | Unknown | Unknown | Unknown |  |  | FALSE | Unknown | Unknown | Unknown |  |  | TRUE | 1 | FALSE |  | Unknown | Unknown |  | Ambient | [5 empty] | 100 | AM 1.5 | nan; nan |  | FALSE | [9 empty] | 1.043 | 21.3 | 0.72 | 16.04 |  |  |  |  | 1.023 | 21.25 | 0.67 | 14.59 | [5 empty] | 1.043 | 21.3 | 0.72 | 16.04 | Reversed | Reversed | Reversed | Reversed | 0.207358126 | FALSE | [7 empty] | FALSE |  |  |  | TRUE | ISOS-L-1 | 1 | Light |  |  | 100 |  | nan; nan |  |  | Unknown | FALSE | Open circuit | nan; nan |  |  | 25.0; 25.0 | Unknown |  | Ambient |  |  | nan; nan |  | 5 | FALSE | Unknown | 16 | FALSE | 80 |  |  | 5 | [5 empty] | 0 |  |  |  |  | FALSE |  | 1 |  |  | nan; nan |  |  |  | 0 |  | 0000:00:00:00:00 | 0000:00:00:00:00 |  |  | nan; nan |  |  | nan; nan |  | FALSE |  |  | FALSE | [10 empty] | FALSE |  | FALSE |  | FALSE |  | 0.9115211 | 5 | 0.855491 | 2 | 1 | 8.554914
643 | 3671 | 3671 | Ashis Kulkarni | FALSE | 10.1002/aelm.201900244 | Song et al. | 2019/7/2 | Advanced Electronic Materials | TRUE | Historic dataset on 2020 11 22_v7.xlsx | SLG ¦ ITO ¦ SnO2-np ¦ Perovskite ¦ PTAA ¦ Au |  | 0.04 | 0 | nip | FALSE |  | FALSE |  | nan; nan |  | FALSE | 0 |  |  | FALSE | SLG ¦ ITO |  |  |  |  | Unknown |  |  |  | SnO2-np |  | Unknown |  | Spin-coating | Unknown | Unknown |  |  |  | Unknown |  | Unknown | Unknown |  | Unknown | Unknown |  | Unknown | Unknown | Unknown | Unknown | Unknown | Unknown | Unknown |  | Unknown |  |  | FALSE | FALSE | FALSE | FALSE | TRUE | FALSE | 3 | TRUE | FALSE | MA | 1 | Pb | 1 | I | 3 |  | MAPbI | MAPbI3 |  | FALSE | FALSE |  |  |  | 1.6 | FALSE | Composition | 770 | 1 | Spin-coating | Liquid | Unknown |  |  |  | DMF; DMSO | 4; 1 | Unknown | Unknown |  | Unknown | Unknown |  | Unknown | Unknown | Unknown | Unknown | TRUE | Chlorobenzene |  | Unknown |  |  | 100 | 10 | Unknown |  |  | FALSE |  | Unknown | Unknown | Unknown | Washed with IPA |  | Unknown | Unknown |  |  | PTAA |  | Li-TFSI; TBP |  | Spin-coating | Unknown | Unknown |  |  |  | Unknown |  | Unknown | Unknown |  | Unknown | Unknown |  | Unknown | Unknown | Unknown | Unknown | Unknown | Unknown | Unknown | Unknown | Unknown |  |  | Au | 100 |  |  | Evaporation | Unknown | Unknown |  |  |  | Unknown |  | Unknown | Unknown |  | Unknown | Unknown |  | Unknown | Unknown | Unknown | Unknown | Unknown | Unknown | Unknown | Unknown | Unknown |  |  | FALSE |  | Unknown |  |  |  | Unknown | Unknown | Unknown |  |  |  | Unknown |  | Unknown | Unknown |  | Unknown | Unknown |  | Unknown | Unknown | Unknown | Unknown | Unknown | Unknown | Unknown | Unknown | Unknown |  |  | FALSE |  | Unknown |  |  |  | Unknown | Unknown | Unknown |  |  |  | Unknown |  | Unknown | Unknown |  | Unknown | Unknown |  | Unknown | Unknown | Unknown | Unknown | Unknown | Unknown | Unknown | Unknown | Unknown |  |  | FALSE | Unknown | Unknown | Unknown |  |  | TRUE | 1 | FALSE |  | Unknown | Unknown |  | Ambient | [5 empty] | 100 | AM 1.5 | nan; nan |  | FALSE | [9 empty] | 1.082 | 22.48 | 0.759 | 18.47 |  |  |  |  | 1.036 | 22.37 | 0.741 | 17.2 | [5 empty] | 1.082 | 22.48 | 0.759 | 18.47 | Reversed | Reversed | Reversed | Reversed | 0.154409374 | FALSE | [7 empty] | FALSE |  |  |  | TRUE | ISOS-L-1 | 1 | Light |  |  | 100 |  | nan; nan |  |  | Unknown | FALSE | Open circuit | nan; nan |  |  | 25.0; 25.0 | Unknown |  | Ambient |  |  | nan; nan |  | 5 | FALSE | Unknown | 18 | FALSE | 90 | [8 empty] | 0 |  |  |  |  | FALSE |  | 1 |  |  | nan; nan |  |  |  | 0 |  | 0000:00:00:00:00 | 0000:00:00:00:00 |  |  | nan; nan |  |  | nan; nan |  | FALSE |  |  | FALSE | [10 empty] | FALSE |  | FALSE |  | FALSE |  | 0.9115211 | 10.5895 | 0.855491 | 2 | 1 | 18.11845
648 | 3711 | 3711 | Ashis Kulkarni | FALSE | 10.1016/j.nanoen.2017.09.035 | Zhang et al. | 2017/9/20 | Nano Energy | TRUE | Historic dataset on 2020 11 22_v7.xlsx | SLG ¦ FTO ¦ TiO2-c ¦ TiO2-mp ¦ Perovskite ¦ Spiro-MeOTAD ¦ Au |  | 0.16 | 0 | nip | FALSE |  | FALSE |  | nan; nan |  | FALSE | 0 |  |  | FALSE | SLG ¦ FTO |  |  |  |  | Unknown |  |  |  | TiO2-c ¦ TiO2-mp | 60.0 ¦ 250.0 | Unknown |  | Spray-pyrolys ¦ Spin-coating | Unknown | Unknown |  |  |  | Unknown |  | Unknown | Unknown |  | Unknown | Unknown |  | Unknown | Unknown | Unknown | Unknown | Unknown | Unknown | Unknown |  | Unknown |  |  | FALSE | FALSE | FALSE | FALSE | TRUE | FALSE | 3 | TRUE | FALSE | FA; MA | 0.85; 0.15 | Pb | 1 | Br; I | 0.45; 2.55 | PbI2 | FAMAPbBrI | FA0.85MA0.15PbBr0.45I2.55 |  | FALSE | FALSE |  |  | 400 |  | FALSE |  |  | 1 | Spin-coating | Liquid | N2 |  |  |  | DMF; DMSO | 4; 1 | Unknown | Unknown |  | Unknown | Unknown |  | Unknown | Unknown | Unknown | Unknown | TRUE | Chlorobenzene |  | Unknown |  |  | 100 | 60 | Unknown |  |  | FALSE |  | Unknown | Unknown | Unknown |  |  | Unknown | Unknown |  |  | Spiro-MeOTAD | 180 | FK209; Li-TFSI; TBP |  | Spin-coating | Unknown | Unknown |  |  |  | Unknown |  | Unknown | Unknown |  | Unknown | Unknown |  | Unknown | Unknown | Unknown | Unknown | Unknown | Unknown | Unknown | Unknown | Unknown |  |  | Au | 80 |  |  | Evaporation | Unknown | Unknown |  |  |  | Unknown |  | Unknown | Unknown |  | Unknown | Unknown |  | Unknown | Unknown | Unknown | Unknown | Unknown | Unknown | Unknown | Unknown | Unknown |  |  | FALSE |  | Unknown |  |  |  | Unknown | Unknown | Unknown |  |  |  | Unknown |  | Unknown | Unknown |  | Unknown | Unknown |  | Unknown | Unknown | Unknown | Unknown | Unknown | Unknown | Unknown | Unknown | Unknown |  |  | FALSE |  | Unknown |  |  |  | Unknown | Unknown | Unknown |  |  |  | Unknown |  | Unknown | Unknown |  | Unknown | Unknown |  | Unknown | Unknown | Unknown | Unknown | Unknown | Unknown | Unknown | Unknown | Unknown |  |  | FALSE | Unknown | Unknown | Unknown |  |  | TRUE | 1 | FALSE |  | Unknown | Unknown |  | Ambient | [5 empty] | 100 | AM 1.5 | nan; nan |  | FALSE | [9 empty] | 1.13 | 23.87 | 0.76 | 20.4 |  |  |  |  | 1.109 | 23.87 | 0.77 | 20.4 | [5 empty] | 1.13 | 23.87 | 0.76 | 20.4 | Reversed | Reversed | Reversed | Stabilised | 0.032343031 | TRUE |  |  |  | 20.4 |  |  |  | TRUE |  | 22.99 |  | TRUE | ISOS-L-1I | 1 | Light |  |  | 100 |  | nan; nan |  |  | Unknown | FALSE | MPPT | nan; nan |  |  | 25.0; 25.0 | Unknown |  | N2 |  |  | nan; nan | 0 | 300 | FALSE | Unknown |  | TRUE | 20 |  |  | 50 | [5 empty] | 0 |  |  |  |  | FALSE |  | 1 |  |  | nan; nan |  |  |  | 0 |  | 0000:00:00:00:00 | 0000:00:00:00:00 |  |  | nan; nan |  |  | nan; nan |  | FALSE |  |  | FALSE | [10 empty] | FALSE |  | FALSE |  | FALSE |  | 0.9782276 | 40.241 | 0.855491 | 1 | 1 | 34.42583
649 | 3712 | 3712 | Ashis Kulkarni | FALSE | 10.1016/j.nanoen.2017.09.035 | Zhang et al. | 2017/9/20 | Nano Energy | TRUE | Historic dataset on 2020 11 22_v7.xlsx | SLG ¦ FTO ¦ TiO2-c ¦ TiO2-mp ¦ Perovskite ¦ Z25 ¦ Au |  | 0.16 | 0 | nip | FALSE |  | FALSE |  | nan; nan |  | FALSE | 0 |  |  | FALSE | SLG ¦ FTO |  |  |  |  | Unknown |  |  |  | TiO2-c ¦ TiO2-mp | 60.0 ¦ 250.0 | Unknown |  | Spray-pyrolys ¦ Spin-coating | Unknown | Unknown |  |  |  | Unknown |  | Unknown | Unknown |  | Unknown | Unknown |  | Unknown | Unknown | Unknown | Unknown | Unknown | Unknown | Unknown |  | Unknown |  |  | FALSE | FALSE | FALSE | FALSE | TRUE | FALSE | 3 | TRUE | FALSE | FA; MA | 0.85; 0.15 | Pb | 1 | Br; I | 0.45; 2.55 | PbI2 | FAMAPbBrI | FA0.85MA0.15PbBr0.45I2.55 |  | FALSE | FALSE |  |  | 400 |  | FALSE |  |  | 1 | Spin-coating | Liquid | N2 |  |  |  | DMF; DMSO | 4; 1 | Unknown | Unknown |  | Unknown | Unknown |  | Unknown | Unknown | Unknown | Unknown | TRUE | Chlorobenzene |  | Unknown |  |  | 100 | 60 | Unknown |  |  | FALSE |  | Unknown | Unknown | Unknown |  |  | Unknown | Unknown |  |  | Z25 | 180 | FK209; Li-TFSI; TBP |  | Spin-coating | Unknown | Unknown |  |  |  | Unknown |  | Unknown | Unknown |  | Unknown | Unknown |  | Unknown | Unknown | Unknown | Unknown | Unknown | Unknown | Unknown | Unknown | Unknown |  |  | Au | 80 |  |  | Evaporation | Unknown | Unknown |  |  |  | Unknown |  | Unknown | Unknown |  | Unknown | Unknown |  | Unknown | Unknown | Unknown | Unknown | Unknown | Unknown | Unknown | Unknown | Unknown |  |  | FALSE |  | Unknown |  |  |  | Unknown | Unknown | Unknown |  |  |  | Unknown |  | Unknown | Unknown |  | Unknown | Unknown |  | Unknown | Unknown | Unknown | Unknown | Unknown | Unknown | Unknown | Unknown | Unknown |  |  | FALSE |  | Unknown |  |  |  | Unknown | Unknown | Unknown |  |  |  | Unknown |  | Unknown | Unknown |  | Unknown | Unknown |  | Unknown | Unknown | Unknown | Unknown | Unknown | Unknown | Unknown | Unknown | Unknown |  |  | FALSE | Unknown | Unknown | Unknown |  |  | TRUE | 1 | FALSE |  | Unknown | Unknown |  | Ambient | [5 empty] | 100 | AM 1.5 | nan; nan |  | FALSE | [9 empty] | 1.145 | 23.12 | 0.64 | 16.9 |  |  |  |  | 1.135 | 23.12 | 0.63 | 16.4 | [5 empty] | 1.145 | 23.12 | 0.64 | 16.7 | Reversed | Reversed | Reversed | Stabilised | 0.056068056 | TRUE |  |  |  | 16.7 |  |  |  | TRUE |  | 22.14 |  | TRUE | ISOS-L-1I | 1 | Light |  |  | 100 |  | nan; nan |  |  | Unknown | FALSE | MPPT | nan; nan |  |  | 25.0; 25.0 | Unknown |  | N2 |  |  | nan; nan | 0 | 300 | FALSE | Unknown |  | TRUE | 60 |  |  | 125 | [5 empty] | 0 |  |  |  |  | FALSE |  | 1 |  |  | nan; nan |  |  |  | 0 |  | 0000:00:00:00:00 | 0000:00:00:00:00 |  |  | nan; nan |  |  | nan; nan |  | FALSE |  |  | FALSE | [10 empty] | FALSE |  | FALSE |  | FALSE |  | 0.9782276 | 135.741 | 0.855491 | 1 | 1 | 116.1253
650 | 3713 | 3713 | Ashis Kulkarni | FALSE | 10.1016/j.nanoen.2017.09.035 | Zhang et al. | 2017/9/20 | Nano Energy | TRUE | Historic dataset on 2020 11 22_v7.xlsx | SLG ¦ FTO ¦ TiO2-c ¦ TiO2-mp ¦ Perovskite ¦ Z26 ¦ Au |  | 0.16 | 0 | nip | FALSE |  | FALSE |  | nan; nan |  | FALSE | 0 |  |  | FALSE | SLG ¦ FTO |  |  |  |  | Unknown |  |  |  | TiO2-c ¦ TiO2-mp | 60.0 ¦ 250.0 | Unknown |  | Spray-pyrolys ¦ Spin-coating | Unknown | Unknown |  |  |  | Unknown |  | Unknown | Unknown |  | Unknown | Unknown |  | Unknown | Unknown | Unknown | Unknown | Unknown | Unknown | Unknown |  | Unknown |  |  | FALSE | FALSE | FALSE | FALSE | TRUE | FALSE | 3 | TRUE | FALSE | FA; MA | 0.85; 0.15 | Pb | 1 | Br; I | 0.45; 2.55 | PbI2 | FAMAPbBrI | FA0.85MA0.15PbBr0.45I2.55 |  | FALSE | FALSE |  |  | 400 |  | FALSE |  |  | 1 | Spin-coating | Liquid | N2 |  |  |  | DMF; DMSO | 4; 1 | Unknown | Unknown |  | Unknown | Unknown |  | Unknown | Unknown | Unknown | Unknown | TRUE | Chlorobenzene |  | Unknown |  |  | 100 | 60 | Unknown |  |  | FALSE |  | Unknown | Unknown | Unknown |  |  | Unknown | Unknown |  |  | Z26 | 180 | FK209; Li-TFSI; TBP |  | Spin-coating | Unknown | Unknown |  |  |  | Unknown |  | Unknown | Unknown |  | Unknown | Unknown |  | Unknown | Unknown | Unknown | Unknown | Unknown | Unknown | Unknown | Unknown | Unknown |  |  | Au | 80 |  |  | Evaporation | Unknown | Unknown |  |  |  | Unknown |  | Unknown | Unknown |  | Unknown | Unknown |  | Unknown | Unknown | Unknown | Unknown | Unknown | Unknown | Unknown | Unknown | Unknown |  |  | FALSE |  | Unknown |  |  |  | Unknown | Unknown | Unknown |  |  |  | Unknown |  | Unknown | Unknown |  | Unknown | Unknown |  | Unknown | Unknown | Unknown | Unknown | Unknown | Unknown | Unknown | Unknown | Unknown |  |  | FALSE |  | Unknown |  |  |  | Unknown | Unknown | Unknown |  |  |  | Unknown |  | Unknown | Unknown |  | Unknown | Unknown |  | Unknown | Unknown | Unknown | Unknown | Unknown | Unknown | Unknown | Unknown | Unknown |  |  | FALSE | Unknown | Unknown | Unknown |  |  | TRUE | 1 | FALSE |  | Unknown | Unknown |  | Ambient | [5 empty] | 100 | AM 1.5 | nan; nan |  | FALSE | [9 empty] | 1.132 | 23.59 | 0.75 | 20.1 |  |  |  |  | 1.133 | 23.59 | 0.73 | 19.7 | [5 empty] | 1.132 | 23.59 | 0.75 | 19.8 | Reversed | Reversed | Reversed | Stabilised | 0.049184141 | TRUE |  |  |  | 19.8 |  |  |  | TRUE |  | 22.76 |  | TRUE | ISOS-L-1I | 1 | Light |  |  | 100 |  | nan; nan |  |  | Unknown | FALSE | MPPT | nan; nan |  |  | 25.0; 25.0 | Unknown |  | N2 |  |  | nan; nan | 0 | 300 | FALSE | Unknown |  | FALSE | 85 | [8 empty] | 0 |  |  |  |  | FALSE |  | 1 |  |  | nan; nan |  |  |  | 0 |  | 0000:00:00:00:00 | 0000:00:00:00:00 |  |  | nan; nan |  |  | nan; nan |  | FALSE |  |  | FALSE | [10 empty] | FALSE |  | FALSE |  | FALSE |  | 0.9782276 | 411.909 | 0.855491 | 1 | 1 | 352.3846
671 | 3764 | 3764 | Barbara Primera Darwich | FALSE | 10.1557/adv.2017.449 | Bansal et al. | 2017/6/20 | MRS Advances | TRUE | Historic dataset on 2020 11 22_v7.xlsx | SLG ¦ FTO ¦ ZnOS ¦ Perovskite ¦ Carbon ¦ Au |  | 0.25 | 0 | nip | FALSE |  | FALSE |  | nan; nan |  | FALSE | 0 |  |  | FALSE | SLG ¦ FTO |  |  |  |  | Unknown |  |  |  | ZnOS | 50 | Unknown |  | CBD | Unknown | Unknown |  |  |  | Unknown |  | Unknown | Unknown |  | Unknown | Unknown |  | Unknown | Unknown | Unknown | Unknown | Unknown | Unknown | Unknown |  | Unknown |  |  | FALSE | FALSE | FALSE | FALSE | TRUE | FALSE | 3 | TRUE | FALSE | Cs | 1 | Pb | 1 | Br; I | 1; 2 |  | CsPbBrI | CsPbBrI2 |  | TRUE | FALSE |  |  |  | 1.93 | FALSE |  | 640 | 2 | Spin-coating >> Spray-coating | Liquid >> Liquid | Ambient >> Ambient |  |  |  | DMF >> Methanol | 1 >> 1 | Unknown | Unknown |  | Unknown | Unknown |  | Unknown | Unknown | Unknown | Unknown | TRUE | Chlorobenzene |  | Unknown |  |  | Unknown >> 350.0 | Unknown >> 10.0 | Unknown |  |  | FALSE |  | Unknown | Unknown | Unknown |  |  | Unknown | Unknown |  |  | none |  |  |  | Unknown | Unknown | Unknown |  |  |  | Unknown |  | Unknown | Unknown |  | Unknown | Unknown |  | Unknown | Unknown | Unknown | Unknown | Unknown | Unknown | Unknown | Unknown | Unknown |  |  | Carbon ¦ Au |  |  |  | Spin-coating ¦ Evaporation | Unknown | Unknown |  |  |  | Unknown |  | Unknown | Unknown |  | Unknown | Unknown |  | Unknown | Unknown | Unknown | Unknown | Unknown | Unknown | Unknown | Unknown | Unknown |  |  | FALSE |  | Unknown |  |  |  | Unknown | Unknown | Unknown |  |  |  | Unknown |  | Unknown | Unknown |  | Unknown | Unknown |  | Unknown | Unknown | Unknown | Unknown | Unknown | Unknown | Unknown | Unknown | Unknown |  |  | FALSE |  | Unknown |  |  |  | Unknown | Unknown | Unknown |  |  |  | Unknown |  | Unknown | Unknown |  | Unknown | Unknown |  | Unknown | Unknown | Unknown | Unknown | Unknown | Unknown | Unknown | Unknown | Unknown |  |  | FALSE | Unknown | Unknown | Unknown |  |  | TRUE | 1 | FALSE |  | Unknown | Unknown |  | Ambient | [5 empty] | 100 | AM 1.5 | nan; nan |  | FALSE | [9 empty] | 1.1 | 15.7 | 0.714 | 12.34 |  |  |  |  | 1.094 | 15.15 | 0.723 | 11.94 | [5 empty] | 1.1 | 15.7 | 0.714 | 12.34 | Reversed | Reversed | Reversed | Reversed | 0.090468943 | FALSE | [7 empty] | TRUE |  | 14.38 |  | TRUE | ISOS-L-2 | 1 | Light |  |  | 100 |  | nan; nan |  |  | Unknown | FALSE | Open circuit | nan; nan |  |  | 65.0; 65.0 | Unknown |  | Air |  |  | nan; nan |  | 100 | FALSE | Unknown | 12.5 | FALSE | 9 |  |  | 60 | [5 empty] | 0 |  |  |  |  | FALSE |  | 1 |  |  | nan; nan |  |  |  | 0 |  | 0000:00:00:00:00 | 0000:00:00:00:00 |  |  | nan; nan |  |  | nan; nan |  | FALSE |  |  | FALSE | [10 empty] | FALSE |  | FALSE |  | FALSE |  | 0.8096479 | 60 | 13.6612 | 2 | 1 | 1639.343
695 | 3816 | 3816 | Barbara Primera Darwich | FALSE | 10.1002/adfm.201902600 | Yang et al. | 2019/6/26 | Advanced Functional Materials | TRUE | Historic dataset on 2020 11 22_v7.xlsx | SLG ¦ ITO ¦ CuCrO2 ¦ C60; PCBM-60 ¦ Perovskite ¦ Zr(acac)4 ¦ Ag |  | 0.1 | 0 | pin | FALSE |  | FALSE |  | nan; nan |  | FALSE | 0 |  |  | FALSE | SLG ¦ ITO |  |  |  |  | Unknown |  |  |  | CuCrO2 ¦ C60; PCBM-60 | 42.0 ¦ nan | Unknown |  | Spin-coating ¦ Spin-coating | Unknown | Unknown |  |  |  | Unknown |  | Unknown | Unknown |  | Unknown | Unknown |  | Unknown | Unknown | Unknown | Unknown | Unknown | Unknown | Unknown |  | Unknown |  |  | FALSE | FALSE | FALSE | FALSE | TRUE | FALSE | 3 | TRUE | FALSE | Cs; FA; MA | 0.05; 0.8075; 0.1425 | Pb | 1 | Br; I | 0.45; 2.55 |  | CsFAMAPbBrI | Cs0.05FA0.8075MA0.1425PbBr0.45I2.55 |  | FALSE | FALSE |  |  |  |  | FALSE |  | 760 | 1 | Spin-coating | Liquid | N2 |  |  |  | DMF; DMSO | 8; 2 | Unknown | Unknown |  | Unknown | Unknown |  | Unknown | Unknown | Unknown | Unknown | TRUE | Chlorobenzene |  | Unknown |  |  | 70; 100 | 10.0; 50.0 | Unknown |  |  | FALSE |  | Unknown | Unknown | Unknown |  |  | Unknown | Unknown |  |  | Zr(acac)4 |  |  |  | Spin-coating | Unknown | Unknown |  |  |  | Unknown |  | Unknown | Unknown |  | Unknown | Unknown |  | Unknown | Unknown | Unknown | Unknown | Unknown | Unknown | Unknown | Unknown | Unknown |  |  | Ag | 120 |  |  | Evaporation | Unknown | Unknown |  |  |  | Unknown |  | Unknown | Unknown |  | Unknown | Unknown |  | Unknown | Unknown | Unknown | Unknown | Unknown | Unknown | Unknown | Unknown | Unknown |  |  | FALSE |  | Unknown |  |  |  | Unknown | Unknown | Unknown |  |  |  | Unknown |  | Unknown | Unknown |  | Unknown | Unknown |  | Unknown | Unknown | Unknown | Unknown | Unknown | Unknown | Unknown | Unknown | Unknown |  |  | FALSE |  | Unknown |  |  |  | Unknown | Unknown | Unknown |  |  |  | Unknown |  | Unknown | Unknown |  | Unknown | Unknown |  | Unknown | Unknown | Unknown | Unknown | Unknown | Unknown | Unknown | Unknown | Unknown |  |  | FALSE | Unknown | Unknown | Unknown |  |  | TRUE | 1 | FALSE |  | Unknown | Unknown |  | Unknown | [5 empty] | 100 | AM 1.5 | nan; nan |  | FALSE | [9 empty] | 1.069 | 21.52 | 0.798 | 18.37 |  |  |  |  | 1.069 | 21.52 | 0.787 | 18.1 | [5 empty] | 1.069 | 21.52 | 0.798 | 18.37 | Reversed | Reversed | Reversed | Stabilised | 0.029102754 | TRUE |  |  |  | 18.37 |  |  |  | TRUE |  | 20.41 |  | TRUE | ISOS-L-1I | 1 | Light |  |  | 100 |  | nan; nan |  |  | Unknown | FALSE | Open circuit | nan; nan |  |  | 25.0; 25.0 | Unknown |  | Unknown |  |  | nan; nan |  | 800 | FALSE | Unknown | 18.37 | FALSE | 17 | [8 empty] | 0 |  |  |  |  | FALSE |  | 1 |  |  | nan; nan |  |  |  | 0 |  | 0000:00:00:00:00 | 0000:00:00:00:00 |  |  | nan; nan |  |  | nan; nan |  | FALSE |  |  | FALSE | [10 empty] | FALSE |  | FALSE |  | FALSE |  | 0.9697314 | 100.744 | 0.855491 | 1 | 1 | 86.18562
696 | 3817 | 3817 | Barbara Primera Darwich | FALSE | 10.1002/adfm.201902600 | Yang et al. | 2019/6/26 | Advanced Functional Materials | TRUE | Historic dataset on 2020 11 22_v7.xlsx | SLG ¦ ITO ¦ CuCrO2 ¦ C60; PCBM-60 ¦ Perovskite ¦ Zr(acac)4 ¦ Ag |  | 0.1 | 0 | pin | FALSE |  | FALSE |  | nan; nan |  | FALSE | 0 |  |  | FALSE | SLG ¦ ITO |  |  |  |  | Unknown |  |  |  | CuCrO2 ¦ C60; PCBM-60 | 42.0 ¦ nan | In ¦ Unknown |  | Spin-coating ¦ Spin-coating | Unknown | Unknown |  |  |  | Unknown |  | Unknown | Unknown |  | Unknown | Unknown |  | Unknown | Unknown | Unknown | Unknown | Unknown | Unknown | Unknown |  | Unknown |  |  | FALSE | FALSE | FALSE | FALSE | TRUE | FALSE | 3 | TRUE | FALSE | Cs; FA; MA | 0.05; 0.8075; 0.1425 | Pb | 1 | Br; I | 0.45; 2.55 |  | CsFAMAPbBrI | Cs0.05FA0.8075MA0.1425PbBr0.45I2.55 |  | FALSE | FALSE |  |  |  |  | FALSE |  | 760 | 1 | Spin-coating | Liquid | N2 |  |  |  | DMF; DMSO | 8; 2 | Unknown | Unknown |  | Unknown | Unknown |  | Unknown | Unknown | Unknown | Unknown | TRUE | Chlorobenzene |  | Unknown |  |  | 70; 100 | 10.0; 50.0 | Unknown |  |  | FALSE |  | Unknown | Unknown | Unknown |  |  | Unknown | Unknown |  |  | Zr(acac)4 |  |  |  | Spin-coating | Unknown | Unknown |  |  |  | Unknown |  | Unknown | Unknown |  | Unknown | Unknown |  | Unknown | Unknown | Unknown | Unknown | Unknown | Unknown | Unknown | Unknown | Unknown |  |  | Ag | 120 |  |  | Evaporation | Unknown | Unknown |  |  |  | Unknown |  | Unknown | Unknown |  | Unknown | Unknown |  | Unknown | Unknown | Unknown | Unknown | Unknown | Unknown | Unknown | Unknown | Unknown |  |  | FALSE |  | Unknown |  |  |  | Unknown | Unknown | Unknown |  |  |  | Unknown |  | Unknown | Unknown |  | Unknown | Unknown |  | Unknown | Unknown | Unknown | Unknown | Unknown | Unknown | Unknown | Unknown | Unknown |  |  | FALSE |  | Unknown |  |  |  | Unknown | Unknown | Unknown |  |  |  | Unknown |  | Unknown | Unknown |  | Unknown | Unknown |  | Unknown | Unknown | Unknown | Unknown | Unknown | Unknown | Unknown | Unknown | Unknown |  |  | FALSE | Unknown | Unknown | Unknown |  |  | TRUE | 1 | FALSE |  | Unknown | Unknown |  | Unknown | [5 empty] | 100 | AM 1.5 | nan; nan |  | FALSE | [9 empty] | 1.072 | 23.75 | 0.807 | 20.54 |  |  |  |  | 1.071 | 23.74 | 0.789 | 20.05 | [5 empty] | 1.072 | 23.75 | 0.807 | 20.53 | Reversed | Reversed | Reversed | Stabilised | 0.049230261 | TRUE |  |  |  | 20.53 |  |  |  | TRUE |  | 22.56 |  | TRUE | ISOS-L-1I | 1 | Light |  |  | 100 |  | nan; nan |  |  | Unknown | FALSE | Open circuit | nan; nan |  |  | 25.0; 25.0 | Unknown |  | Unknown |  |  | nan; nan |  | 800 | FALSE | Unknown | 20.54 | FALSE | 19 | [8 empty] | 0 |  |  |  |  | FALSE |  | 1 |  |  | nan; nan |  |  |  | 0 |  | 0000:00:00:00:00 | 0000:00:00:00:00 |  |  | nan; nan |  |  | nan; nan |  | FALSE |  |  | FALSE | [10 empty] | FALSE |  | FALSE |  | FALSE |  | 0.9697314 | 107.492 | 0.855491 | 1 | 1 | 91.95848
722 | 3860 | 3860 | Barbara Primera Darwich | FALSE | 10.1016/j.solener.2018.05.005 | Wang et al. | 2018/5/10 | Solar Energy | TRUE | Historic dataset on 2020 11 22_v7.xlsx | SLG ¦ FTO ¦ TiO2-c ¦ TiO2-mp ¦ Perovskite ¦ Spiro-MeOTAD ¦ Au |  | 0.1 | 0 | nip | FALSE |  | FALSE |  | nan; nan |  | FALSE | 0 |  |  | FALSE | SLG ¦ FTO |  |  |  |  | Unknown |  |  |  | TiO2-c ¦ TiO2-mp |  | Ru ¦ Unknown |  | Spin-coating ¦ Spin-coating | Unknown | Unknown |  |  |  | Unknown |  | Unknown | Unknown |  | Unknown | Unknown |  | Unknown | Unknown | Unknown | Unknown | Unknown | Unknown | Unknown |  | Unknown |  |  | FALSE | FALSE | FALSE | FALSE | TRUE | FALSE | 3 | TRUE | FALSE | MA | 1 | Pb | 1 | I | 3 |  | MAPbI | MAPbI3 |  | FALSE | FALSE |  |  | 300 | 1.6 | FALSE | Composition |  | 1 | Spin-coating | Liquid | Ar |  |  |  | DMF; DMSO | 9; 1 | Unknown | Unknown |  | Unknown | Unknown |  | Unknown | Unknown | Unknown | Unknown | TRUE | Chlorobenzene |  | Unknown |  |  | 100 | 20 | Unknown |  |  | FALSE |  | Unknown | Unknown | Unknown |  |  | Unknown | Unknown |  |  | Spiro-MeOTAD | 20 | Li-TFSI; TBP |  | Spin-coating | Unknown | Unknown |  |  |  | Unknown |  | Unknown | Unknown |  | Unknown | Unknown |  | Unknown | Unknown | Unknown | Unknown | Unknown | Unknown | Unknown | Unknown | Unknown |  |  | Au |  |  |  | Evaporation | Unknown | Unknown |  |  |  | Unknown |  | Unknown | Unknown |  | Unknown | Unknown |  | Unknown | Unknown | Unknown | Unknown | Unknown | Unknown | Unknown | Unknown | Unknown |  |  | FALSE |  | Unknown |  |  |  | Unknown | Unknown | Unknown |  |  |  | Unknown |  | Unknown | Unknown |  | Unknown | Unknown |  | Unknown | Unknown | Unknown | Unknown | Unknown | Unknown | Unknown | Unknown | Unknown |  |  | FALSE |  | Unknown |  |  |  | Unknown | Unknown | Unknown |  |  |  | Unknown |  | Unknown | Unknown |  | Unknown | Unknown |  | Unknown | Unknown | Unknown | Unknown | Unknown | Unknown | Unknown | Unknown | Unknown |  |  | FALSE | Unknown | Unknown | Unknown |  |  | TRUE | 1 | FALSE |  | Unknown | Unknown |  | Ambient | [5 empty] | 100 | AM 1.5 | nan; nan |  | FALSE | [9 empty] | 1.11 | 23.51 | 0.7 | 18.35 |  |  |  |  | 1.05 | 23.51 | 0.7 | 17.34 | [5 empty] | 1.11 | 23.51 | 0.7 | 17.91 | Reversed | Reversed | Reversed | Stabilised | 0.118718075 | TRUE |  |  |  | 17.91 |  |  |  | FALSE |  |  |  | TRUE | ISOS-L-1I | 1 | Light |  |  | 100 |  | nan; nan |  |  | Unknown | FALSE | Open circuit | nan; nan |  |  | 25.0; 25.0 | Unknown |  | Unknown |  |  | nan; nan |  | 19 | FALSE | Unknown | 18.35 | FALSE | 21 |  |  | 2.5 | [5 empty] | 0 |  |  |  |  | FALSE |  | 1 |  |  | nan; nan |  |  |  | 0 |  | 0000:00:00:00:00 | 0000:00:00:00:00 |  |  | nan; nan |  |  | nan; nan |  | FALSE |  |  | FALSE | [10 empty] | FALSE |  | FALSE |  | FALSE |  | 0.9115211 | 2.5 | 0.855491 | 1 | 1 | 2.138728
723 | 3861 | 3861 | Barbara Primera Darwich | FALSE | 10.1002/adfm.201902656 | Buizza et al. | 2019/6/21 | Advanced Functional Materials | TRUE | Historic dataset on 2020 11 22_v7.xlsx | SLG ¦ FTO ¦ TiO2-c ¦ TiO2-mp ¦ Perovskite ¦ Spiro-MeOTAD ¦ Au |  | 0.1 | 0 | nip | FALSE |  | FALSE |  | nan; nan |  | FALSE | 0 |  |  | FALSE | SLG ¦ FTO |  |  |  |  | Unknown |  |  |  | TiO2-c ¦ TiO2-mp |  | Unknown |  | Spin-coating ¦ Spin-coating | Unknown | Unknown |  |  |  | Unknown |  | Unknown | Unknown |  | Unknown | Unknown |  | Unknown | Unknown | Unknown | Unknown | Unknown | Unknown | Unknown |  | Unknown |  |  | FALSE | FALSE | FALSE | FALSE | TRUE | FALSE | 3 | TRUE | FALSE | MA | 1 | Pb | 1 | I | 3 |  | MAPbI | MAPbI3 |  | FALSE | FALSE |  |  | 300 | 1.6 | FALSE | Composition |  | 1 | Spin-coating | Liquid | Ar |  |  |  | DMF; DMSO | 9; 1 | Unknown | Unknown |  | Unknown | Unknown |  | Unknown | Unknown | Unknown | Unknown | TRUE | Chlorobenzene |  | Unknown |  |  | 100 | 20 | Unknown |  |  | FALSE |  | Unknown | Unknown | Unknown |  |  | Unknown | Unknown |  |  | Spiro-MeOTAD | 20 | Li-TFSI; TBP |  | Spin-coating | Unknown | Unknown |  |  |  | Unknown |  | Unknown | Unknown |  | Unknown | Unknown |  | Unknown | Unknown | Unknown | Unknown | Unknown | Unknown | Unknown | Unknown | Unknown |  |  | Au |  |  |  | Evaporation | Unknown | Unknown |  |  |  | Unknown |  | Unknown | Unknown |  | Unknown | Unknown |  | Unknown | Unknown | Unknown | Unknown | Unknown | Unknown | Unknown | Unknown | Unknown |  |  | FALSE |  | Unknown |  |  |  | Unknown | Unknown | Unknown |  |  |  | Unknown |  | Unknown | Unknown |  | Unknown | Unknown |  | Unknown | Unknown | Unknown | Unknown | Unknown | Unknown | Unknown | Unknown | Unknown |  |  | FALSE |  | Unknown |  |  |  | Unknown | Unknown | Unknown |  |  |  | Unknown |  | Unknown | Unknown |  | Unknown | Unknown |  | Unknown | Unknown | Unknown | Unknown | Unknown | Unknown | Unknown | Unknown | Unknown |  |  | FALSE | Unknown | Unknown | Unknown |  |  | TRUE | 1 | FALSE |  | Unknown | Unknown |  | Ambient | [5 empty] | 100 | AM 1.5 | nan; nan |  | FALSE | [9 empty] | 1.06 | 21.85 | 0.65 | 14.83 |  |  |  |  | 1.03 | 20.55 | 0.46 | 9.94 | [5 empty] | 1.06 | 21.85 | 0.65 | 14.73 | Reversed | Reversed | Reversed | Stabilised | 1.306845704 | TRUE |  |  |  | 14.73 |  |  |  | FALSE |  |  |  | TRUE | ISOS-L-1I | 1 | Light |  |  | 100 |  | nan; nan |  |  | Unknown | FALSE | Open circuit | nan; nan |  |  | 25.0; 25.0 | Unknown |  | Unknown |  |  | nan; nan |  | 19 | FALSE | Unknown | 14.83 | FALSE | 10 |  |  | 2.5 | [5 empty] | 0 |  |  |  |  | FALSE |  | 1 |  |  | nan; nan |  |  |  | 0 |  | 0000:00:00:00:00 | 0000:00:00:00:00 |  |  | nan; nan |  |  | nan; nan |  | FALSE |  |  | FALSE | [10 empty] | FALSE |  | FALSE |  | FALSE |  | 0.9115211 | 2.5 | 0.855491 | 1 | 1 | 2.138728
799 | 4046 | 4046 | Barbara Primera Darwich | FALSE | 10.1021/acs.chemmater.9b02248 | Wang et al. | 2019/7/31 | Chemistry of Materials | TRUE | Historic dataset on 2020 11 22_v7.xlsx | SLG ¦ FTO ¦ TiO2-c ¦ Perovskite ¦ PTAA ¦ Au |  | 0.09 | 0 | nip | FALSE |  | FALSE |  | nan; nan |  | FALSE | 0 |  |  | FALSE | SLG ¦ FTO |  |  |  |  | Unknown |  |  |  | TiO2-c | 40 | Unknown |  | Spin-coating | Unknown | Unknown |  |  |  | Unknown |  | Unknown | Unknown |  | Unknown | Unknown |  | Unknown | Unknown | Unknown | Unknown | Unknown | Unknown | Unknown |  | Unknown |  |  | FALSE | FALSE | FALSE | FALSE | TRUE | FALSE | 3 | TRUE | FALSE | Cs | 1 | Pb | 1 | Br; I | 0.15; 2.85 |  | CsPbBrI | CsPbBr0.15I2.85 |  | TRUE | FALSE |  |  | 400 | 1.7 | FALSE |  | 716 | 1 | Spin-coating | Liquid | N2 |  |  |  | DMF; DMSO | 9; 1 | Unknown | Unknown |  | Unknown | Unknown |  | Unknown | Unknown | Unknown | Unknown | FALSE | Unknown |  | Unknown |  |  | Unknown | Unknown | Unknown |  |  | FALSE |  | Unknown | Unknown | Unknown |  |  | Unknown | Unknown |  |  | PTAA | 100 |  |  | Spin-coating | Unknown | Unknown |  |  |  | Unknown |  | Unknown | Unknown |  | Unknown | Unknown |  | Unknown | Unknown | Unknown | Unknown | Unknown | Unknown | Unknown | Unknown | Unknown |  |  | Au | 80 |  |  | Evaporation | Unknown | Unknown |  |  |  | Unknown |  | Unknown | Unknown |  | Unknown | Unknown |  | Unknown | Unknown | Unknown | Unknown | Unknown | Unknown | Unknown | Unknown | Unknown |  |  | FALSE |  | Unknown |  |  |  | Unknown | Unknown | Unknown |  |  |  | Unknown |  | Unknown | Unknown |  | Unknown | Unknown |  | Unknown | Unknown | Unknown | Unknown | Unknown | Unknown | Unknown | Unknown | Unknown |  |  | FALSE |  | Unknown |  |  |  | Unknown | Unknown | Unknown |  |  |  | Unknown |  | Unknown | Unknown |  | Unknown | Unknown |  | Unknown | Unknown | Unknown | Unknown | Unknown | Unknown | Unknown | Unknown | Unknown |  |  | FALSE | Unknown | Unknown | Unknown |  |  | TRUE | 60 | FALSE |  | Unknown | Unknown |  | Ambient | [5 empty] | 100 | AM 1.5 | nan; nan |  | FALSE |  | 30 | [7 empty] | 1.135 | 19.75 | 0.766 | 17.17 |  |  |  |  | 1.133 | 19.79 | 0.758 | 17 | [5 empty] | 1.135 | 19.75 | 0.766 | 16.83 | Reversed | Reversed | Reversed | Stabilised | 0.024532132 | TRUE |  |  |  | 16.83 |  |  |  | TRUE |  | 19 |  | TRUE | ISOS-L-1I | 1 | Light |  |  | 100 |  | nan; nan |  |  | Unknown | FALSE | Open circuit | nan; nan |  |  | 25.0; 25.0 | Unknown |  | N2 |  |  | nan; nan | 0 | 720 | FALSE | Unknown |  | FALSE | 90 | [8 empty] | 0 |  |  |  |  | FALSE |  | 1 |  |  | nan; nan |  |  |  | 0 |  | 0000:00:00:00:00 | 0000:00:00:00:00 |  |  | nan; nan |  |  | nan; nan |  | FALSE |  |  | FALSE | [10 empty] | FALSE |  | FALSE |  | FALSE |  | 0.8075838 | 1524.89 | 0.855491 | 1 | 1 | 1304.53
820 | 4099 | 4099 | Barbara Primera Darwich | FALSE | 10.1002/adma.201902543 | Xie et al. | 2019/6/24 | Advanced Materials | TRUE | Historic dataset on 2020 11 22_v7.xlsx | SLG ¦ ITO ¦ SnO2-c ¦ Perovskite ¦ Spiro-MeOTAD ¦ Au |  | 0.08567 | 0 | nip | FALSE |  | FALSE |  | nan; nan |  | FALSE | 0 |  |  | FALSE | SLG ¦ ITO |  |  |  |  | Unknown |  |  |  | SnO2-c |  | Graphene-QDs |  | Spin-coating | Unknown | Unknown |  |  |  | Unknown |  | Unknown | Unknown |  | Unknown | Unknown |  | Unknown | Unknown | Unknown | Unknown | Unknown | Unknown | Unknown |  | Unknown |  |  | FALSE | FALSE | FALSE | FALSE | TRUE | FALSE | 3 | TRUE | FALSE | MA | 1 | Pb | 1 | I | 3 |  | MAPbI | MAPbI3 |  | FALSE | FALSE |  |  |  | 1.6 | FALSE | Composition |  | 1 | Spin-coating | Liquid | N2 |  |  |  | DMF; DMSO | 9; 1 | Unknown | Unknown |  | Unknown | Unknown |  | Unknown | Unknown | Unknown | Unknown | TRUE | Diethyl ether |  | Unknown |  |  | 70 | 1 | Unknown |  |  | FALSE |  | Unknown | Unknown | Unknown |  |  | Unknown | Unknown |  |  | Spiro-MeOTAD | 80 | FK209; FN-Br; TBP |  | Spin-coating | Unknown | Unknown |  |  |  | Unknown |  | Unknown | Unknown |  | Unknown | Unknown |  | Unknown | Unknown | Unknown | Unknown | Unknown | Unknown | Unknown | Unknown | Unknown |  |  | Au | 100 |  |  | Evaporation | Unknown | Unknown |  |  |  | Unknown |  | Unknown | Unknown |  | Unknown | Unknown |  | Unknown | Unknown | Unknown | Unknown | Unknown | Unknown | Unknown | Unknown | Unknown |  |  | FALSE |  | Unknown |  |  |  | Unknown | Unknown | Unknown |  |  |  | Unknown |  | Unknown | Unknown |  | Unknown | Unknown |  | Unknown | Unknown | Unknown | Unknown | Unknown | Unknown | Unknown | Unknown | Unknown |  |  | FALSE |  | Unknown |  |  |  | Unknown | Unknown | Unknown |  |  |  | Unknown |  | Unknown | Unknown |  | Unknown | Unknown |  | Unknown | Unknown | Unknown | Unknown | Unknown | Unknown | Unknown | Unknown | Unknown |  |  | FALSE | Unknown | Unknown | Unknown |  |  | TRUE | 9 | FALSE |  | Unknown | Unknown |  | N2 | [5 empty] | 100 | AM 1.5 | nan; nan |  | FALSE |  | 10 | [7 empty] | 1.186 | 23.25 | 0.782 | 21.54 |  |  |  |  | 1.188 | 23.28 | 0.756 | 20.88 | [5 empty] | 1.186 | 23.25 | 0.782 | 21.4 | Reversed | Reversed | Reversed | Stabilised | 0.070266501 | TRUE |  |  |  | 21.4 |  |  |  | TRUE |  | 22.8 |  | TRUE | ISOS-L-1 | 1 | Light |  |  | 100 |  | nan; nan |  |  | Unknown | FALSE | Open circuit | nan; nan |  |  | 25.0; 25.0 | Unknown |  | Air |  |  | nan; nan | 60 | 4 | FALSE | Unknown |  | FALSE | 95 | [8 empty] | 0 |  |  |  |  | FALSE |  | 1 |  |  | nan; nan |  |  |  | 0 |  | 0000:00:00:00:00 | 0000:00:00:00:00 |  |  | nan; nan |  |  | nan; nan |  | FALSE |  |  | FALSE | [10 empty] | FALSE |  | FALSE |  | FALSE |  | 0.9115211 | 17.4014 | 0.855491 | 3 | 1 | 44.66024
821 | 4100 | 4100 | Barbara Primera Darwich | FALSE | 10.1002/adma.201902543 | Xie et al. | 2019/6/24 | Advanced Materials | TRUE | Historic dataset on 2020 11 22_v7.xlsx | SLG ¦ ITO ¦ SnO2-c ¦ Perovskite ¦ Spiro-MeOTAD ¦ Au |  | 0.08567 | 0 | nip | FALSE |  | FALSE |  | nan; nan |  | FALSE | 0 |  |  | FALSE | SLG ¦ ITO |  |  |  |  | Unknown |  |  |  | SnO2-c |  | Graphene-QDs |  | Spin-coating | Unknown | Unknown |  |  |  | Unknown |  | Unknown | Unknown |  | Unknown | Unknown |  | Unknown | Unknown | Unknown | Unknown | Unknown | Unknown | Unknown |  | Unknown |  |  | FALSE | FALSE | FALSE | FALSE | TRUE | FALSE | 3 | TRUE | FALSE | MA | 1 | Pb | 1 | I | 3 |  | MAPbI | MAPbI3 |  | FALSE | FALSE |  |  |  | 1.6 | FALSE | Composition |  | 1 | Spin-coating | Liquid | N2 |  |  |  | DMF; DMSO | 9; 1 | Unknown | Unknown |  | Unknown | Unknown |  | Unknown | Unknown | Unknown | Unknown | TRUE | Diethyl ether |  | Unknown |  |  | 70 | 1 | Unknown |  |  | FALSE |  | Unknown | Unknown | Unknown |  |  | Unknown | Unknown |  |  | Spiro-MeOTAD | 80 | FK209; FN-Br; TBP |  | Spin-coating | Unknown | Unknown |  |  |  | Unknown |  | Unknown | Unknown |  | Unknown | Unknown |  | Unknown | Unknown | Unknown | Unknown | Unknown | Unknown | Unknown | Unknown | Unknown |  |  | Au | 100 |  |  | Evaporation | Unknown | Unknown |  |  |  | Unknown |  | Unknown | Unknown |  | Unknown | Unknown |  | Unknown | Unknown | Unknown | Unknown | Unknown | Unknown | Unknown | Unknown | Unknown |  |  | FALSE |  | Unknown |  |  |  | Unknown | Unknown | Unknown |  |  |  | Unknown |  | Unknown | Unknown |  | Unknown | Unknown |  | Unknown | Unknown | Unknown | Unknown | Unknown | Unknown | Unknown | Unknown | Unknown |  |  | FALSE |  | Unknown |  |  |  | Unknown | Unknown | Unknown |  |  |  | Unknown |  | Unknown | Unknown |  | Unknown | Unknown |  | Unknown | Unknown | Unknown | Unknown | Unknown | Unknown | Unknown | Unknown | Unknown |  |  | FALSE | Unknown | Unknown | Unknown |  |  | TRUE | 9 | FALSE |  | Unknown | Unknown |  | N2 | [5 empty] | 100 | AM 1.5 | nan; nan |  | FALSE |  | 10 | [7 empty] | 1.186 | 23.25 | 0.782 | 21.54 |  |  |  |  | 1.188 | 23.28 | 0.756 | 20.88 | [5 empty] | 1.186 | 23.25 | 0.782 | 21.4 | Reversed | Reversed | Reversed | Stabilised | 0.070266501 | TRUE |  |  |  | 21.4 |  |  |  | TRUE |  | 22.8 |  | TRUE | ISOS-L-1I | 1 | Light |  |  | 100 |  | nan; nan |  |  | Unknown | FALSE | Open circuit | nan; nan |  |  | 25.0; 25.0 | Unknown |  | N2 |  |  | nan; nan | 0 | 525 | FALSE | Unknown |  | FALSE | 92 | [8 empty] | 0 |  |  |  |  | FALSE |  | 1 |  |  | nan; nan |  |  |  | 0 |  | 0000:00:00:00:00 | 0000:00:00:00:00 |  |  | nan; nan |  |  | nan; nan |  | FALSE |  |  | FALSE | [10 empty] | FALSE |  | FALSE |  | FALSE |  | 0.9115211 | 1404.99 | 0.855491 | 1 | 1 | 1201.957
827 | 4108 | 4108 | Barbara Primera Darwich | FALSE | 10.1039/c9se00448c | Tsarev et al. | 2019/7/22 | Sustainable Energy & Fuels | TRUE | Historic dataset on 2020 11 22_v7.xlsx | SLG ¦ ITO ¦ SnO2-np ¦ PCBM-60 ¦ Perovskite ¦ PTA ¦ MoO3 ¦ Ag |  | 0.08 | 0 | nip | FALSE |  | FALSE |  | nan; nan |  | FALSE | 0 |  |  | FALSE | SLG ¦ ITO |  |  |  |  | Unknown |  |  |  | SnO2-np ¦ PCBM-60 |  | Unknown |  | Spin-coating ¦ Spin-coating | Unknown | Unknown |  |  |  | Unknown |  | Unknown | Unknown |  | Unknown | Unknown |  | Unknown | Unknown | Unknown | Unknown | Unknown | Unknown | Unknown |  | Unknown |  |  | FALSE | FALSE | FALSE | FALSE | TRUE | FALSE | 3 | TRUE | FALSE | Cs; FA | 0.15; 0.85 | Pb | 1 | Br; I | 0.45; 2.55 |  | CsFAPbBrI | Cs0.15FA0.85PbBr0.45I2.55 |  | FALSE | FALSE |  |  |  |  | FALSE |  |  | 1 | Spin-coating | Liquid | N2 |  |  |  | DMF; DMSO | 6.9; 1 | Unknown | Unknown |  | Unknown | Unknown |  | Unknown | Unknown | Unknown | Unknown | TRUE | Toluene |  | Unknown |  |  | 100 | 10 | Unknown |  |  | FALSE |  | Unknown | Unknown | Unknown |  |  | Unknown | Unknown |  |  | PTA |  |  |  | Spin-coating | Unknown | Unknown |  |  |  | Unknown |  | Unknown | Unknown |  | Unknown | Unknown |  | Unknown | Unknown | Unknown | Unknown | Unknown | Unknown | Unknown | Unknown | Unknown |  |  | MoO3 ¦ Ag | 15.0 ¦ 100.0 |  |  | Evaporation ¦ Evaporation | Unknown | Unknown |  |  |  | Unknown |  | Unknown | Unknown |  | Unknown | Unknown |  | Unknown | Unknown | Unknown | Unknown | Unknown | Unknown | Unknown | Unknown | Unknown |  |  | FALSE |  | Unknown |  |  |  | Unknown | Unknown | Unknown |  |  |  | Unknown |  | Unknown | Unknown |  | Unknown | Unknown |  | Unknown | Unknown | Unknown | Unknown | Unknown | Unknown | Unknown | Unknown | Unknown |  |  | FALSE |  | Unknown |  |  |  | Unknown | Unknown | Unknown |  |  |  | Unknown |  | Unknown | Unknown |  | Unknown | Unknown |  | Unknown | Unknown | Unknown | Unknown | Unknown | Unknown | Unknown | Unknown | Unknown |  |  | FALSE | Unknown | Unknown | Unknown |  |  | TRUE | 1 | FALSE |  | Unknown | Unknown |  | Unknown | [5 empty] | 100 | AM 1.5 | nan; nan |  | FALSE |  | 10 | [7 empty] | 1.044 | 21.85 | 0.702 | 16 |  |  |  |  | 1.048 | 21.79 | 0.689 | 15.7 | [5 empty] | 1.044 | 21.85 | 0.702 | 16 | Reversed | Reversed | Reversed | Reversed | 0.045185114 | FALSE | [7 empty] | FALSE |  |  |  | TRUE | ISOS-L-1I | 1 | Light |  |  | 30 |  | nan; nan |  |  | Unknown | FALSE | Open circuit | nan; nan |  |  | 45.0; 45.0 | Unknown |  | Unknown |  |  | nan; nan |  | 1100 | FALSE | Unknown |  | FALSE | 90 | [6 empty] | 85 |  | 0 |  |  |  |  | FALSE |  | 1 |  |  | nan; nan |  |  |  | 0 |  | 0000:00:00:00:00 | 0000:00:00:00:00 |  |  | nan; nan |  |  | nan; nan |  | FALSE |  |  | FALSE | [10 empty] | FALSE |  | FALSE |  | FALSE |  | 0.9624158 | 2329.7 | 3.72985 | 1 | 0.430512 | 3740.897
838 | 4161 | 4161 | Bowen Yang | FALSE | 10.1039/c7ta04014h | Zhang et al. | 2017/7/18 | Journal of Materials Chemistry A | TRUE | Historic dataset on 2020 11 22_v7.xlsx | SLG ¦ FTO ¦ ZnO-c ¦ Al2O3-c ¦ Perovskite ¦ Spiro-MeOTAD ¦ Au |  | 0.09 | 0 | nip | FALSE |  | FALSE |  | nan; nan |  | FALSE | 0 |  |  | FALSE | SLG ¦ FTO |  |  |  |  | Unknown |  |  |  | ZnO-c ¦ Al2O3-c |  | Unknown |  | Sputtering ¦ E-beam evaporation | Unknown | Unknown |  |  |  | Unknown |  | Unknown | Unknown |  | Unknown | Unknown |  | Unknown | Unknown | Unknown | Unknown | Unknown | Unknown | Unknown |  | Unknown |  |  | FALSE | FALSE | FALSE | FALSE | TRUE | FALSE | 3 | FALSE | FALSE | MA | 1 | Pb | 1 | I | 3 |  | MAPbI | MAPbI3 |  | FALSE | FALSE |  |  |  | 1.6 | FALSE | Composition | 760 | 1 | Spin-coating | Liquid | N2 |  |  |  | DMF; DMSO | 9; 1 | Unknown | Unknown |  | Unknown | Unknown |  | Unknown | Unknown | Unknown | Unknown | TRUE | Chlorobenzene |  | Unknown |  |  | 65; 100 | 1.0; 2.0 | Unknown |  |  | FALSE |  | Unknown | Unknown | Unknown |  |  | Unknown | Unknown |  |  | Spiro-MeOTAD |  | FK209; Li-TFSI; TBP |  | Spin-coating | Unknown | Unknown |  |  |  | Unknown |  | Unknown | Unknown |  | Unknown | Unknown |  | Unknown | Unknown | Unknown | Unknown | Unknown | Unknown | Unknown | Unknown | Unknown |  |  | Au | 60 |  |  | Evaporation | Unknown | Unknown |  |  |  | Unknown |  | Unknown | Unknown |  | Unknown | Unknown |  | Unknown | Unknown | Unknown | Unknown | Unknown | Unknown | Unknown | Unknown | Unknown |  |  | FALSE |  | Unknown |  |  |  | Unknown | Unknown | Unknown |  |  |  | Unknown |  | Unknown | Unknown |  | Unknown | Unknown |  | Unknown | Unknown | Unknown | Unknown | Unknown | Unknown | Unknown | Unknown | Unknown |  |  | FALSE |  | Unknown |  |  |  | Unknown | Unknown | Unknown |  |  |  | Unknown |  | Unknown | Unknown |  | Unknown | Unknown |  | Unknown | Unknown | Unknown | Unknown | Unknown | Unknown | Unknown | Unknown | Unknown |  |  | FALSE | Unknown | Unknown | Unknown |  |  | TRUE | 1 | FALSE |  | Unknown | Unknown |  | Air | [5 empty] | 100 | AM 1.5 | nan; nan |  | FALSE | [9 empty] | 1.053 | 21.55 | 0.759 | 17.17 |  |  |  |  | 1.05 | 21.38 | 0.754 | 16.93 | [5 empty] | 1.053 | 21.55 | 0.759 | 17.05 | Reversed | Reversed | Reversed | Stabilised | 0.031958928 | TRUE |  |  |  | 17.05 |  |  |  | TRUE |  | 20.8 |  | TRUE | ISOS-L-1 | 1 | Xenon |  |  | 100 |  | nan; nan |  |  | Unknown | FALSE | Open circuit | nan; nan |  |  | 25.0; 25.0 | Unknown |  | Air |  |  | nan; nan | 30 | 250 | FALSE | Unknown | 17.17 | FALSE | 15.03 | [8 empty] | 0 |  |  |  |  | FALSE |  | 1 |  |  | nan; nan |  |  |  | 0 |  | 0000:00:00:00:00 | 0000:00:00:00:00 |  |  | nan; nan |  |  | nan; nan |  | FALSE |  |  | FALSE | [10 empty] | FALSE |  | FALSE |  | FALSE |  | 0.9115211 | 29.4366 | 0.855491 | 1.5 | 1 | 37.77414
845 | 4201 | 4201 | Bowen Yang | FALSE | 10.1039/c8ra03993c | Hailegnaw et al. | 2018/7/10 | RSC Advances | TRUE | Historic dataset on 2020 11 22_v7.xlsx | SLG ¦ ITO ¦ NiO-c ¦ Perovskite ¦ PCBM-60 ¦ Al |  | 0.1 | 0 | pin | FALSE |  | FALSE |  | nan; nan |  | FALSE | 0 |  |  | FALSE | SLG ¦ ITO |  |  |  |  | Unknown |  |  |  | PCBM-60 |  | Unknown |  | Spin-coating | Unknown | Unknown |  |  |  | Unknown |  | Unknown | Unknown |  | Unknown | Unknown |  | Unknown | Unknown | Unknown | Unknown | Unknown | Unknown | Unknown |  | Unknown |  |  | FALSE | FALSE | FALSE | FALSE | TRUE | FALSE | 3 | TRUE | FALSE | Cs; FA; MA | 0.05; 0.79; 0.17 | Pb | 1 | Br; I | 0.5; 2.5 |  | CsFAMAPbBrI | Cs0.05FA0.79MA0.17PbBr0.5I2.5 |  | FALSE | FALSE |  |  |  |  | FALSE |  |  | 1 | Spin-coating | Liquid | Dry air |  |  |  | DMF; DMSO | 4; 1 | Unknown | Unknown |  | Unknown | Unknown |  | Unknown | Unknown | Unknown | Unknown | TRUE | Chlorobenzene |  | Unknown |  |  | 100 | 60 | Unknown |  |  | FALSE |  | Unknown | Unknown | Unknown |  |  | Unknown | Unknown |  |  | NiO-c |  |  |  | Spin-coating | Unknown | Unknown |  |  |  | Unknown |  | Unknown | Unknown |  | Unknown | Unknown |  | Unknown | Unknown | Unknown | Unknown | Unknown | Unknown | Unknown | Unknown | Unknown |  |  | Al | 110 |  |  | Evaporation | Unknown | Unknown |  |  |  | Unknown |  | Unknown | Unknown |  | Unknown | Unknown |  | Unknown | Unknown | Unknown | Unknown | Unknown | Unknown | Unknown | Unknown | Unknown |  |  | FALSE |  | Unknown |  |  |  | Unknown | Unknown | Unknown |  |  |  | Unknown |  | Unknown | Unknown |  | Unknown | Unknown |  | Unknown | Unknown | Unknown | Unknown | Unknown | Unknown | Unknown | Unknown | Unknown |  |  | FALSE |  | Unknown |  |  |  | Unknown | Unknown | Unknown |  |  |  | Unknown |  | Unknown | Unknown |  | Unknown | Unknown |  | Unknown | Unknown | Unknown | Unknown | Unknown | Unknown | Unknown | Unknown | Unknown |  |  | FALSE | Unknown | Unknown | Unknown |  |  | TRUE | 1 | FALSE |  | Unknown | Unknown |  | Air | [5 empty] | 100 | AM 1.5 | nan; nan |  | FALSE | [9 empty] | 1.03 | 20 | 0.66 | 13.5 |  |  |  |  | 1.03 | 19.7 | 0.62 | 12.6 | [5 empty] | 1.03 | 20 | 0.66 | 13.5 | Reversed | Reversed | Reversed | Reversed | 0.157921823 | FALSE | [7 empty] | FALSE |  |  |  | TRUE | ISOS-L-1 | 1 | White LED |  |  | 100 |  | nan; nan |  |  | Unknown | FALSE | MPPT | nan; nan |  |  | 25.0; 25.0 | Unknown |  | Ambient |  |  | nan; nan |  | 22 | FALSE | Unknown | 11.9 | FALSE | 69.7 | [8 empty] | 0 |  |  |  |  | FALSE |  | 1 |  |  | nan; nan |  |  |  | 0 |  | 0000:00:00:00:00 | 0000:00:00:00:00 |  |  | nan; nan |  |  | nan; nan |  | FALSE |  |  | FALSE | [10 empty] | FALSE |  | FALSE |  | FALSE |  | 0.9681731 | 13.5999 | 0.855491 | 2 | 1 | 23.26919
846 | 4202 | 4202 | Bowen Yang | FALSE | 10.1039/c8ra03993c | Hailegnaw et al. | 2018/7/10 | RSC Advances | TRUE | Historic dataset on 2020 11 22_v7.xlsx | SLG ¦ ITO ¦ NiO-c ¦ Perovskite ¦ PCBM-60 ¦ TiO2 ¦ Al |  | 0.1 | 0 | pin | FALSE |  | FALSE |  | nan; nan |  | FALSE | 0 |  |  | FALSE | SLG ¦ ITO |  |  |  |  | Unknown |  |  |  | PCBM-60 ¦ TiO2 |  | Unknown |  | Spin-coating ¦ Spin-coating | Unknown | Unknown |  |  |  | Unknown |  | Unknown | Unknown |  | Unknown | Unknown |  | Unknown | Unknown | Unknown | Unknown | Unknown | Unknown | Unknown |  | Unknown |  |  | FALSE | FALSE | FALSE | FALSE | TRUE | FALSE | 3 | TRUE | FALSE | Cs; FA; MA | 0.05; 0.79; 0.17 | Pb | 1 | Br; I | 0.5; 2.5 |  | CsFAMAPbBrI | Cs0.05FA0.79MA0.17PbBr0.5I2.5 |  | FALSE | FALSE |  |  |  |  | FALSE |  |  | 1 | Spin-coating | Liquid | Dry air |  |  |  | DMF; DMSO | 4; 1 | Unknown | Unknown |  | Unknown | Unknown |  | Unknown | Unknown | Unknown | Unknown | TRUE | Chlorobenzene |  | Unknown |  |  | 100 | 60 | Unknown |  |  | FALSE |  | Unknown | Unknown | Unknown |  |  | Unknown | Unknown |  |  | NiO-c |  |  |  | Spin-coating | Unknown | Unknown |  |  |  | Unknown |  | Unknown | Unknown |  | Unknown | Unknown |  | Unknown | Unknown | Unknown | Unknown | Unknown | Unknown | Unknown | Unknown | Unknown |  |  | Al | 110 |  |  | Evaporation | Unknown | Unknown |  |  |  | Unknown |  | Unknown | Unknown |  | Unknown | Unknown |  | Unknown | Unknown | Unknown | Unknown | Unknown | Unknown | Unknown | Unknown | Unknown |  |  | FALSE |  | Unknown |  |  |  | Unknown | Unknown | Unknown |  |  |  | Unknown |  | Unknown | Unknown |  | Unknown | Unknown |  | Unknown | Unknown | Unknown | Unknown | Unknown | Unknown | Unknown | Unknown | Unknown |  |  | FALSE |  | Unknown |  |  |  | Unknown | Unknown | Unknown |  |  |  | Unknown |  | Unknown | Unknown |  | Unknown | Unknown |  | Unknown | Unknown | Unknown | Unknown | Unknown | Unknown | Unknown | Unknown | Unknown |  |  | FALSE | Unknown | Unknown | Unknown |  |  | TRUE | 1 | FALSE |  | Unknown | Unknown |  | Air | [5 empty] | 100 | AM 1.5 | nan; nan |  | FALSE | [9 empty] | 1.03 | 20.3 | 0.69 | 14.6 |  |  |  |  | 1.04 | 20.1 | 0.66 | 13.9 | [5 empty] | 1.03 | 20.3 | 0.69 | 14.6 | Reversed | Reversed | Reversed | Reversed | 0.119797016 | FALSE | [7 empty] | FALSE |  |  |  | TRUE | ISOS-L-1 | 1 | White LED |  |  | 100 |  | nan; nan |  |  | Unknown | FALSE | MPPT | nan; nan |  |  | 25.0; 25.0 | Unknown |  | Ambient |  |  | nan; nan |  | 22 | FALSE | Unknown | 16.9 | FALSE | 89.9 | [8 empty] | 0 |  |  |  |  | FALSE |  | 1 |  |  | nan; nan |  |  |  | 0 |  | 0000:00:00:00:00 | 0000:00:00:00:00 |  |  | nan; nan |  |  | nan; nan |  | FALSE |  |  | FALSE | [10 empty] | FALSE |  | FALSE |  | FALSE |  | 0.9681731 | 46.1074 | 0.855491 | 2 | 1 | 78.88896
849 | 4223 | 4223 | Bowen Yang | FALSE | 10.1039/c9ta03022k | Tian et al. | 2019/5/18 | Journal of Materials Chemistry A | TRUE | Historic dataset on 2020 11 22_v7.xlsx | SLG ¦ ITO ¦ PTAA ¦ Perovskite ¦ PCBM-60 ¦ BCP ¦ Ag |  | 0.1 | 0 | pin | FALSE |  | FALSE |  | nan; nan |  | FALSE | 0 |  |  | FALSE | SLG ¦ ITO |  |  |  |  | Unknown |  |  |  | PCBM-60 ¦ BCP |  | Unknown |  | Spin-coating ¦ Spin-coating | Unknown | Unknown |  |  |  | Unknown |  | Unknown | Unknown |  | Unknown | Unknown |  | Unknown | Unknown | Unknown | Unknown | Unknown | Unknown | Unknown |  | Unknown |  |  | FALSE | FALSE | TRUE | FALSE | FALSE | FALSE | 2 | TRUE | FALSE | (PEA); FA; MA | 2; 0.5; 3.5 | Pb | 5 | I | 16 |  | (PEA)FAMAPbI | (PEA)2FA0.5MA3.5Pb5I16 |  | FALSE | FALSE |  |  |  |  | FALSE |  |  | 1 | Spin-coating | Liquid | Unknown |  |  |  | DMF; DMSO | 7; 3 | Unknown | Unknown |  | Unknown | Unknown |  | Unknown | Unknown | Unknown | Unknown | FALSE | Unknown |  | Unknown |  |  | 100 | 10 | Unknown |  |  | FALSE |  | Unknown | Unknown | Unknown |  |  | Unknown | Unknown |  |  | PTAA |  |  |  | Spin-coating | Unknown | Unknown |  |  |  | Unknown |  | Unknown | Unknown |  | Unknown | Unknown |  | Unknown | Unknown | Unknown | Unknown | Unknown | Unknown | Unknown | Unknown | Unknown |  |  | Ag | 100 |  |  | Evaporation | Unknown | Unknown |  |  |  | Unknown |  | Unknown | Unknown |  | Unknown | Unknown |  | Unknown | Unknown | Unknown | Unknown | Unknown | Unknown | Unknown | Unknown | Unknown |  |  | FALSE |  | Unknown |  |  |  | Unknown | Unknown | Unknown |  |  |  | Unknown |  | Unknown | Unknown |  | Unknown | Unknown |  | Unknown | Unknown | Unknown | Unknown | Unknown | Unknown | Unknown | Unknown | Unknown |  |  | FALSE |  | Unknown |  |  |  | Unknown | Unknown | Unknown |  |  |  | Unknown |  | Unknown | Unknown |  | Unknown | Unknown |  | Unknown | Unknown | Unknown | Unknown | Unknown | Unknown | Unknown | Unknown | Unknown |  |  | FALSE | Unknown | Unknown | Unknown |  |  | TRUE | 1 | FALSE |  | Unknown | Unknown |  | Air | [5 empty] | 100 | AM 1.5 | nan; nan |  | FALSE | [9 empty] | 1.14 | 13.31 | 0.68 | 10.28 |  |  |  |  | 1.13 | 13.18 | 0.65 | 9.75 | [5 empty] | 1.14 | 13.31 | 0.68 | 9.2 | Reversed | Reversed | Reversed | Stabilised | 0.123758806 | TRUE |  |  |  | 9.2 |  |  |  | FALSE |  |  |  | TRUE | ISOS-L-2 | 1 | Light |  |  | 100 |  | nan; nan |  |  | Unknown | FALSE | Open circuit | nan; nan |  |  | 85.0; 85.0 | Unknown |  | Air |  |  | nan; nan | 50 | 336 | FALSE | Unknown |  | FALSE | 45 | [8 empty] | 0 |  |  |  |  | FALSE |  | 1 |  |  | nan; nan |  |  |  | 0 |  | 0000:00:00:00:00 | 0000:00:00:00:00 |  |  | nan; nan |  |  | nan; nan |  | FALSE |  |  | FALSE | [10 empty] | FALSE |  | FALSE |  | FALSE |  |  | 93.8954 | 43.2805 | 2.5 | 1 | 10159.59
850 | 4224 | 4224 | Bowen Yang | FALSE | 10.1039/c9ta03022k | Tian et al. | 2019/5/18 | Journal of Materials Chemistry A | TRUE | Historic dataset on 2020 11 22_v7.xlsx | SLG ¦ ITO ¦ PTAA ¦ PFN ¦ Perovskite ¦ PCBM-60 ¦ BCP ¦ Ag |  | 0.1 | 0 | pin | FALSE |  | FALSE |  | nan; nan |  | FALSE | 0 |  |  | FALSE | SLG ¦ ITO |  |  |  |  | Unknown |  |  |  | PCBM-60 ¦ BCP |  | Unknown |  | Spin-coating ¦ Spin-coating | Unknown | Unknown |  |  |  | Unknown |  | Unknown | Unknown |  | Unknown | Unknown |  | Unknown | Unknown | Unknown | Unknown | Unknown | Unknown | Unknown |  | Unknown |  |  | FALSE | FALSE | TRUE | FALSE | FALSE | FALSE | 2 | TRUE | FALSE | (PEA); FA; MA | 2; 0.5; 3.5 | Pb | 5 | I | 16 |  | (PEA)FAMAPbI | (PEA)2FA0.5MA3.5Pb5I16 |  | FALSE | FALSE |  |  |  |  | FALSE |  |  | 1 | Spin-coating | Liquid | Unknown |  |  |  | DMF; DMSO | 7; 3 | Unknown | Unknown |  | Unknown | Unknown |  | Unknown | Unknown | Unknown | Unknown | FALSE | Unknown |  | Unknown |  |  | 100 | 10 | Unknown |  |  | FALSE |  | Unknown | Unknown | Unknown |  |  | Unknown | Unknown |  |  | PTAA ¦ PFN |  |  |  | Spin-coating ¦ Spin-coating | Unknown | Unknown |  |  |  | Unknown |  | Unknown | Unknown |  | Unknown | Unknown |  | Unknown | Unknown | Unknown | Unknown | Unknown | Unknown | Unknown | Unknown | Unknown |  |  | Ag | 100 |  |  | Evaporation | Unknown | Unknown |  |  |  | Unknown |  | Unknown | Unknown |  | Unknown | Unknown |  | Unknown | Unknown | Unknown | Unknown | Unknown | Unknown | Unknown | Unknown | Unknown |  |  | FALSE |  | Unknown |  |  |  | Unknown | Unknown | Unknown |  |  |  | Unknown |  | Unknown | Unknown |  | Unknown | Unknown |  | Unknown | Unknown | Unknown | Unknown | Unknown | Unknown | Unknown | Unknown | Unknown |  |  | FALSE |  | Unknown |  |  |  | Unknown | Unknown | Unknown |  |  |  | Unknown |  | Unknown | Unknown |  | Unknown | Unknown |  | Unknown | Unknown | Unknown | Unknown | Unknown | Unknown | Unknown | Unknown | Unknown |  |  | FALSE | Unknown | Unknown | Unknown |  |  | TRUE | 1 | FALSE |  | Unknown | Unknown |  | Air | [5 empty] | 100 | AM 1.5 | nan; nan |  | FALSE | [9 empty] | 1.14 | 15.34 | 0.69 | 12.2 |  |  |  |  | 1.13 | 15.59 | 0.71 | 12.78 | [5 empty] | 1.14 | 15.34 | 0.69 | 12.7 | Reversed | Reversed | Reversed | Stabilised | 0.105165819 | TRUE |  |  |  | 12.7 |  |  |  | FALSE |  |  |  | TRUE | ISOS-L-2 | 1 | Light |  |  | 100 |  | nan; nan |  |  | Unknown | FALSE | Open circuit | nan; nan |  |  | 85.0; 85.0 | Unknown |  | Air |  |  | nan; nan | 50 | 720 | FALSE | Unknown |  | FALSE | 60 | [8 empty] | 0 |  |  |  |  | FALSE |  | 1 |  |  | nan; nan |  |  |  | 0 |  | 0000:00:00:00:00 | 0000:00:00:00:00 |  |  | nan; nan |  |  | nan; nan |  | FALSE |  |  | FALSE | [10 empty] | FALSE |  | FALSE |  | FALSE |  |  | 314.517 | 43.2805 | 2.5 | 1 | 34031.12
857 | 4275 | 4275 | Bowen Yang | FALSE | 10.1016/j.nanoen.2018.05.003 | Jain et al. | 2018/5/8 | Nano Energy | TRUE | Historic dataset on 2020 11 22_v7.xlsx | SLG ¦ FTO ¦ TiO2-c ¦ TiO2-mp ¦ Perovskite ¦ P3HT ¦ Au |  | 0.126 | 0 | nip | FALSE |  | FALSE |  | nan; nan |  | FALSE | 0 |  |  | FALSE | SLG ¦ FTO |  |  |  |  | Unknown |  |  |  | TiO2-c ¦ TiO2-mp |  | Unknown |  | Spin-coating ¦ Spin-coating | Unknown | Unknown |  |  |  | Unknown |  | Unknown | Unknown |  | Unknown | Unknown |  | Unknown | Unknown | Unknown | Unknown | Unknown | Unknown | Unknown |  | Unknown |  |  | FALSE | FALSE | FALSE | FALSE | TRUE | FALSE | 3 | FALSE | TRUE | MA | 3 | Bi | 2 | I | 9 |  | MABiI | MA3Bi2I9 |  | FALSE | TRUE |  |  |  |  | FALSE |  |  | 2 | Spin-coating >> Gas reaction | Liquid >> Gas | Air >> Air; MAI |  |  |  | DMF; DMSO >> none | 6; 4 >> 1 | Unknown | Unknown |  | Unknown | Unknown |  | Unknown | Unknown | Unknown | Unknown | FALSE | Unknown |  | Unknown |  |  | Unknown >> 100.0 | Unknown >> 30.0 | Unknown |  |  | FALSE |  | Unknown | Unknown | Unknown |  |  | Unknown | Unknown |  |  | P3HT |  |  |  | Spin-coating | Unknown | Unknown |  |  |  | Unknown |  | Unknown | Unknown |  | Unknown | Unknown |  | Unknown | Unknown | Unknown | Unknown | Unknown | Unknown | Unknown | Unknown | Unknown |  |  | Au | 100 |  |  | Evaporation | Unknown | Unknown |  |  |  | Unknown |  | Unknown | Unknown |  | Unknown | Unknown |  | Unknown | Unknown | Unknown | Unknown | Unknown | Unknown | Unknown | Unknown | Unknown |  |  | FALSE |  | Unknown |  |  |  | Unknown | Unknown | Unknown |  |  |  | Unknown |  | Unknown | Unknown |  | Unknown | Unknown |  | Unknown | Unknown | Unknown | Unknown | Unknown | Unknown | Unknown | Unknown | Unknown |  |  | FALSE |  | Unknown |  |  |  | Unknown | Unknown | Unknown |  |  |  | Unknown |  | Unknown | Unknown |  | Unknown | Unknown |  | Unknown | Unknown | Unknown | Unknown | Unknown | Unknown | Unknown | Unknown | Unknown |  |  | FALSE | Unknown | Unknown | Unknown |  |  | TRUE | 1 | FALSE |  | Unknown | Unknown |  | Unknown | [5 empty] | 100 | AM 1.5 | nan; nan |  | FALSE |  | 10 | [7 empty] | 0.26 | 2.67 | 0.42 | 0.3 |  |  |  |  | 0.28 | 2.71 | 0.45 | 0.34 | [5 empty] | 0.26 | 2.67 | 0.42 | 0.34 | Reversed | Reversed | Reversed | Stabilised | 0.327283204 | TRUE |  |  |  | 0.34 |  |  |  | FALSE |  |  |  | TRUE | ISOS-L-1 | 1 | Light |  |  | 100 |  | nan; nan |  |  | Unknown | FALSE | Open circuit | nan; nan |  |  | 25.0; 25.0 | Unknown |  | Ambient |  |  | nan; nan |  | 400 | FALSE | Unknown |  | FALSE | 95 | [8 empty] | 0 |  |  |  |  | FALSE |  | 1 |  |  | nan; nan |  |  |  | 0 |  | 0000:00:00:00:00 | 0000:00:00:00:00 |  |  | nan; nan |  |  | nan; nan |  | FALSE |  |  | FALSE | [10 empty] | FALSE |  | FALSE |  | FALSE |  |  | 1740.14 | 0.855491 | 2 | 1 | 2977.349
858 | 4276 | 4276 | Bowen Yang | FALSE | 10.1016/j.nanoen.2018.05.003 | Jain et al. | 2018/5/8 | Nano Energy | TRUE | Historic dataset on 2020 11 22_v7.xlsx | SLG ¦ FTO ¦ TiO2-c ¦ TiO2-mp ¦ Perovskite ¦ P3HT ¦ Au |  | 0.126 | 0 | nip | FALSE |  | FALSE |  | nan; nan |  | FALSE | 0 |  |  | FALSE | SLG ¦ FTO |  |  |  |  | Unknown |  |  |  | TiO2-c ¦ TiO2-mp |  | Unknown |  | Spin-coating ¦ Spin-coating | Unknown | Unknown |  |  |  | Unknown |  | Unknown | Unknown |  | Unknown | Unknown |  | Unknown | Unknown | Unknown | Unknown | Unknown | Unknown | Unknown |  | Unknown |  |  | FALSE | FALSE | FALSE | FALSE | TRUE | FALSE | 3 | FALSE | TRUE | MA | 3 | Bi | 2 | I | 9 |  | MABiI | MA3Bi2I9 |  | FALSE | TRUE |  |  |  |  | FALSE |  |  | 2 | Spin-coating >> Gas reaction | Liquid >> Gas | Air >> Air; MAI |  |  |  | DMF; DMSO >> none | 6; 4 >> 1 | Unknown | Unknown |  | Unknown | Unknown |  | Unknown | Unknown | Unknown | Unknown | FALSE | Unknown |  | Unknown |  |  | Unknown >> 100.0 | Unknown >> 30.0 | Unknown |  |  | FALSE |  | Unknown | Unknown | Unknown |  |  | Unknown | Unknown |  |  | P3HT |  |  |  | Spin-coating | Unknown | Unknown |  |  |  | Unknown |  | Unknown | Unknown |  | Unknown | Unknown |  | Unknown | Unknown | Unknown | Unknown | Unknown | Unknown | Unknown | Unknown | Unknown |  |  | Au | 100 |  |  | Evaporation | Unknown | Unknown |  |  |  | Unknown |  | Unknown | Unknown |  | Unknown | Unknown |  | Unknown | Unknown | Unknown | Unknown | Unknown | Unknown | Unknown | Unknown | Unknown |  |  | FALSE |  | Unknown |  |  |  | Unknown | Unknown | Unknown |  |  |  | Unknown |  | Unknown | Unknown |  | Unknown | Unknown |  | Unknown | Unknown | Unknown | Unknown | Unknown | Unknown | Unknown | Unknown | Unknown |  |  | FALSE |  | Unknown |  |  |  | Unknown | Unknown | Unknown |  |  |  | Unknown |  | Unknown | Unknown |  | Unknown | Unknown |  | Unknown | Unknown | Unknown | Unknown | Unknown | Unknown | Unknown | Unknown | Unknown |  |  | FALSE | Unknown | Unknown | Unknown |  |  | TRUE | 1 | FALSE |  | Unknown | Unknown |  | Unknown | [5 empty] | 100 | AM 1.5 | nan; nan |  | FALSE |  | 10 | [7 empty] | 0.46 | 2.45 | 0.41 | 0.5 |  |  |  |  | 0.47 | 2.47 | 0.41 | 0.5 | [5 empty] | 0.46 | 2.45 | 0.41 | 0.5 | Reversed | Reversed | Reversed | Reversed | 0.030079858 | FALSE | [7 empty] | FALSE |  |  |  | TRUE | ISOS-L-1 | 1 | Light |  |  | 100 |  | nan; nan |  |  | Unknown | FALSE | Open circuit | nan; nan |  |  | 25.0; 25.0 | Unknown |  | Ambient |  |  | nan; nan |  | 400 | FALSE | Unknown |  | FALSE | 90 | [8 empty] | 0 |  |  |  |  | FALSE |  | 1 |  |  | nan; nan |  |  |  | 0 |  | 0000:00:00:00:00 | 0000:00:00:00:00 |  |  | nan; nan |  |  | nan; nan |  | FALSE |  |  | FALSE | [10 empty] | FALSE |  | FALSE |  | FALSE |  |  | 847.162 | 0.855491 | 2 | 1 | 1449.48
859 | 4277 | 4277 | Bowen Yang | FALSE | 10.1016/j.nanoen.2018.05.003 | Jain et al. | 2018/5/8 | Nano Energy | TRUE | Historic dataset on 2020 11 22_v7.xlsx | SLG ¦ FTO ¦ TiO2-c ¦ TiO2-mp ¦ Perovskite ¦ P3HT ¦ Au |  | 0.126 | 0 | nip | FALSE |  | FALSE |  | nan; nan |  | FALSE | 0 |  |  | FALSE | SLG ¦ FTO |  |  |  |  | Unknown |  |  |  | TiO2-c ¦ TiO2-mp |  | Unknown |  | Spin-coating ¦ Spin-coating | Unknown | Unknown |  |  |  | Unknown |  | Unknown | Unknown |  | Unknown | Unknown |  | Unknown | Unknown | Unknown | Unknown | Unknown | Unknown | Unknown |  | Unknown |  |  | FALSE | FALSE | FALSE | FALSE | TRUE | FALSE | 3 | FALSE | TRUE | MA | 3 | Bi | 2 | I | 9 |  | MABiI | MA3Bi2I9 |  | FALSE | TRUE |  |  |  |  | FALSE |  |  | 2 | Spin-coating >> Gas reaction | Liquid >> Gas | Air >> Air; MAI |  |  |  | DMF; DMSO >> none | 6; 4 >> 1 | Unknown | Unknown |  | Unknown | Unknown |  | Unknown | Unknown | Unknown | Unknown | FALSE | Unknown |  | Unknown |  |  | Unknown >> 100.0 | Unknown >> 30.0 | Unknown |  |  | FALSE |  | Unknown | Unknown | Unknown |  |  | Unknown | Unknown |  |  | P3HT |  |  |  | Spin-coating | Unknown | Unknown |  |  |  | Unknown |  | Unknown | Unknown |  | Unknown | Unknown |  | Unknown | Unknown | Unknown | Unknown | Unknown | Unknown | Unknown | Unknown | Unknown |  |  | Au | 100 |  |  | Evaporation | Unknown | Unknown |  |  |  | Unknown |  | Unknown | Unknown |  | Unknown | Unknown |  | Unknown | Unknown | Unknown | Unknown | Unknown | Unknown | Unknown | Unknown | Unknown |  |  | FALSE |  | Unknown |  |  |  | Unknown | Unknown | Unknown |  |  |  | Unknown |  | Unknown | Unknown |  | Unknown | Unknown |  | Unknown | Unknown | Unknown | Unknown | Unknown | Unknown | Unknown | Unknown | Unknown |  |  | FALSE |  | Unknown |  |  |  | Unknown | Unknown | Unknown |  |  |  | Unknown |  | Unknown | Unknown |  | Unknown | Unknown |  | Unknown | Unknown | Unknown | Unknown | Unknown | Unknown | Unknown | Unknown | Unknown |  |  | FALSE | Unknown | Unknown | Unknown |  |  | TRUE | 1 | FALSE |  | Unknown | Unknown |  | Unknown | [5 empty] | 100 | AM 1.5 | nan; nan |  | FALSE |  | 10 | [7 empty] | 1.01 | 4.02 | 0.78 | 3.17 |  |  |  |  | 1.01 | 4.02 | 0.78 | 3.17 | [5 empty] | 1.01 | 4.02 | 0.78 | 3.15 | Reversed | Reversed | Reversed | Stabilised | 0 | TRUE |  |  |  | 3.15 |  |  |  | FALSE |  |  |  | TRUE | ISOS-L-1 | 1 | Light |  |  | 100 |  | nan; nan |  |  | Unknown | FALSE | Open circuit | nan; nan |  |  | 25.0; 25.0 | Unknown |  | Ambient |  |  | nan; nan |  | 400 | FALSE | Unknown |  | FALSE | 90 | [8 empty] | 0 |  |  |  |  | FALSE |  | 1 |  |  | nan; nan |  |  |  | 0 |  | 0000:00:00:00:00 | 0000:00:00:00:00 |  |  | nan; nan |  |  | nan; nan |  | FALSE |  |  | FALSE | [10 empty] | FALSE |  | FALSE |  | FALSE |  |  | 847.162 | 0.855491 | 2 | 1 | 1449.48
860 | 4278 | 4278 | Bowen Yang | FALSE | 10.1016/j.nanoen.2018.05.003 | Jain et al. | 2018/5/8 | Nano Energy | TRUE | Historic dataset on 2020 11 22_v7.xlsx | SLG ¦ FTO ¦ TiO2-c ¦ TiO2-mp ¦ Perovskite ¦ P3HT ¦ Au |  | 0.126 | 0 | nip | FALSE |  | FALSE |  | nan; nan |  | FALSE | 0 |  |  | FALSE | SLG ¦ FTO |  |  |  |  | Unknown |  |  |  | TiO2-c ¦ TiO2-mp |  | Unknown |  | Spin-coating ¦ Spin-coating | Unknown | Unknown |  |  |  | Unknown |  | Unknown | Unknown |  | Unknown | Unknown |  | Unknown | Unknown | Unknown | Unknown | Unknown | Unknown | Unknown |  | Unknown |  |  | FALSE | FALSE | FALSE | FALSE | TRUE | FALSE | 3 | FALSE | TRUE | MA | 3 | Bi | 2 | I | 9 |  | MABiI | MA3Bi2I9 |  | FALSE | TRUE |  |  |  |  | FALSE |  |  | 2 | Spin-coating >> Gas reaction | Liquid >> Gas | Air >> Air; MAI |  |  |  | DMF; DMSO >> none | 6; 4 >> 1 | Unknown | Unknown |  | Unknown | Unknown |  | Unknown | Unknown | Unknown | Unknown | FALSE | Unknown |  | Unknown |  |  | Unknown >> 100.0 | Unknown >> 30.0 | Unknown |  |  | FALSE |  | Unknown | Unknown | Unknown |  |  | Unknown | Unknown |  |  | P3HT |  |  |  | Spin-coating | Unknown | Unknown |  |  |  | Unknown |  | Unknown | Unknown |  | Unknown | Unknown |  | Unknown | Unknown | Unknown | Unknown | Unknown | Unknown | Unknown | Unknown | Unknown |  |  | Au | 100 |  |  | Evaporation | Unknown | Unknown |  |  |  | Unknown |  | Unknown | Unknown |  | Unknown | Unknown |  | Unknown | Unknown | Unknown | Unknown | Unknown | Unknown | Unknown | Unknown | Unknown |  |  | FALSE |  | Unknown |  |  |  | Unknown | Unknown | Unknown |  |  |  | Unknown |  | Unknown | Unknown |  | Unknown | Unknown |  | Unknown | Unknown | Unknown | Unknown | Unknown | Unknown | Unknown | Unknown | Unknown |  |  | FALSE |  | Unknown |  |  |  | Unknown | Unknown | Unknown |  |  |  | Unknown |  | Unknown | Unknown |  | Unknown | Unknown |  | Unknown | Unknown | Unknown | Unknown | Unknown | Unknown | Unknown | Unknown | Unknown |  |  | FALSE | Unknown | Unknown | Unknown |  |  | TRUE | 1 | FALSE |  | Unknown | Unknown |  | Unknown | [5 empty] | 100 | AM 1.5 | nan; nan |  | FALSE |  | 10 | [7 empty] | 0.84 | 3.46 | 0.64 | 1.87 |  |  |  |  | 0.84 | 3.48 | 0.64 | 1.87 | [5 empty] | 0.84 | 3.46 | 0.64 | 1.86 | Reversed | Reversed | Reversed | Stabilised | 0.005780347 | TRUE |  |  |  | 1.86 |  |  |  | FALSE |  |  |  | TRUE | ISOS-L-1 | 1 | Light |  |  | 100 |  | nan; nan |  |  | Unknown | FALSE | Open circuit | nan; nan |  |  | 25.0; 25.0 | Unknown |  | Ambient |  |  | nan; nan |  | 400 | FALSE | Unknown |  | FALSE | 80 |  |  | 400 | [5 empty] | 0 |  |  |  |  | FALSE |  | 1 |  |  | nan; nan |  |  |  | 0 |  | 0000:00:00:00:00 | 0000:00:00:00:00 |  |  | nan; nan |  |  | nan; nan |  | FALSE |  |  | FALSE | [10 empty] | FALSE |  | FALSE |  | FALSE |  |  | 400 | 0.855491 | 2 | 1 | 684.3931
865 | 4316 | 4316 | Bowen Yang | FALSE | 10.1126/sciadv.1701293 | Ke et al. | 2017/8/31 | Science Advances | TRUE | Historic dataset on 2020 11 22_v7.xlsx | SLG ¦ FTO ¦ TiO2-c ¦ TiO2-mp ¦ Perovskite ¦ PTAA ¦ Au |  | 0.39 | 0 | nip | FALSE |  | FALSE |  | nan; nan |  | FALSE | 0 |  |  | FALSE | SLG ¦ FTO |  |  |  |  | Unknown |  |  |  | TiO2-c ¦ TiO2-mp |  | Unknown |  | Spin-coating ¦ Spin-coating | Unknown | Unknown |  |  |  | Unknown |  | Unknown | Unknown |  | Unknown | Unknown |  | Unknown | Unknown | Unknown | Unknown | Unknown | Unknown | Unknown |  | Unknown |  |  | FALSE | FALSE | FALSE | FALSE | TRUE | FALSE | 3 | TRUE | FALSE | FA | 1 | Sn | 1 | I | 3 |  | FASnI | FASnI3 |  | FALSE | TRUE | Ethylenediammonium | 10 |  |  | FALSE |  |  | 1 | Spin-coating | Liquid | N2 |  |  |  | DMF; DMSO | 9; 1 | Unknown | Unknown |  | Unknown | Unknown |  | Unknown | Unknown | Unknown | Unknown | FALSE | Unknown |  | Unknown |  |  | 70; 120 | 5.0; 10.0 | Unknown |  |  | FALSE |  | Unknown | Unknown | Unknown |  |  | Unknown | Unknown |  |  | PTAA |  | 4-isopropyl-4′-methyldiphenyliodonium tetrakis(pentafluorophenyl)borate |  | Spin-coating | Unknown | Unknown |  |  |  | Unknown |  | Unknown | Unknown |  | Unknown | Unknown |  | Unknown | Unknown | Unknown | Unknown | Unknown | Unknown | Unknown | Unknown | Unknown |  |  | Au | 100 |  |  | Evaporation | Unknown | Unknown |  |  |  | Unknown |  | Unknown | Unknown |  | Unknown | Unknown |  | Unknown | Unknown | Unknown | Unknown | Unknown | Unknown | Unknown | Unknown | Unknown |  |  | FALSE |  | Unknown |  |  |  | Unknown | Unknown | Unknown |  |  |  | Unknown |  | Unknown | Unknown |  | Unknown | Unknown |  | Unknown | Unknown | Unknown | Unknown | Unknown | Unknown | Unknown | Unknown | Unknown |  |  | FALSE |  | Unknown |  |  |  | Unknown | Unknown | Unknown |  |  |  | Unknown |  | Unknown | Unknown |  | Unknown | Unknown |  | Unknown | Unknown | Unknown | Unknown | Unknown | Unknown | Unknown | Unknown | Unknown |  |  | FALSE | Unknown | Unknown | Unknown |  |  | TRUE | 1 | FALSE |  | Unknown | Unknown |  | Unknown | [5 empty] | 100 | AM 1.5 | nan; nan |  | FALSE | [9 empty] | 0.48 | 22.54 | 0.66 | 7.14 |  |  |  |  | 0.475 | 22.54 | 0.65 | 6.9 | [5 empty] | 0.48 | 22.54 | 0.66 | 6.65 | Reversed | Reversed | Reversed | Stabilised | 0.061762366 | TRUE |  |  |  | 6.65 |  |  |  | TRUE |  | 19.98 |  | TRUE | ISOS-L-1 | 1 | Light |  |  | 100 |  | nan; nan |  |  | Unknown | FALSE | Open circuit | nan; nan |  |  | 25.0; 25.0 | Unknown |  | Ambient |  |  | nan; nan |  | 60 | FALSE | Unknown | 6.23 | FALSE | 50 | [8 empty] | 0 |  |  |  |  | FALSE |  | 1 |  |  | nan; nan |  |  |  | 0 |  | 0000:00:00:00:00 | 0000:00:00:00:00 |  |  | nan; nan |  |  | nan; nan |  | FALSE |  |  | FALSE | [10 empty] | FALSE |  | FALSE |  | FALSE |  | 1.007414 | 19.3157 | 0.855491 | 2 | 1 | 33.04883
874 | 4366 | 4366 | Bowen Yang | FALSE | 10.1021/acssuschemeng.8b06248 | Li et al. | 2019/2/18 | ACS Sustainable Chemistry & Engineering | TRUE | Historic dataset on 2020 11 22_v7.xlsx | Transparent wood ¦ ITO ¦ TiO2-c ¦ Perovskite ¦ Spiro-MeOTAD ¦ Au |  | 0.126 | 0 | nip | FALSE |  | TRUE |  | nan; nan |  | FALSE | 0 |  |  | FALSE | Transparent wood ¦ ITO |  |  |  |  | Unknown |  |  |  | TiO2-c | 50 | Unknown |  | Spin-coating | Unknown | Unknown |  |  |  | Unknown |  | Unknown | Unknown |  | Unknown | Unknown |  | Unknown | Unknown | Unknown | Unknown | Unknown | Unknown | Unknown |  | Unknown |  |  | FALSE | FALSE | FALSE | FALSE | TRUE | FALSE | 3 | TRUE | FALSE | FA; MA | 0.85; 0.15 | Pb | 1 | Br; I | 0.45; 2.55 |  | FAMAPbBrI | FA0.85MA0.15PbBr0.45I2.55 |  | FALSE | FALSE |  |  |  |  | FALSE |  |  | 1 | Spin-coating | Liquid | Unknown |  |  |  | DMF; DMSO | 4; 1 | Unknown | Unknown |  | Unknown | Unknown |  | Unknown | Unknown | Unknown | Unknown | TRUE | Chlorobenzene |  | Unknown |  |  | 100 | 60 | Unknown |  |  | FALSE |  | Unknown | Unknown | Unknown |  |  | Unknown | Unknown |  |  | Spiro-MeOTAD |  |  |  | Spin-coating | Unknown | Unknown |  |  |  | Unknown |  | Unknown | Unknown |  | Unknown | Unknown |  | Unknown | Unknown | Unknown | Unknown | Unknown | Unknown | Unknown | Unknown | Unknown |  |  | Au | 100 |  |  | Evaporation | Unknown | Unknown |  |  |  | Unknown |  | Unknown | Unknown |  | Unknown | Unknown |  | Unknown | Unknown | Unknown | Unknown | Unknown | Unknown | Unknown | Unknown | Unknown |  |  | FALSE |  | Unknown |  |  |  | Unknown | Unknown | Unknown |  |  |  | Unknown |  | Unknown | Unknown |  | Unknown | Unknown |  | Unknown | Unknown | Unknown | Unknown | Unknown | Unknown | Unknown | Unknown | Unknown |  |  | FALSE |  | Unknown |  |  |  | Unknown | Unknown | Unknown |  |  |  | Unknown |  | Unknown | Unknown |  | Unknown | Unknown |  | Unknown | Unknown | Unknown | Unknown | Unknown | Unknown | Unknown | Unknown | Unknown |  |  | FALSE | Unknown | Unknown | Unknown |  |  | TRUE | 1 | FALSE |  | Unknown | Unknown |  | Unknown | [5 empty] | 100 | AM 1.5 | nan; nan |  | FALSE |  | 20 | [7 empty] | 1.09 | 21.9 | 0.7 | 16.8 |  |  |  |  | 1.09 | 21.9 | 0.66 | 15.9 | [5 empty] | 1.09 | 21.9 | 0.7 | 16.6 | Reversed | Reversed | Reversed | Stabilised | 0.120640366 | TRUE |  |  |  | 16.6 |  |  |  | FALSE |  |  |  | TRUE | ISOS-L-1 | 1 | Light |  |  | 100 |  | nan; nan |  |  | Unknown | FALSE | Open circuit | nan; nan |  |  | 26.0; 26.0 | Unknown |  | Air |  |  | nan; nan |  | 720 | FALSE | Unknown |  | FALSE | 77 | [8 empty] | 0 |  |  |  |  | FALSE |  | 1 |  |  | nan; nan |  |  |  | 0 |  | 0000:00:00:00:00 | 0000:00:00:00:00 |  |  | nan; nan |  |  | nan; nan |  | FALSE |  |  | FALSE | [10 empty] | FALSE |  | FALSE |  | FALSE |  | 0.9782276 | 614.709 | 0.925169 | 2 | 1 | 1137.42
885 | 4538 | 4538 | Bowen Yang | FALSE | 10.1007/s11696-018-0484-9 | Nakar et al. | 2018/5/2 | Chemical Papers | TRUE | Historic dataset on 2020 11 22_v7.xlsx | SLG ¦ FTO ¦ TiO2-c ¦ TiO2-mp ¦ Perovskite ¦ 3,6Cz-TPA ¦ Au |  | 0.125 | 0 | nip | FALSE |  | FALSE |  | nan; nan |  | FALSE | 0 |  |  | FALSE | SLG ¦ FTO |  |  |  |  | Unknown |  |  |  | TiO2-c ¦ TiO2-mp |  | Unknown |  | Spin-coating ¦ Spin-coating | Unknown | Unknown |  |  |  | Unknown |  | Unknown | Unknown |  | Unknown | Unknown |  | Unknown | Unknown | Unknown | Unknown | Unknown | Unknown | Unknown |  | Unknown |  |  | FALSE | FALSE | FALSE | FALSE | TRUE | FALSE | 3 | TRUE | FALSE | Cs; FA | 0.15; 0.85 | Pb | 1 | Br; I | 0.45; 2.55 |  | CsFAPbBrI | Cs0.15FA0.85PbBr0.45I2.55 |  | FALSE | FALSE |  |  |  |  | FALSE |  |  | 1 | Spin-coating | Liquid | Unknown |  |  |  | DMF; DMSO | 6; 1 | Unknown | Unknown |  | Unknown | Unknown |  | Unknown | Unknown | Unknown | Unknown | TRUE | Diethyl ether |  | Unknown |  |  | 145 | 40 | Unknown |  |  | FALSE |  | Unknown | Unknown | Unknown |  |  | Unknown | Unknown |  |  | 3,6-Cz-TPA |  | Li-TFSI; TBP |  | Spin-coating | Unknown | Unknown |  |  |  | Unknown |  | Unknown | Unknown |  | Unknown | Unknown |  | Unknown | Unknown | Unknown | Unknown | Unknown | Unknown | Unknown | Unknown | Unknown |  |  | Au | 60 |  |  | Evaporation | Unknown | Unknown |  |  |  | Unknown |  | Unknown | Unknown |  | Unknown | Unknown |  | Unknown | Unknown | Unknown | Unknown | Unknown | Unknown | Unknown | Unknown | Unknown |  |  | FALSE |  | Unknown |  |  |  | Unknown | Unknown | Unknown |  |  |  | Unknown |  | Unknown | Unknown |  | Unknown | Unknown |  | Unknown | Unknown | Unknown | Unknown | Unknown | Unknown | Unknown | Unknown | Unknown |  |  | FALSE |  | Unknown |  |  |  | Unknown | Unknown | Unknown |  |  |  | Unknown |  | Unknown | Unknown |  | Unknown | Unknown |  | Unknown | Unknown | Unknown | Unknown | Unknown | Unknown | Unknown | Unknown | Unknown |  |  | FALSE | Unknown | Unknown | Unknown |  |  | TRUE | 1 | FALSE |  | Unknown | Unknown |  | Unknown | [5 empty] | 100 | AM 1.5 | nan; nan |  | FALSE |  | 200 | [7 empty] | 1.003 | 21.98 | 0.72 | 15.89 |  |  |  |  | 0.9 | 22.07 | 0.52 | 10.28 | [5 empty] | 1.003 | 21.98 | 0.72 | 15.89 | Reversed | Reversed | Reversed | Reversed | 1.394930992 | FALSE | [7 empty] | FALSE |  |  |  | TRUE | ISOS-L-2 | 1 | Light |  |  | 100 |  | nan; nan |  |  | Unknown | FALSE | Open circuit | nan; nan |  |  | 85.0; 85.0 | Unknown |  | Air |  |  | nan; nan |  | 0.4 | FALSE | Unknown |  | FALSE | 85 | [8 empty] | 0 |  |  |  |  | FALSE |  | 1 |  |  | nan; nan |  |  |  | 0 |  | 0000:00:00:00:00 | 0000:00:00:00:00 |  |  | nan; nan |  |  | nan; nan |  | FALSE |  |  | FALSE | [10 empty] | FALSE |  | FALSE |  | FALSE |  | 0.9624158 | 0.549212 | 43.2805 | 2 | 1 | 47.54032
886 | 4539 | 4539 | Bowen Yang | FALSE | 10.1007/s11696-018-0484-9 | Nakar et al. | 2018/5/2 | Chemical Papers | TRUE | Historic dataset on 2020 11 22_v7.xlsx | SLG ¦ FTO ¦ TiO2-c ¦ TiO2-mp ¦ Perovskite ¦ Spiro-MeOTAD ¦ Au |  | 0.125 | 0 | nip | FALSE |  | FALSE |  | nan; nan |  | FALSE | 0 |  |  | FALSE | SLG ¦ FTO |  |  |  |  | Unknown |  |  |  | TiO2-c ¦ TiO2-mp |  | Unknown |  | Spin-coating ¦ Spin-coating | Unknown | Unknown |  |  |  | Unknown |  | Unknown | Unknown |  | Unknown | Unknown |  | Unknown | Unknown | Unknown | Unknown | Unknown | Unknown | Unknown |  | Unknown |  |  | FALSE | FALSE | FALSE | FALSE | TRUE | FALSE | 3 | TRUE | FALSE | Cs; FA | 0.15; 0.85 | Pb | 1 | Br; I | 0.45; 2.55 |  | CsFAPbBrI | Cs0.15FA0.85PbBr0.45I2.55 |  | FALSE | FALSE |  |  |  |  | FALSE |  |  | 1 | Spin-coating | Liquid | Unknown |  |  |  | DMF; DMSO | 6; 1 | Unknown | Unknown |  | Unknown | Unknown |  | Unknown | Unknown | Unknown | Unknown | TRUE | Diethyl ether |  | Unknown |  |  | 145 | 40 | Unknown |  |  | FALSE |  | Unknown | Unknown | Unknown |  |  | Unknown | Unknown |  |  | Spiro-MeOTAD |  | Li-TFSI; TBP |  | Spin-coating | Unknown | Unknown |  |  |  | Unknown |  | Unknown | Unknown |  | Unknown | Unknown |  | Unknown | Unknown | Unknown | Unknown | Unknown | Unknown | Unknown | Unknown | Unknown |  |  | Au | 60 |  |  | Evaporation | Unknown | Unknown |  |  |  | Unknown |  | Unknown | Unknown |  | Unknown | Unknown |  | Unknown | Unknown | Unknown | Unknown | Unknown | Unknown | Unknown | Unknown | Unknown |  |  | FALSE |  | Unknown |  |  |  | Unknown | Unknown | Unknown |  |  |  | Unknown |  | Unknown | Unknown |  | Unknown | Unknown |  | Unknown | Unknown | Unknown | Unknown | Unknown | Unknown | Unknown | Unknown | Unknown |  |  | FALSE |  | Unknown |  |  |  | Unknown | Unknown | Unknown |  |  |  | Unknown |  | Unknown | Unknown |  | Unknown | Unknown |  | Unknown | Unknown | Unknown | Unknown | Unknown | Unknown | Unknown | Unknown | Unknown |  |  | FALSE | Unknown | Unknown | Unknown |  |  | TRUE | 1 | FALSE |  | Unknown | Unknown |  | Unknown | [5 empty] | 100 | AM 1.5 | nan; nan |  | FALSE |  | 200 | [7 empty] | 1.07 | 22.07 | 0.72 | 17.13 |  |  |  |  | 0.99 | 22.04 | 0.5 | 10.88 | [5 empty] | 1.07 | 22.07 | 0.72 | 17.13 | Reversed | Reversed | Reversed | Reversed | 1.453749848 | FALSE | [7 empty] | FALSE |  |  |  | TRUE | ISOS-L-2 | 1 | Light |  |  | 100 |  | nan; nan |  |  | Unknown | FALSE | Open circuit | nan; nan |  |  | 85.0; 85.0 | Unknown |  | Air |  |  | nan; nan |  | 0.4 | FALSE | Unknown |  | FALSE | 45 | [8 empty] | 0 |  |  |  |  | FALSE |  | 1 |  |  | nan; nan |  |  |  | 0 |  | 0000:00:00:00:00 | 0000:00:00:00:00 |  |  | nan; nan |  |  | nan; nan |  | FALSE |  |  | FALSE | [10 empty] | FALSE |  | FALSE |  | FALSE |  | 0.9624158 | 0.11178 | 43.2805 | 2 | 1 | 9.675784
908 | 4607 | 4607 | Bowen Yang | FALSE | 10.1126/science.aav7911 | Tong et al. | 2019/4/19 | Science | TRUE | Historic dataset on 2020 11 22_v7.xlsx | SLG ¦ ITO ¦ PTAA ¦ Perovskite ¦ C60 ¦ SnO2 ¦ ZTO ¦ IZO |  | 0.059 | 0 | pin | FALSE |  | TRUE |  | nan; nan |  | FALSE | 0 |  |  | FALSE | SLG ¦ ITO |  |  |  |  | Unknown |  |  |  | C60 ¦ SnO2 ¦ ZTO | 40.0 ¦ 6.0 ¦ 2.0 | Unknown |  | Evaporation ¦ ALD ¦ ALD | Unknown | Unknown |  |  |  | Unknown |  | Unknown | Unknown |  | Unknown | Unknown |  | Unknown | Unknown | Unknown | Unknown | Unknown | Unknown | Unknown |  | Unknown |  |  | FALSE | FALSE | FALSE | FALSE | TRUE | FALSE | 3 | TRUE | FALSE | Cs; FA; MA | 0.05; 0.8; 0.15 | Pb | 1 | Br; I | 0.45; 2.55 | PbI2 | CsFAMAPbBrI | Cs0.05FA0.8MA0.15PbBr0.45I2.55 |  | FALSE | FALSE |  |  |  | 1.63 | FALSE |  |  | 1 | Spin-coating | Liquid | Unknown |  |  |  | DMF; DMSO | 4; 1 | Unknown | Unknown |  | Unknown | Unknown |  | Unknown | Unknown | Unknown | Unknown | TRUE | Diethyl ether |  | Unknown |  |  | 100 | 10 | Unknown |  |  | FALSE |  | Unknown | Unknown | Unknown |  |  | Unknown | Unknown |  |  | PTAA |  |  |  | Spin-coating | Unknown | Unknown |  |  |  | Unknown |  | Unknown | Unknown |  | Unknown | Unknown |  | Unknown | Unknown | Unknown | Unknown | Unknown | Unknown | Unknown | Unknown | Unknown |  |  | IZO | 250 |  |  | Sputtering | Unknown | Unknown |  |  |  | Unknown |  | Unknown | Unknown |  | Unknown | Unknown |  | Unknown | Unknown | Unknown | Unknown | Unknown | Unknown | Unknown | Unknown | Unknown |  |  | FALSE |  | Unknown |  |  |  | Unknown | Unknown | Unknown |  |  |  | Unknown |  | Unknown | Unknown |  | Unknown | Unknown |  | Unknown | Unknown | Unknown | Unknown | Unknown | Unknown | Unknown | Unknown | Unknown |  |  | FALSE |  | Unknown |  |  |  | Unknown | Unknown | Unknown |  |  |  | Unknown |  | Unknown | Unknown |  | Unknown | Unknown |  | Unknown | Unknown | Unknown | Unknown | Unknown | Unknown | Unknown | Unknown | Unknown |  |  | FALSE | Unknown | Unknown | Unknown |  |  | TRUE | 1 | FALSE |  | Unknown | Unknown |  | Unknown | [5 empty] | 100 | AM 1.5 | nan; nan |  | FALSE | [9 empty] | 1.124 | 20.8 | 0.79 | 18.5 |  |  |  |  | 1.113 | 20.6 | 0.785 | 18 | [5 empty] | 1.124 | 20.8 | 0.79 | 18.2 | Reversed | Reversed | Reversed | Stabilised | 0.054687793 | TRUE |  |  |  | 18.2 |  |  |  | TRUE |  | 20.2 |  | TRUE | ISOS-L-1I | 1 | Light |  |  | 100 |  | nan; nan |  |  | Unknown | FALSE | MPPT | nan; nan |  |  | 25.0; 25.0 | Unknown |  | Unknown |  |  | nan; nan |  | 130 | FALSE | Unknown |  | FALSE | 95 | [8 empty] | 0 |  |  |  |  | FALSE |  | 1 |  |  | nan; nan |  |  |  | 0 |  | 0000:00:00:00:00 | 0000:00:00:00:00 |  |  | nan; nan |  |  | nan; nan |  | FALSE |  |  | FALSE | [10 empty] | FALSE |  | FALSE |  | FALSE |  | 0.9691622 | 565.545 | 0.855491 | 1 | 1 | 483.8189
909 | 4608 | 4608 | Bowen Yang | FALSE | 10.1126/science.aav7911 | Tong et al. | 2019/4/19 | Science | TRUE | Historic dataset on 2020 11 22_v7.xlsx | SLG ¦ ITO ¦ PEDOT:PSS ¦ Perovskite ¦ C60 ¦ BCP ¦ Ag |  | 0.059 | 0 | pin | FALSE |  | FALSE |  | nan; nan |  | FALSE | 0 |  |  | FALSE | SLG ¦ ITO |  |  |  |  | Unknown |  |  |  | C60 ¦ BCP | 30.0 ¦ 6.0 | Unknown |  | Evaporation ¦ Evaporation | Unknown | Unknown |  |  |  | Unknown |  | Unknown | Unknown |  | Unknown | Unknown |  | Unknown | Unknown | Unknown | Unknown | Unknown | Unknown | Unknown |  | Unknown |  |  | FALSE | FALSE | FALSE | FALSE | TRUE | FALSE | 3 | TRUE | FALSE | FA; MA | 0.6; 0.4 | Pb; Sn | 1; 0.6 | I | 0.4 |  | FAMAPbSnI | FA0.6MA0.4PbSn0.6I0.4 |  | FALSE | FALSE | GuaSCN; SnF2 |  | 1000 | 1.25 | FALSE |  |  | 1 | Spin-coating | Liquid | Unknown |  |  |  | DMF; DMSO | 4; 1 | Unknown | Unknown |  | Unknown | Unknown |  | Unknown | Unknown | Unknown | Unknown | TRUE | Toluene |  | Unknown |  |  | 100 | 10 | Unknown |  |  | FALSE |  | Unknown | Unknown | Unknown |  |  | Unknown | Unknown |  |  | PEDOT:PSS |  |  |  | Spin-coating | Unknown | Unknown |  |  |  | Unknown |  | Unknown | Unknown |  | Unknown | Unknown |  | Unknown | Unknown | Unknown | Unknown | Unknown | Unknown | Unknown | Unknown | Unknown |  |  | Ag | 100 |  |  | Evaporation | Unknown | Unknown |  |  |  | Unknown |  | Unknown | Unknown |  | Unknown | Unknown |  | Unknown | Unknown | Unknown | Unknown | Unknown | Unknown | Unknown | Unknown | Unknown |  |  | FALSE |  | Unknown |  |  |  | Unknown | Unknown | Unknown |  |  |  | Unknown |  | Unknown | Unknown |  | Unknown | Unknown |  | Unknown | Unknown | Unknown | Unknown | Unknown | Unknown | Unknown | Unknown | Unknown |  |  | FALSE |  | Unknown |  |  |  | Unknown | Unknown | Unknown |  |  |  | Unknown |  | Unknown | Unknown |  | Unknown | Unknown |  | Unknown | Unknown | Unknown | Unknown | Unknown | Unknown | Unknown | Unknown | Unknown |  |  | TRUE | UV-curable epoxy | Unknown | Unknown |  |  | TRUE | 1 | FALSE |  | Unknown | Unknown |  | Unknown | [5 empty] | 100 | AM 1.5 | nan; nan |  | FALSE | [9 empty] | 0.834 | 30.4 | 0.808 | 20.5 |  |  |  |  | 0.834 | 30.5 | 0.8 | 20.4 | [5 empty] | 0.834 | 30.4 | 0.808 | 18.4 | Reversed | Reversed | Reversed | Stabilised | 0.018289635 | TRUE |  |  |  | 18.4 |  |  |  | TRUE |  | 28.3 |  | TRUE | ISOS-L-1I | 1 | Light |  |  | 100 |  | nan; nan |  |  | Unknown | FALSE | MPPT | nan; nan |  |  | 25.0; 25.0 | Unknown |  | Unknown |  |  | nan; nan |  | 130 | FALSE | Unknown |  | FALSE | 93.5 | [8 empty] | 0 |  |  |  |  | FALSE |  | 1 |  |  | nan; nan |  |  |  | 0 |  | 0000:00:00:00:00 | 0000:00:00:00:00 |  |  | nan; nan |  |  | nan; nan |  | FALSE |  |  | FALSE | [10 empty] | FALSE |  | FALSE |  | FALSE |  |  | 431.62 | 0.855491 | 1 | 1 | 369.2472
920 | 4667 | 4667 | Brendan Coles | FALSE | 10.1016/j.inoche.2019.107701 | Si et al. | 2019/12/16 | Inorganic Chemistry Communications | TRUE | Historic dataset on 2020 11 22_v7.xlsx | SLG ¦ FTO ¦ TiO2-c ¦ TiO2-mp ¦ Perovskite ¦ CuP ¦ Au |  | 0.1 | 0 | nip | FALSE |  | FALSE |  | nan; nan |  | FALSE | 0 |  |  | FALSE | SLG ¦ FTO |  |  |  |  | Unknown |  |  |  | TiO2-c ¦ TiO2-mp | nan ¦ 200.0 | Unknown |  | Spin-coating ¦ Spin-coating | Unknown | Unknown |  |  |  | Unknown |  | Unknown | Unknown |  | Unknown | Unknown |  | Unknown | Unknown | Unknown | Unknown | Unknown | Unknown | Unknown |  | Unknown |  |  | FALSE | FALSE | FALSE | FALSE | TRUE | FALSE | 3 | TRUE | FALSE | MA | 1 | Pb | 1 | I | 3 |  | MAPbI | MAPbI3 |  | FALSE | FALSE |  |  |  | 1.6 | FALSE | Composition |  | 2 | Spin-coating >> Spin-coating | Liquid >> Liquid | Air >> Air |  |  |  | DMF >> IPA | 1 >> 1 | Unknown | Unknown |  | Unknown | Unknown |  | Unknown | Unknown | Unknown | Unknown | FALSE | Unknown |  | Unknown |  |  | 120.0 >> 100.0 | 5.0 >> 5.0 | Unknown |  |  | FALSE |  | Unknown | Unknown | Unknown |  |  | Unknown | Unknown |  |  | CuP |  |  |  | Spin-coating | Unknown | Unknown |  |  |  | Unknown |  | Unknown | Unknown |  | Unknown | Unknown |  | Unknown | Unknown | Unknown | Unknown | Unknown | Unknown | Unknown | Unknown | Unknown |  |  | Au | 80 |  |  | Evaporation | Unknown | Unknown |  |  |  | Unknown |  | Unknown | Unknown |  | Unknown | Unknown |  | Unknown | Unknown | Unknown | Unknown | Unknown | Unknown | Unknown | Unknown | Unknown |  |  | FALSE |  | Unknown |  |  |  | Unknown | Unknown | Unknown |  |  |  | Unknown |  | Unknown | Unknown |  | Unknown | Unknown |  | Unknown | Unknown | Unknown | Unknown | Unknown | Unknown | Unknown | Unknown | Unknown |  |  | FALSE |  | Unknown |  |  |  | Unknown | Unknown | Unknown |  |  |  | Unknown |  | Unknown | Unknown |  | Unknown | Unknown |  | Unknown | Unknown | Unknown | Unknown | Unknown | Unknown | Unknown | Unknown | Unknown |  |  | FALSE | Unknown | Unknown | Unknown |  |  | TRUE | 30 | FALSE |  | Unknown | Unknown |  | Air | [5 empty] | 100 | AM 1.5 | nan; nan |  | FALSE | [9 empty] | 1.1 | 22.57 | 0.733 | 18.21 |  |  |  |  | 1.1 | 22.57 | 0.733 | 18.21 | [5 empty] | 1.1 | 22.57 | 0.733 | 18.21 | Reversed | Reversed | Reversed | Reversed | 0 | FALSE | [7 empty] | TRUE |  | 22 |  | TRUE | ISOS-L-1I | 1 | Xenon |  |  | 100 | AM 1.5 | nan; nan |  |  | Unknown | FALSE | Open circuit | nan; nan |  |  | 25.0; 25.0 | Unknown |  | N2 |  |  | nan; nan | 0 | 100 | FALSE | Unknown |  | FALSE | 80 |  |  | 100 | [5 empty] | 0 |  |  |  |  | FALSE |  | 1 |  |  | nan; nan |  |  |  | 0 |  | 0000:00:00:00:00 | 0000:00:00:00:00 |  |  | nan; nan |  |  | nan; nan |  | FALSE |  |  | FALSE | [10 empty] | FALSE |  | FALSE |  | FALSE |  | 0.9115211 | 100 | 0.855491 | 1 | 1 | 85.54914
923 | 4670 | 4670 | Brendan Coles | FALSE | 10.1016/j.inoche.2019.107701 | Si et al. | 2019/12/16 | Inorganic Chemistry Communications | TRUE | Historic dataset on 2020 11 22_v7.xlsx | SLG ¦ FTO ¦ TiO2-c ¦ TiO2-mp ¦ Perovskite ¦ Spiro-MeOTAD ¦ Au |  | 0.1 | 0 | nip | FALSE |  | FALSE |  | nan; nan |  | FALSE | 0 |  |  | FALSE | SLG ¦ FTO |  |  |  |  | Unknown |  |  |  | TiO2-c ¦ TiO2-mp | nan ¦ 200.0 | Unknown |  | Spin-coating ¦ Spin-coating | Unknown | Unknown |  |  |  | Unknown |  | Unknown | Unknown |  | Unknown | Unknown |  | Unknown | Unknown | Unknown | Unknown | Unknown | Unknown | Unknown |  | Unknown |  |  | FALSE | FALSE | FALSE | FALSE | TRUE | FALSE | 3 | TRUE | FALSE | MA | 1 | Pb | 1 | I | 3 |  | MAPbI | MAPbI3 |  | FALSE | FALSE |  |  |  | 1.6 | FALSE | Composition |  | 2 | Spin-coating >> Spin-coating | Liquid >> Liquid | Air >> Air |  |  |  | DMF >> IPA | 1 >> 1 | Unknown | Unknown |  | Unknown | Unknown |  | Unknown | Unknown | Unknown | Unknown | FALSE | Unknown |  | Unknown |  |  | 120.0 >> 100.0 | 5.0 >> 5.0 | Unknown |  |  | FALSE |  | Unknown | Unknown | Unknown |  |  | Unknown | Unknown |  |  | Spiro-MeOTAD |  | Li-TFSI; TBP |  | Spin-coating | Unknown | Unknown |  |  |  | Unknown |  | Unknown | Unknown |  | Unknown | Unknown |  | Unknown | Unknown | Unknown | Unknown | Unknown | Unknown | Unknown | Unknown | Unknown |  |  | Au | 80 |  |  | Evaporation | Unknown | Unknown |  |  |  | Unknown |  | Unknown | Unknown |  | Unknown | Unknown |  | Unknown | Unknown | Unknown | Unknown | Unknown | Unknown | Unknown | Unknown | Unknown |  |  | FALSE |  | Unknown |  |  |  | Unknown | Unknown | Unknown |  |  |  | Unknown |  | Unknown | Unknown |  | Unknown | Unknown |  | Unknown | Unknown | Unknown | Unknown | Unknown | Unknown | Unknown | Unknown | Unknown |  |  | FALSE |  | Unknown |  |  |  | Unknown | Unknown | Unknown |  |  |  | Unknown |  | Unknown | Unknown |  | Unknown | Unknown |  | Unknown | Unknown | Unknown | Unknown | Unknown | Unknown | Unknown | Unknown | Unknown |  |  | FALSE | Unknown | Unknown | Unknown |  |  | TRUE | 30 | FALSE |  | Unknown | Unknown |  | Air | [5 empty] | 100 | AM 1.5 | nan; nan |  | FALSE | [9 empty] | 1.1 | 22.91 | 0.738 | 18.61 |  |  |  |  | 1.1 | 22.91 | 0.738 | 18.61 | [5 empty] | 1.1 | 22.91 | 0.738 | 18.61 | Reversed | Reversed | Reversed | Reversed | 0 | FALSE | [7 empty] | TRUE |  | 22 |  | TRUE | ISOS-L-1I | 1 | Xenon |  |  | 100 | AM 1.5 | nan; nan |  |  | Unknown | FALSE | Open circuit | nan; nan |  |  | 25.0; 25.0 | Unknown |  | N2 |  |  | nan; nan | 0 | 100 | FALSE | Unknown |  | FALSE | 45 | [8 empty] | 0 |  |  |  |  | FALSE |  | 1 |  |  | nan; nan |  |  |  | 0 |  | 0000:00:00:00:00 | 0000:00:00:00:00 |  |  | nan; nan |  |  | nan; nan |  | FALSE |  |  | FALSE | [10 empty] | FALSE |  | FALSE |  | FALSE |  | 0.9115211 | 27.9451 | 0.855491 | 1 | 1 | 23.90679
924 | 4671 | 4671 | Brendan Coles | FALSE | 10.1021/acsami.9b19538 | Gao et al. | 2019/12/27 | ACS Applied Materials & Interfaces | TRUE | Historic dataset on 2020 11 22_v7.xlsx | SLG ¦ ITO ¦ SnO2-np ¦ Perovskite ¦ Spiro-MeOTAD ¦ Au |  | 0.1 | 0 | nip | FALSE |  | FALSE |  | nan; nan |  | FALSE | 0 |  |  | FALSE | SLG ¦ ITO |  |  |  |  | Unknown |  |  |  | SnO2-np | 30 | Unknown |  | Spin-coating | Unknown | Unknown |  |  |  | Unknown |  | Unknown | Unknown |  | Unknown | Unknown |  | Unknown | Unknown | Unknown | Unknown | Unknown | Unknown | Unknown |  | Unknown |  |  | FALSE | FALSE | FALSE | FALSE | TRUE | FALSE | 3 | TRUE | FALSE | MA | 1 | Pb | 1 | I | 3 |  | MAPbI | MAPbI3 |  | FALSE | FALSE | I2; Thiourea | 0.0003 mmol/ml |  | 1.6 | FALSE | Composition |  | 1 | Spin-coating | Liquid | N2 |  |  |  | DMF; DMSO | 7; 3 | Unknown | Unknown |  | Unknown | Unknown |  | Unknown | Unknown | Unknown | Unknown | FALSE | Unknown |  | Unknown |  |  | 100 | 15 | Unknown |  |  | FALSE |  | Unknown | Unknown | Unknown |  |  | Unknown | Unknown |  |  | Spiro-MeOTAD | 200 | Li-TFSI; TBP |  | Spin-coating | Unknown | Unknown |  |  |  | Unknown |  | Unknown | Unknown |  | Unknown | Unknown |  | Unknown | Unknown | Unknown | Unknown | Unknown | Unknown | Unknown | Unknown | Unknown |  |  | Au | 100 |  |  | Evaporation | Unknown | Unknown |  |  |  | Unknown |  | Unknown | Unknown |  | Unknown | Unknown |  | Unknown | Unknown | Unknown | Unknown | Unknown | Unknown | Unknown | Unknown | Unknown |  |  | FALSE |  | Unknown |  |  |  | Unknown | Unknown | Unknown |  |  |  | Unknown |  | Unknown | Unknown |  | Unknown | Unknown |  | Unknown | Unknown | Unknown | Unknown | Unknown | Unknown | Unknown | Unknown | Unknown |  |  | FALSE |  | Unknown |  |  |  | Unknown | Unknown | Unknown |  |  |  | Unknown |  | Unknown | Unknown |  | Unknown | Unknown |  | Unknown | Unknown | Unknown | Unknown | Unknown | Unknown | Unknown | Unknown | Unknown |  |  | FALSE | Unknown | Unknown | Unknown |  |  | TRUE | 1 | FALSE |  | Unknown | Unknown |  | Unknown | [5 empty] | 100 | AM 1.5 | nan; nan |  | FALSE | [9 empty] | 1.14 | 22.05 | 0.811 | 20.39 |  |  |  |  | 1.14 | 22.05 | 0.811 | 20.39 | [5 empty] | 1.14 | 22.05 | 0.811 | 19.26 | Reversed | Reversed | Reversed | Stabilised | 0 | TRUE |  |  |  | 19.26 |  |  |  | TRUE |  | 20.5 |  | TRUE | ISOS-L-1 | 1 | Xenon |  |  | 100 | AM 1.5 | nan; nan |  |  | Unknown | FALSE | Open circuit | nan; nan |  |  | 25.0; 25.0 | Unknown |  | Air |  |  | nan; nan | 45 | 100 | FALSE | Unknown |  | FALSE | 80 |  |  | 100 | [5 empty] | 0 |  |  |  |  | FALSE |  | 1 |  |  | nan; nan |  |  |  | 0 |  | 0000:00:00:00:00 | 0000:00:00:00:00 |  |  | nan; nan |  |  | nan; nan |  | FALSE |  |  | FALSE | [10 empty] | FALSE |  | FALSE |  | FALSE |  | 0.9115211 | 100 | 0.855491 | 2.25 | 1 | 192.4856
926 | 4673 | 4673 | Brendan Coles | FALSE | 10.1021/acsami.9b19538 | Gao et al. | 2019/12/27 | ACS Applied Materials & Interfaces | TRUE | Historic dataset on 2020 11 22_v7.xlsx | SLG ¦ ITO ¦ SnO2-np ¦ Perovskite ¦ Spiro-MeOTAD ¦ Au |  | 0.1 | 0 | nip | FALSE |  | FALSE |  | nan; nan |  | FALSE | 0 |  |  | FALSE | SLG ¦ ITO |  |  |  |  | Unknown |  |  |  | SnO2-np | 30 | Unknown |  | Spin-coating | Unknown | Unknown |  |  |  | Unknown |  | Unknown | Unknown |  | Unknown | Unknown |  | Unknown | Unknown | Unknown | Unknown | Unknown | Unknown | Unknown |  | Unknown |  |  | FALSE | FALSE | FALSE | FALSE | TRUE | FALSE | 3 | TRUE | FALSE | MA | 1 | Pb | 1 | I | 3 |  | MAPbI | MAPbI3 |  | FALSE | FALSE |  |  |  | 1.6 | FALSE | Composition |  | 1 | Spin-coating | Liquid | N2 |  |  |  | DMF; DMSO | 7; 3 | Unknown | Unknown |  | Unknown | Unknown |  | Unknown | Unknown | Unknown | Unknown | FALSE | Unknown |  | Unknown |  |  | 100 | 15 | Unknown |  |  | FALSE |  | Unknown | Unknown | Unknown |  |  | Unknown | Unknown |  |  | Spiro-MeOTAD | 200 | Li-TFSI; TBP |  | Spin-coating | Unknown | Unknown |  |  |  | Unknown |  | Unknown | Unknown |  | Unknown | Unknown |  | Unknown | Unknown | Unknown | Unknown | Unknown | Unknown | Unknown | Unknown | Unknown |  |  | Au | 100 |  |  | Evaporation | Unknown | Unknown |  |  |  | Unknown |  | Unknown | Unknown |  | Unknown | Unknown |  | Unknown | Unknown | Unknown | Unknown | Unknown | Unknown | Unknown | Unknown | Unknown |  |  | FALSE |  | Unknown |  |  |  | Unknown | Unknown | Unknown |  |  |  | Unknown |  | Unknown | Unknown |  | Unknown | Unknown |  | Unknown | Unknown | Unknown | Unknown | Unknown | Unknown | Unknown | Unknown | Unknown |  |  | FALSE |  | Unknown |  |  |  | Unknown | Unknown | Unknown |  |  |  | Unknown |  | Unknown | Unknown |  | Unknown | Unknown |  | Unknown | Unknown | Unknown | Unknown | Unknown | Unknown | Unknown | Unknown | Unknown |  |  | FALSE | Unknown | Unknown | Unknown |  |  | TRUE | 1 | FALSE |  | Unknown | Unknown |  | Unknown | [5 empty] | 100 | AM 1.5 | nan; nan |  | FALSE | [9 empty] | 1.1 | 21.2 | 0.761 | 17.75 |  |  |  |  | 1.1 | 21.2 | 0.761 | 17.75 | [5 empty] | 1.1 | 21.2 | 0.761 | 17.75 | Reversed | Reversed | Reversed | Reversed | 0 | FALSE | [7 empty] | TRUE |  | 19.5 |  | TRUE | ISOS-L-1 | 1 | Xenon |  |  | 100 | AM 1.5 | nan; nan |  |  | Unknown | FALSE | Open circuit | nan; nan |  |  | 25.0; 25.0 | Unknown |  | Air |  |  | nan; nan | 45 | 100 | FALSE | Unknown |  | FALSE | 25 | [8 empty] | 0 |  |  |  |  | FALSE |  | 1 |  |  | nan; nan |  |  |  | 0 |  | 0000:00:00:00:00 | 0000:00:00:00:00 |  |  | nan; nan |  |  | nan; nan |  | FALSE |  |  | FALSE | [10 empty] | FALSE |  | FALSE |  | FALSE |  | 0.9115211 | 16.0964 | 0.855491 | 2.25 | 1 | 30.98324
941 | 4705 | 4705 | Brendan Coles | FALSE | 10.1039/c9ta12597c | He et al. | 2019/12/31 | Journal of Materials Chemistry A | TRUE | Historic dataset on 2020 11 22_v7.xlsx | SLG ¦ ITO ¦ SnO2-np ¦ Perovskite ¦ TCPBr ¦ Spiro-MeOTAD ¦ Au |  | 0.15 | 0 | nip | FALSE |  | FALSE |  | nan; nan |  | FALSE | 0 |  |  | FALSE | SLG ¦ ITO |  |  |  |  | Unknown |  |  |  | SnO2-np |  | Unknown |  | Spin-coating | Unknown | Unknown |  |  |  | Unknown |  | Unknown | Unknown |  | Unknown | Unknown |  | Unknown | Unknown | Unknown | Unknown | Unknown | Unknown | Unknown |  | Unknown |  |  | FALSE | FALSE | FALSE | FALSE | TRUE | FALSE | 3 | TRUE | FALSE | MA | 1 | Pb | 1 | I | 3 |  | MAPbI | MAPbI3 |  | FALSE | FALSE |  |  | 450 | 1.6 | FALSE | Composition | 770 | 1 | Spin-coating | Liquid | Unknown |  |  |  | DMF; DMSO | 4; 1 | Unknown | Unknown |  | Unknown | Unknown |  | Unknown | Unknown | Unknown | Unknown | TRUE | Chlorobenzene |  | Unknown |  |  | 100 | 10 | Unknown |  |  | FALSE |  | Unknown | Unknown | Unknown |  |  | Unknown | Unknown |  |  | TCPBr ¦ Spiro-MeOTAD |  | Unknown ¦ FK209; Li-TFSI; TBP |  | Dipp-coating >> Spin-drying ¦ Spin-coating | Unknown | Unknown |  |  |  | Unknown |  | Unknown | Unknown |  | Unknown | Unknown |  | Unknown | Unknown | Unknown | Unknown | Unknown | Unknown | Unknown | Unknown | Unknown |  |  | Au | 80 |  |  | Evaporation | Unknown | Unknown |  |  |  | Unknown |  | Unknown | Unknown |  | Unknown | Unknown |  | Unknown | Unknown | Unknown | Unknown | Unknown | Unknown | Unknown | Unknown | Unknown |  |  | FALSE |  | Unknown |  |  |  | Unknown | Unknown | Unknown |  |  |  | Unknown |  | Unknown | Unknown |  | Unknown | Unknown |  | Unknown | Unknown | Unknown | Unknown | Unknown | Unknown | Unknown | Unknown | Unknown |  |  | FALSE |  | Unknown |  |  |  | Unknown | Unknown | Unknown |  |  |  | Unknown |  | Unknown | Unknown |  | Unknown | Unknown |  | Unknown | Unknown | Unknown | Unknown | Unknown | Unknown | Unknown | Unknown | Unknown |  |  | FALSE | Unknown | Unknown | Unknown |  |  | TRUE | 30 | FALSE |  | Unknown | Unknown |  | Unknown | [5 empty] | 100 | AM 1.5 | nan; nan |  | FALSE | [9 empty] | 1.14 | 22.63 | 0.78 | 20.13 |  |  |  |  | 1.13 | 22.54 | 0.75 | 19.04 | [5 empty] | 1.14 | 22.63 | 0.78 | 20.13 | Reversed | Reversed | Reversed | Reversed | 0.113697437 | FALSE | [7 empty] | TRUE |  | 22.04 |  | TRUE | ISOS‐L‐1 | 1 | Solar simulator |  |  | 100 | AM 1.5 | nan; nan |  |  | Unknown | FALSE | Open circuit | nan; nan |  |  | 40.0; 40.0 | Unknown |  | Air |  |  | nan; nan | 70 | 70 | FALSE | Unknown |  | FALSE | 86.1 | [8 empty] | 0 |  |  |  |  | FALSE |  | 1 |  |  | nan; nan |  |  |  | 0 |  | 0000:00:00:00:00 | 0000:00:00:00:00 |  |  | nan; nan |  |  | nan; nan |  | FALSE |  |  | FALSE | [10 empty] | FALSE |  | FALSE |  | FALSE |  | 0.9115211 | 104.37 | 2.62714 | 3.5 | 1 | 959.6817
942 | 4706 | 4706 | Brendan Coles | FALSE | 10.1039/c9ta12597c | He et al. | 2019/12/31 | Journal of Materials Chemistry A | TRUE | Historic dataset on 2020 11 22_v7.xlsx | SLG ¦ ITO ¦ SnO2-np ¦ Perovskite ¦ Spiro-MeOTAD ¦ Au |  | 0.15 | 0 | nip | FALSE |  | FALSE |  | nan; nan |  | FALSE | 0 |  |  | FALSE | SLG ¦ ITO |  |  |  |  | Unknown |  |  |  | SnO2-np |  | Unknown |  | Spin-coating | Unknown | Unknown |  |  |  | Unknown |  | Unknown | Unknown |  | Unknown | Unknown |  | Unknown | Unknown | Unknown | Unknown | Unknown | Unknown | Unknown |  | Unknown |  |  | FALSE | FALSE | FALSE | FALSE | TRUE | FALSE | 3 | TRUE | FALSE | MA | 1 | Pb | 1 | I | 3 |  | MAPbI | MAPbI3 |  | FALSE | FALSE |  |  | 450 | 1.6 | FALSE | Composition | 770 | 1 | Spin-coating | Liquid | Unknown |  |  |  | DMF; DMSO | 4; 1 | Unknown | Unknown |  | Unknown | Unknown |  | Unknown | Unknown | Unknown | Unknown | TRUE | Chlorobenzene |  | Unknown |  |  | 100 | 10 | Unknown |  |  | FALSE |  | Unknown | Unknown | Unknown |  |  | Unknown | Unknown |  |  | Spiro-MeOTAD |  | FK209; Li-TFSI; TBP |  | Spin-coating | Unknown | Unknown |  |  |  | Unknown |  | Unknown | Unknown |  | Unknown | Unknown |  | Unknown | Unknown | Unknown | Unknown | Unknown | Unknown | Unknown | Unknown | Unknown |  |  | Au | 80 |  |  | Evaporation | Unknown | Unknown |  |  |  | Unknown |  | Unknown | Unknown |  | Unknown | Unknown |  | Unknown | Unknown | Unknown | Unknown | Unknown | Unknown | Unknown | Unknown | Unknown |  |  | FALSE |  | Unknown |  |  |  | Unknown | Unknown | Unknown |  |  |  | Unknown |  | Unknown | Unknown |  | Unknown | Unknown |  | Unknown | Unknown | Unknown | Unknown | Unknown | Unknown | Unknown | Unknown | Unknown |  |  | FALSE |  | Unknown |  |  |  | Unknown | Unknown | Unknown |  |  |  | Unknown |  | Unknown | Unknown |  | Unknown | Unknown |  | Unknown | Unknown | Unknown | Unknown | Unknown | Unknown | Unknown | Unknown | Unknown |  |  | FALSE | Unknown | Unknown | Unknown |  |  | TRUE | 30 | FALSE |  | Unknown | Unknown |  | Unknown | [5 empty] | 100 | AM 1.5 | nan; nan |  | FALSE | [9 empty] | 1.11 | 22.15 | 0.75 | 18.52 |  |  |  |  | 1.08 | 22.11 | 0.69 | 16.45 | [5 empty] | 1.11 | 22.15 | 0.75 | 18.52 | Reversed | Reversed | Reversed | Reversed | 0.260002666 | FALSE | [7 empty] | TRUE |  | 21.29 |  | TRUE | ISOS‐L‐1 | 1 | Solar simulator |  |  | 100 | AM 1.5 | nan; nan |  |  | Unknown | FALSE | Open circuit | nan; nan |  |  | 40.0; 40.0 | Unknown |  | Air |  |  | nan; nan | 70 | 70 | FALSE | Unknown |  | FALSE | 10 | [8 empty] | 0 |  |  |  |  | FALSE |  | 1 |  |  | nan; nan |  |  |  | 0 |  | 0000:00:00:00:00 | 0000:00:00:00:00 |  |  | nan; nan |  |  | nan; nan |  | FALSE |  |  | FALSE | [10 empty] | FALSE |  | FALSE |  | FALSE |  | 0.9115211 | 6.7837 | 2.62714 | 3.5 | 1 | 62.37609
943 | 4707 | 4707 | Brendan Coles | FALSE | 10.1039/c9ta12597c | He et al. | 2019/12/31 | Journal of Materials Chemistry A | TRUE | Historic dataset on 2020 11 22_v7.xlsx | SLG ¦ ITO ¦ SnO2-np ¦ Perovskite ¦ TCPI ¦ Spiro-MeOTAD ¦ Au |  | 0.15 | 0 | nip | FALSE |  | FALSE |  | nan; nan |  | FALSE | 0 |  |  | FALSE | SLG ¦ ITO |  |  |  |  | Unknown |  |  |  | SnO2-np |  | Unknown |  | Spin-coating | Unknown | Unknown |  |  |  | Unknown |  | Unknown | Unknown |  | Unknown | Unknown |  | Unknown | Unknown | Unknown | Unknown | Unknown | Unknown | Unknown |  | Unknown |  |  | FALSE | FALSE | FALSE | FALSE | TRUE | FALSE | 3 | TRUE | FALSE | MA | 1 | Pb | 1 | I | 3 |  | MAPbI | MAPbI3 |  | FALSE | FALSE |  |  | 450 | 1.6 | FALSE | Composition | 770 | 1 | Spin-coating | Liquid | Unknown |  |  |  | DMF; DMSO | 4; 1 | Unknown | Unknown |  | Unknown | Unknown |  | Unknown | Unknown | Unknown | Unknown | TRUE | Chlorobenzene |  | Unknown |  |  | 100 | 10 | Unknown |  |  | FALSE |  | Unknown | Unknown | Unknown |  |  | Unknown | Unknown |  |  | TCPI ¦ Spiro-MeOTAD |  | Unknown ¦ FK209; Li-TFSI; TBP |  | Dipp-coating >> Spin-drying ¦ Spin-coating | Unknown | Unknown |  |  |  | Unknown |  | Unknown | Unknown |  | Unknown | Unknown |  | Unknown | Unknown | Unknown | Unknown | Unknown | Unknown | Unknown | Unknown | Unknown |  |  | Au | 80 |  |  | Evaporation | Unknown | Unknown |  |  |  | Unknown |  | Unknown | Unknown |  | Unknown | Unknown |  | Unknown | Unknown | Unknown | Unknown | Unknown | Unknown | Unknown | Unknown | Unknown |  |  | FALSE |  | Unknown |  |  |  | Unknown | Unknown | Unknown |  |  |  | Unknown |  | Unknown | Unknown |  | Unknown | Unknown |  | Unknown | Unknown | Unknown | Unknown | Unknown | Unknown | Unknown | Unknown | Unknown |  |  | FALSE |  | Unknown |  |  |  | Unknown | Unknown | Unknown |  |  |  | Unknown |  | Unknown | Unknown |  | Unknown | Unknown |  | Unknown | Unknown | Unknown | Unknown | Unknown | Unknown | Unknown | Unknown | Unknown |  |  | FALSE | Unknown | Unknown | Unknown |  |  | TRUE | 30 | FALSE |  | Unknown | Unknown |  | Unknown | [5 empty] | 100 | AM 1.5 | nan; nan |  | FALSE | [9 empty] | 1.13 | 22.42 | 0.77 | 19.41 |  |  |  |  | 1.12 | 22.36 | 0.73 | 18.32 | [5 empty] | 1.13 | 22.42 | 0.77 | 19.41 | Reversed | Reversed | Reversed | Reversed | 0.130556213 | FALSE | [7 empty] | TRUE |  | 21.77 |  | TRUE | ISOS‐L‐1 | 1 | Solar simulator |  |  | 100 | AM 1.5 | nan; nan |  |  | Unknown | FALSE | Open circuit | nan; nan |  |  | 40.0; 40.0 | Unknown |  | Air |  |  | nan; nan | 70 | 70 | FALSE | Unknown |  | FALSE | 74.9 | [8 empty] | 0 |  |  |  |  | FALSE |  | 1 |  |  | nan; nan |  |  |  | 0 |  | 0000:00:00:00:00 | 0000:00:00:00:00 |  |  | nan; nan |  |  | nan; nan |  | FALSE |  |  | FALSE | [10 empty] | FALSE |  | FALSE |  | FALSE |  | 0.9115211 | 54.0456 | 2.62714 | 3.5 | 1 | 496.9491
947 | 4712 | 4712 | Brendan Coles | FALSE | 10.1002/adma.201906995 | Tan et al. | 2020/2/4 | Advanced Materials | TRUE | Historic dataset on 2020 11 22_v7.xlsx | SLG ¦ ITO ¦ SnO2-c ¦ Perovskite ¦ Spiro-MeOTAD ¦ Au |  | 0.1 | 0 | nip | FALSE |  | FALSE |  | nan; nan |  | FALSE | 0 |  |  | FALSE | SLG ¦ ITO |  |  |  |  | Unknown |  |  |  | SnO2-c |  | Unknown |  | Spin-coating | Unknown | Unknown |  |  |  | Unknown |  | Unknown | Unknown |  | Unknown | Unknown |  | Unknown | Unknown | Unknown | Unknown | Unknown | Unknown | Unknown |  | Unknown |  |  | FALSE | FALSE | FALSE | FALSE | TRUE | FALSE | 3 | TRUE | FALSE | (Ace); MA | 0.03; 0.97 | Pb | 1 | I | 3 |  | (Ace)MAPbI | (Ace)0.03MA0.97PbI3 |  | FALSE | FALSE |  |  |  |  | FALSE |  | 770 | 1 | Spin-coating | Liquid | Dry air |  |  |  | DMF | 1 | Unknown | Unknown |  | Unknown | Unknown |  | Unknown | Unknown | Unknown | Unknown | TRUE | Diethyl ether |  | Unknown | BHT |  | 65.0; 100.0 | 1.0; 30.0 | Unknown |  |  | FALSE |  | Unknown | Unknown | Unknown |  |  | Unknown | Unknown |  |  | Spiro-MeOTAD |  | FK209; Li-TFSI; TBP |  | Spin-coating | Unknown | Unknown |  |  |  | Unknown |  | Unknown | Unknown |  | Unknown | Unknown |  | Unknown | Unknown | Unknown | Unknown | Unknown | Unknown | Unknown | Unknown | Unknown |  |  | Au | 80 |  |  | Evaporation | Unknown | Unknown |  |  |  | Unknown |  | Unknown | Unknown |  | Unknown | Unknown |  | Unknown | Unknown | Unknown | Unknown | Unknown | Unknown | Unknown | Unknown | Unknown |  |  | FALSE |  | Unknown |  |  |  | Unknown | Unknown | Unknown |  |  |  | Unknown |  | Unknown | Unknown |  | Unknown | Unknown |  | Unknown | Unknown | Unknown | Unknown | Unknown | Unknown | Unknown | Unknown | Unknown |  |  | FALSE |  | Unknown |  |  |  | Unknown | Unknown | Unknown |  |  |  | Unknown |  | Unknown | Unknown |  | Unknown | Unknown |  | Unknown | Unknown | Unknown | Unknown | Unknown | Unknown | Unknown | Unknown | Unknown |  |  | TRUE | Unknown | Unknown | Air |  |  | TRUE | 43 | FALSE |  | Unknown | Unknown |  | Unknown | [5 empty] | 100 | AM 1.5 | nan; nan |  | FALSE | [9 empty] | 1.134 | 22.67 | 0.75 | 19.28 |  |  |  |  | 1.134 | 22.67 | 0.75 | 19.28 | [5 empty] | 1.134 | 22.67 | 0.75 | 19.5 | Reversed | Reversed | Reversed | Stabilised | 0 | TRUE |  |  |  | 19.5 |  |  |  | TRUE |  | 22.02 |  | TRUE | ISOS-L-1 | 1 | Solar simulator |  |  | 100 | AM 1.5 | nan; nan |  |  | Unknown | FALSE | Open circuit | nan; nan |  |  | 25.0; 25.0 | Unknown |  | Ambient |  |  | nan; nan |  | 2100 | FALSE | Unknown |  | FALSE | 90 | [8 empty] | 0 |  |  |  |  | FALSE |  | 1 |  |  | nan; nan |  |  |  | 0 |  | 0000:00:00:00:00 | 0000:00:00:00:00 |  |  | nan; nan |  |  | nan; nan |  | FALSE |  |  | FALSE | [10 empty] | FALSE |  | FALSE |  | FALSE |  |  | 4447.6 | 0.855491 | 2 | 1 | 7609.767
966 | 4757 | 4757 | Brendan Coles | FALSE | 10.1016/j.solener.2019.12.056 | Pan et al. | 2019/12/26 | Solar Energy | TRUE | Historic dataset on 2020 11 22_v7.xlsx | SLG ¦ FTO ¦ NiO-c ¦ Perovskite ¦ ZnO-np ¦ C60 ¦ Ag |  | 0.09 | 0 | pin | FALSE |  | FALSE |  | nan; nan |  | FALSE | 0 |  |  | FALSE | SLG ¦ FTO |  |  |  |  | Unknown |  |  |  | ZnO-np ¦ C60 |  | Unknown |  | Spin-coating ¦ Spin-coating | Unknown | Unknown |  |  |  | Unknown |  | Unknown | Unknown |  | Unknown | Unknown |  | Unknown | Unknown | Unknown | Unknown | Unknown | Unknown | Unknown |  | Unknown |  |  | FALSE | FALSE | FALSE | FALSE | TRUE | FALSE | 3 | TRUE | FALSE | Cs | 1 | Pb | 1 | Br; I | 1; 2 |  | CsPbBrI | CsPbBrI2 |  | TRUE | FALSE |  |  |  |  | FALSE |  |  | 1 | Spin-coating | Liquid | Unknown |  |  |  | DMSO | 1 | Unknown | Unknown |  | Unknown | Unknown |  | Unknown | Unknown | Unknown | Unknown | FALSE | Unknown |  | Unknown |  |  | 42.0; 160.0 | 4.0; 10.0 | Unknown |  |  | FALSE |  | Unknown | Unknown | Unknown |  |  | Unknown | Unknown |  |  | NiO-c |  |  |  | Magnetron sputtering | Unknown | Unknown |  |  |  | Unknown |  | Unknown | Unknown |  | Unknown | Unknown |  | Unknown | Unknown | Unknown | Unknown | Unknown | Unknown | Unknown | Unknown | Unknown |  |  | Ag |  |  |  | Evaporation | Unknown | Unknown |  |  |  | Unknown |  | Unknown | Unknown |  | Unknown | Unknown |  | Unknown | Unknown | Unknown | Unknown | Unknown | Unknown | Unknown | Unknown | Unknown |  |  | FALSE |  | Unknown |  |  |  | Unknown | Unknown | Unknown |  |  |  | Unknown |  | Unknown | Unknown |  | Unknown | Unknown |  | Unknown | Unknown | Unknown | Unknown | Unknown | Unknown | Unknown | Unknown | Unknown |  |  | FALSE |  | Unknown |  |  |  | Unknown | Unknown | Unknown |  |  |  | Unknown |  | Unknown | Unknown |  | Unknown | Unknown |  | Unknown | Unknown | Unknown | Unknown | Unknown | Unknown | Unknown | Unknown | Unknown |  |  | FALSE | Unknown | Unknown | Unknown |  |  | TRUE | 1 | FALSE |  | Unknown | Unknown |  | Unknown | [5 empty] | 100 | AM 1.5 | nan; nan |  | FALSE | [9 empty] | 1.1 | 15.1 | 0.756 | 12.6 |  |  |  |  | 1.1 | 15.1 | 0.756 | 12.6 | [5 empty] | 1.1 | 15.1 | 0.756 | 11.3 | Reversed | Reversed | Reversed | Stabilised | 0 | TRUE |  |  |  | 11.3 |  |  |  | FALSE |  |  |  | TRUE | ISOS-L-1 | 1 | Solar simulator |  |  | 100 | AM 1.5 | nan; nan |  |  | Unknown | FALSE | Constant potential | 0.85; 0.85 |  |  | 25.0; 25.0 | Unknown |  | Air |  |  | nan; nan |  | 10 | FALSE | Unknown |  | FALSE | 90 | [8 empty] | 0 |  |  |  |  | FALSE |  | 1 |  |  | nan; nan |  |  |  | 0 |  | 0000:00:00:00:00 | 0000:00:00:00:00 |  |  | nan; nan |  |  | nan; nan |  | FALSE |  |  | FALSE | [10 empty] | FALSE |  | FALSE |  | FALSE |  | 0.8096479 | 21.179 | 0.855491 | 2 | 1 | 36.2369
1007 | 4961 | 4961 | Carlo Perini | FALSE | 10.1002/aenm.201601055 | Kwon et al. | 2016/7/8 | Advanced Energy Materials | TRUE | Historic dataset on 2020 11 22_v7.xlsx | SLG ¦ FTO ¦ TiO2-c ¦ Perovskite ¦ Spiro-MeOTAD ¦ Au |  | 0.06 | 0 | nip | FALSE |  | FALSE |  | nan; nan |  | FALSE | 0 |  |  | FALSE | SLG ¦ FTO |  |  |  |  | Unknown |  |  |  | TiO2-c |  | Unknown |  | Spin-coating | Unknown | Unknown |  |  |  | Unknown |  | Unknown | Unknown |  | Unknown | Unknown |  | Unknown | Unknown | Unknown | Unknown | Unknown | Unknown | Unknown |  | Unknown |  |  | FALSE | FALSE | FALSE | FALSE | TRUE | FALSE | 3 | TRUE | FALSE | MA | 1 | Pb | 1 | I | 3 |  | MAPbI | MAPbI3 |  | FALSE | FALSE | Cl |  | 150 | 1.55 | FALSE |  |  | 2 | Drop-infiltration >> Spin-coating | Liquid >> Liquid | Vacuum >> Unknown |  |  |  | DMF >> Unknown |  | Unknown | Unknown |  | Unknown | Unknown |  | Unknown | Unknown | Unknown | Unknown | FALSE | Unknown |  | Unknown |  |  | Unknown >> 105.0 | Unknown >> 105.0 | Unknown |  |  | FALSE |  | Unknown | Unknown | Unknown |  |  | Unknown | Unknown |  |  | Spiro-MeOTAD |  | Li-TFSI; TBP |  | Spin-coating | Unknown | Unknown |  |  |  | Unknown |  | Unknown | Unknown |  | Unknown | Unknown |  | Unknown | Unknown | Unknown | Unknown | Unknown | Unknown | Unknown | Unknown | Unknown |  |  | Au | 70 |  |  | Evaporation | Unknown | Unknown |  |  |  | Unknown |  | Unknown | Unknown |  | Unknown | Unknown |  | Unknown | Unknown | Unknown | Unknown | Unknown | Unknown | Unknown | Unknown | Unknown |  |  | FALSE |  | Unknown |  |  |  | Unknown | Unknown | Unknown |  |  |  | Unknown |  | Unknown | Unknown |  | Unknown | Unknown |  | Unknown | Unknown | Unknown | Unknown | Unknown | Unknown | Unknown | Unknown | Unknown |  |  | FALSE |  | Unknown |  |  |  | Unknown | Unknown | Unknown |  |  |  | Unknown |  | Unknown | Unknown |  | Unknown | Unknown |  | Unknown | Unknown | Unknown | Unknown | Unknown | Unknown | Unknown | Unknown | Unknown |  |  | FALSE | Unknown | Unknown | Unknown |  |  | TRUE | 1 | FALSE |  | Unknown | Unknown |  | Unknown | [5 empty] | 100 | AM 1.5 | nan; nan |  | FALSE |  | 480 | [7 empty] | 0.78 | 15 | 0.691 | 8.08 |  |  |  |  | 0.74 | 15 | 0.486 | 6.1 | [5 empty] | 0.78 | 15 | 0.691 | 8.08 | Reversed | Reversed | Reversed | Reversed | 0.985117358 | FALSE | [7 empty] | FALSE |  |  |  | TRUE | ISOS-L-1I | 1 | Xenon |  |  | 100 | AM 1.5 | nan; nan |  |  | Unknown | FALSE | Constant potential | 0.7499; 0.7499 |  |  | 45.0; 45.0 | Unknown |  | Unknown |  |  | nan; nan |  | 5 | FALSE | Unknown |  | FALSE | 52 |  |  | 0.83 | [5 empty] | 0 |  |  |  |  | FALSE |  | 1 |  |  | nan; nan |  |  |  | 0 |  | 0000:00:00:00:00 | 0000:00:00:00:00 |  |  | nan; nan |  |  | nan; nan |  | FALSE |  |  | FALSE | [10 empty] | FALSE |  | FALSE |  | FALSE |  | 0.9115211 | 0.83 | 3.72985 | 1 | 1 | 3.095772
1009 | 4981 | 4981 | Carlo Perini | FALSE | 10.1126/science.aam5655 | Arora et al. | 2017/9/30 | Science | TRUE | Historic dataset on 2020 11 22_v7.xlsx | SLG ¦ FTO ¦ TiO2-c ¦ TiO2-mp ¦ Perovskite ¦ Spiro-MeOTAD ¦ Au |  | 0.16 | 0 | nip | FALSE |  | FALSE |  | nan; nan |  | FALSE | 0 |  |  | FALSE | SLG ¦ FTO |  |  |  |  | Unknown |  |  |  | TiO2-c ¦ TiO2-mp |  | Unknown ¦ Li-TFSI |  | Spray-pyrolys ¦ Spin-coating | Unknown | Unknown |  |  |  | Unknown |  | Unknown | Unknown |  | Unknown | Unknown |  | Unknown | Unknown | Unknown | Unknown | Unknown | Unknown | Unknown |  | Unknown |  |  | FALSE | FALSE | FALSE | FALSE | TRUE | FALSE | 3 | TRUE | FALSE | Cs; FA; MA | 0.05; 0.79; 0.16 | Pb | 1 | Br; I | 0.51; 2.49 | PbI2 | CsFAMAPbBrI | Cs0.05FA0.79MA0.16PbBr0.51I2.49 |  | FALSE | FALSE |  |  |  |  | FALSE |  | 780 | 1 | Spin-coating | Liquid | Dry air |  |  |  | DMF; DMSO | 4; 1 | Unknown | Unknown |  | Unknown | Unknown |  | Unknown | Unknown | Unknown | Unknown | TRUE | Chlorobenzene |  | Unknown |  |  | 100 | 45 | Unknown |  |  | FALSE |  | Unknown | Unknown | Unknown |  |  | Unknown | Unknown |  |  | Spiro-MeOTAD |  | FK209; Li-TFSI; TBP |  | Spin-coating | Unknown | Unknown |  |  |  | Unknown |  | Unknown | Unknown |  | Unknown | Unknown |  | Unknown | Unknown | Unknown | Unknown | Unknown | Unknown | Unknown | Unknown | Unknown |  |  | Au | 60 |  |  | Evaporation | Unknown | Unknown |  |  |  | Unknown |  | Unknown | Unknown |  | Unknown | Unknown |  | Unknown | Unknown | Unknown | Unknown | Unknown | Unknown | Unknown | Unknown | Unknown |  |  | FALSE |  | Unknown |  |  |  | Unknown | Unknown | Unknown |  |  |  | Unknown |  | Unknown | Unknown |  | Unknown | Unknown |  | Unknown | Unknown | Unknown | Unknown | Unknown | Unknown | Unknown | Unknown | Unknown |  |  | FALSE |  | Unknown |  |  |  | Unknown | Unknown | Unknown |  |  |  | Unknown |  | Unknown | Unknown |  | Unknown | Unknown |  | Unknown | Unknown | Unknown | Unknown | Unknown | Unknown | Unknown | Unknown | Unknown |  |  | FALSE | Unknown | Unknown | Unknown |  |  | TRUE | 1 | FALSE |  | Unknown | Unknown |  | Unknown | [5 empty] | 100 | AM 1.5 | nan; nan |  | FALSE | [9 empty] | 1.14 | 23.35 | 0.775 | 20.8 |  |  |  |  | 1.129 | 23.31 | 0.755 | 20.1 | [5 empty] | 1.14 | 23.35 | 0.775 | 20.5 | Reversed | Reversed | Reversed | Stabilised | 0.074428573 | TRUE |  |  |  | 20.5 |  |  |  | TRUE |  | 22.6 |  | TRUE | ISOS-L-2I | 1 | White LED |  |  | 100 |  | nan; nan |  |  | Unknown | FALSE | MPPT | nan; nan |  |  | 60.0; 60.0 | Unknown |  | N2 |  |  | nan; nan | 0 | 1000 | FALSE | Unknown |  | FALSE | 92 | [6 empty] | 92 |  | 0 |  |  |  |  | FALSE |  | 1 |  |  | nan; nan |  |  |  | 0 |  | 0000:00:00:00:00 | 0000:00:00:00:00 |  |  | nan; nan |  |  | nan; nan |  | FALSE |  |  | FALSE | [10 empty] | FALSE |  | FALSE |  | FALSE |  | 0.9687777 | 2676.17 | 10.0205 | 1 | 1 | 26816.49
1011 | 4983 | 4983 | Carlo Perini | FALSE | 10.1126/science.aam5655 | Arora et al. | 2017/9/30 | Science | TRUE | Historic dataset on 2020 11 22_v7.xlsx | SLG ¦ FTO ¦ TiO2-c ¦ TiO2-mp ¦ Perovskite ¦ CuSCN ¦ rGO ¦ Au |  | 0.16 | 0 | nip | FALSE |  | FALSE |  | nan; nan |  | FALSE | 0 |  |  | FALSE | SLG ¦ FTO |  |  |  |  | Unknown |  |  |  | TiO2-c ¦ TiO2-mp |  | Unknown ¦ Li-TFSI |  | Spray-pyrolys ¦ Spin-coating | Unknown | Unknown |  |  |  | Unknown |  | Unknown | Unknown |  | Unknown | Unknown |  | Unknown | Unknown | Unknown | Unknown | Unknown | Unknown | Unknown |  | Unknown |  |  | FALSE | FALSE | FALSE | FALSE | TRUE | FALSE | 3 | TRUE | FALSE | Cs; FA; MA | 0.05; 0.79; 0.16 | Pb | 1 | Br; I | 0.51; 2.49 | PbI2 | CsFAMAPbBrI | Cs0.05FA0.79MA0.16PbBr0.51I2.49 |  | FALSE | FALSE |  |  |  |  | FALSE |  | 780 | 1 | Spin-coating | Liquid | Dry air |  |  |  | DMF; DMSO | 4; 1 | Unknown | Unknown |  | Unknown | Unknown |  | Unknown | Unknown | Unknown | Unknown | TRUE | Chlorobenzene |  | Unknown |  |  | 100 | 45 | Unknown |  |  | FALSE |  | Unknown | Unknown | Unknown |  |  | Unknown | Unknown |  |  | CuSCN | 60 |  |  | Spin-coating | Unknown | Unknown |  |  |  | Unknown |  | Unknown | Unknown |  | Unknown | Unknown |  | Unknown | Unknown | Unknown | Unknown | Unknown | Unknown | Unknown | Unknown | Unknown |  |  | rGO ¦ Au | 10.0 ¦ 60.0 |  |  | Spin-coating ¦ Evaporation | Unknown | Unknown |  |  |  | Unknown |  | Unknown | Unknown |  | Unknown | Unknown |  | Unknown | Unknown | Unknown | Unknown | Unknown | Unknown | Unknown | Unknown | Unknown |  |  | FALSE |  | Unknown |  |  |  | Unknown | Unknown | Unknown |  |  |  | Unknown |  | Unknown | Unknown |  | Unknown | Unknown |  | Unknown | Unknown | Unknown | Unknown | Unknown | Unknown | Unknown | Unknown | Unknown |  |  | FALSE |  | Unknown |  |  |  | Unknown | Unknown | Unknown |  |  |  | Unknown |  | Unknown | Unknown |  | Unknown | Unknown |  | Unknown | Unknown | Unknown | Unknown | Unknown | Unknown | Unknown | Unknown | Unknown |  |  | FALSE | Unknown | Unknown | Unknown |  |  | TRUE | 1 | FALSE |  | Unknown | Unknown |  | Unknown | [5 empty] | 100 | AM 1.5 | nan; nan |  | FALSE |  | 10 | [7 empty] | 1.112 | 23.24 | 0.782 | 20.4 |  |  |  |  | 1.107 | 23.24 | 0.769 | 20 | [5 empty] | 1.112 | 23.24 | 0.782 | 20.2 | Reversed | Reversed | Reversed | Stabilised | 0.041928101 | TRUE |  |  |  | 20.2 |  |  |  | TRUE |  | 22.6 |  | TRUE | ISOS-L-2I | 1 | White LED |  |  | 100 |  | nan; nan |  |  | Unknown | FALSE | MPPT | nan; nan |  |  | 60.0; 60.0 | Unknown |  | N2 |  |  | nan; nan | 0 | 1000 | FALSE | Unknown |  | FALSE | 98 | [6 empty] | 98 |  | 0 |  |  |  |  | FALSE |  | 1 |  |  | nan; nan |  |  |  | 0 |  | 0000:00:00:00:00 | 0000:00:00:00:00 |  |  | nan; nan |  |  | nan; nan |  | FALSE |  |  | FALSE | [10 empty] | FALSE |  | FALSE |  | FALSE |  | 0.9687777 | 11045.2 | 10.0205 | 1 | 1 | 110678.1
1203 | 6461 | 6461 | Carolin Rehermann | FALSE | 10.1002/adfm.201808833 | Zhang et al. | 2019/2/14 | Advanced Functional Materials | TRUE | Historic dataset on 2020 11 22_v7.xlsx | SLG ¦ ITO ¦ SnO2-np ¦ Perovskite ¦ Spiro-MeOTAD ¦ MnO3 ¦ Ag |  | 0.16 | 0 | nip | FALSE |  | FALSE |  | nan; nan |  | FALSE | 0 |  |  | FALSE | SLG ¦ ITO |  |  |  |  | Unknown |  |  |  | SnO2-np |  | H2O |  | Spin-coating | Unknown | Unknown |  |  |  | Unknown |  | Unknown | Unknown |  | Unknown | Unknown |  | Unknown | Unknown | Unknown | Unknown | Unknown | Unknown | Unknown |  | Unknown |  |  | FALSE | FALSE | FALSE | FALSE | TRUE | FALSE | 3 | TRUE | FALSE | FA; MA | 0.83; 0.17 | Pb | 1 | Br; I | 0.51; 2.49 | PbI2; PbBr2 | FAMAPbBrI | FA0.83MA0.17PbBr0.51I2.49 |  | FALSE | FALSE |  |  |  | 1.61 | FALSE |  | 775 | 1 | Spin-coating | Liquid | Unknown |  |  |  | DMF; DMSO | 5; 1 | Unknown | Unknown |  | Unknown | Unknown |  | Unknown | Unknown | Unknown | Unknown | TRUE | Chlorobenzene |  | Unknown |  |  | 100 | 30 | Unknown |  |  | FALSE |  | Unknown | Unknown | Unknown |  |  | Unknown | Unknown |  |  | Spiro-MeOTAD |  | FK209; Li-TFSI; TBP |  | Spin-coating | Unknown | Unknown |  |  |  | Unknown |  | Unknown | Unknown |  | Unknown | Unknown |  | Unknown | Unknown | Unknown | Unknown | Unknown | Unknown | Unknown | Unknown | Unknown |  |  | MoO3 ¦ Ag | 6.0 ¦ 80.0 |  |  | Evaporation ¦ Evaporation | Unknown | Unknown |  |  |  | Unknown |  | Unknown | Unknown |  | Unknown | Unknown |  | Unknown | Unknown | Unknown | Unknown | Unknown | Unknown | Unknown | Unknown | Unknown |  |  | FALSE |  | Unknown |  |  |  | Unknown | Unknown | Unknown |  |  |  | Unknown |  | Unknown | Unknown |  | Unknown | Unknown |  | Unknown | Unknown | Unknown | Unknown | Unknown | Unknown | Unknown | Unknown | Unknown |  |  | FALSE |  | Unknown |  |  |  | Unknown | Unknown | Unknown |  |  |  | Unknown |  | Unknown | Unknown |  | Unknown | Unknown |  | Unknown | Unknown | Unknown | Unknown | Unknown | Unknown | Unknown | Unknown | Unknown |  |  | FALSE | Unknown | Unknown | Unknown |  |  | TRUE | 1 | FALSE |  | Unknown | Unknown |  | Unknown | [5 empty] | 100 | AM 1.5 | nan; nan |  | FALSE |  | 2000 | [7 empty] | 1.12 | 23.39 | 0.67 | 17.55 |  |  |  |  | 1.03 | 23.35 | 0.63 | 15.15 | [5 empty] | 1.12 | 23.39 | 0.67 | 16.9 | Reversed | Reversed | Reversed | Stabilised | 0.341908414 | TRUE |  |  |  | 16.9 |  |  |  | TRUE |  | 22.44 |  | TRUE | ISOS-L-1I | 1 | Light |  |  | 100 |  | nan; nan |  |  | Unknown | FALSE | Open circuit | nan; nan |  |  | 25.0; 25.0 | Unknown |  | Unknown |  |  | nan; nan |  | 300 | FALSE | Unknown |  | FALSE | 56.7 |  |  |  | 120 |  |  |  |  | 0 |  |  |  |  | FALSE |  | 1 |  |  | nan; nan |  |  |  | 0 |  | 0000:00:00:00:00 | 0000:00:00:00:00 |  |  | nan; nan |  |  | nan; nan |  | FALSE |  |  | FALSE | [10 empty] | FALSE |  | FALSE |  | FALSE |  | 0.9770961 | 117.983 | 0.855491 | 1 | 1 | 100.9334
1204 | 6463 | 6463 | Carolin Rehermann | FALSE | 10.1002/adfm.201808833 | Zhang et al. | 2019/2/14 | Advanced Functional Materials | TRUE | Historic dataset on 2020 11 22_v7.xlsx | SLG ¦ ITO ¦ SnO2-np ¦ Perovskite ¦ Spiro-MeOTAD ¦ MnO3 ¦ Ag |  | 0.16 | 0 | nip | FALSE |  | FALSE |  | nan; nan |  | FALSE | 0 |  |  | FALSE | SLG ¦ ITO |  |  |  |  | Unknown |  |  |  | SnO2-np |  | H2O |  | Spin-coating | Unknown | Unknown |  |  |  | Unknown |  | Unknown | Unknown |  | Unknown | Unknown |  | Unknown | Unknown | Unknown | Unknown | Unknown | Unknown | Unknown |  | Unknown |  |  | FALSE | FALSE | FALSE | FALSE | TRUE | FALSE | 3 | TRUE | FALSE | FA; MA | 0.83; 0.17 | Pb | 1 | Br; I | 0.51; 2.49 | PbI2; PbBr2 | FAMAPbBrI | FA0.83MA0.17PbBr0.51I2.49 |  | FALSE | FALSE | NH4BF4 | 1 |  | 1.62 | FALSE |  | 775 | 1 | Spin-coating | Liquid | Unknown |  |  |  | DMF; DMSO | 5; 1 | Unknown | Unknown |  | Unknown | Unknown |  | Unknown | Unknown | Unknown | Unknown | TRUE | Chlorobenzene |  | Unknown |  |  | 100 | 30 | Unknown |  |  | FALSE |  | Unknown | Unknown | Unknown |  |  | Unknown | Unknown |  |  | Spiro-MeOTAD |  | FK209; Li-TFSI; TBP |  | Spin-coating | Unknown | Unknown |  |  |  | Unknown |  | Unknown | Unknown |  | Unknown | Unknown |  | Unknown | Unknown | Unknown | Unknown | Unknown | Unknown | Unknown | Unknown | Unknown |  |  | MoO3 ¦ Ag | 8.0 ¦ 80.0 |  |  | Evaporation ¦ Evaporation | Unknown | Unknown |  |  |  | Unknown |  | Unknown | Unknown |  | Unknown | Unknown |  | Unknown | Unknown | Unknown | Unknown | Unknown | Unknown | Unknown | Unknown | Unknown |  |  | FALSE |  | Unknown |  |  |  | Unknown | Unknown | Unknown |  |  |  | Unknown |  | Unknown | Unknown |  | Unknown | Unknown |  | Unknown | Unknown | Unknown | Unknown | Unknown | Unknown | Unknown | Unknown | Unknown |  |  | FALSE |  | Unknown |  |  |  | Unknown | Unknown | Unknown |  |  |  | Unknown |  | Unknown | Unknown |  | Unknown | Unknown |  | Unknown | Unknown | Unknown | Unknown | Unknown | Unknown | Unknown | Unknown | Unknown |  |  | FALSE | Unknown | Unknown | Unknown |  |  | TRUE | 1 | FALSE |  | Unknown | Unknown |  | Unknown | [5 empty] | 100 | AM 1.5 | nan; nan |  | FALSE |  | 2000 | [7 empty] | 1.15 | 23.38 | 0.75 | 20.16 |  |  |  |  | 1.09 | 23.36 | 0.71 | 18.08 | [5 empty] | 1.15 | 23.38 | 0.75 | 19.15 | Reversed | Reversed | Reversed | Stabilised | 0.243764128 | TRUE |  |  |  | 19.15 |  |  |  | TRUE |  | 22.71 |  | TRUE | ISOS-L-1I | 1 | Light |  |  | 100 |  | nan; nan |  |  | Unknown | FALSE | Open circuit | nan; nan |  |  | 25.0; 25.0 | Unknown |  | Unknown |  |  | nan; nan |  | 300 | FALSE | Unknown |  | FALSE | 86 | [8 empty] | 0 |  |  |  |  | FALSE |  | 1 |  |  | nan; nan |  |  |  | 0 |  | 0000:00:00:00:00 | 0000:00:00:00:00 |  |  | nan; nan |  |  | nan; nan |  | FALSE |  |  | FALSE | [10 empty] | FALSE |  | FALSE |  | FALSE |  | 0.9770961 | 443.852 | 0.855491 | 1 | 1 | 379.7115
1308 | 7174 | 7174 | David Fairen-Jimenez | FALSE | 10.1007/s40843-019-1174-3 | Wu et al. | 2019/10/14 | Science China Materials | TRUE | Historic dataset on 2020 11 22_v7.xlsx | SLG ¦ FTO ¦ TiO2-c ¦ TiO2-mp ¦ Perovskite ¦ Spiro-MeOTAD ¦ Au |  | 0.09 | 0 | nip | FALSE |  | FALSE |  | nan; nan |  | FALSE | 0 |  |  | FALSE | SLG ¦ FTO |  |  |  |  | Unknown |  |  |  | TiO2-c ¦ TiO2-mp |  | Unknown |  | Spray-pyrolys ¦ Spin-coating | Unknown | Unknown |  |  |  | Unknown |  | Unknown | Unknown |  | Unknown | Unknown |  | Unknown | Unknown | Unknown | Unknown | Unknown | Unknown | Unknown |  | Unknown |  |  | FALSE | FALSE | FALSE | FALSE | TRUE | TRUE | 3.0 ¦ 2.0 | TRUE | FALSE | FA ¦ EDA | 1 ¦ 2; 2 | Pb ¦ Pb | 1 ¦ 3 | I ¦ I | 3 ¦ 10 |  | FAPbI ¦ EDAPbI | FAPbI3 ¦ EDA22Pb3I10 |  | FALSE | FALSE |  |  |  |  | FALSE |  |  | 2 | Spin-coating >> Dropcasting | Liquid >> Liquid | Unknown |  |  |  | DMF; DMSO >> IPA | 4; 1 >> 1 | Unknown | Unknown |  | Unknown | Unknown |  | Unknown | Unknown | Unknown | Unknown | TRUE | Chlorobenzene |  | Unknown |  |  | 140.0 >> 140.0 | 60.0 >> 10.0 | Unknown |  |  | FALSE |  | Unknown | Unknown | Unknown |  |  | Unknown | Unknown |  |  | Spiro-MeOTAD |  |  |  | Spin-coating | Unknown | Unknown |  |  |  | Unknown |  | Unknown | Unknown |  | Unknown | Unknown |  | Unknown | Unknown | Unknown | Unknown | Unknown | Unknown | Unknown | Unknown | Unknown |  |  | Au | 60 |  |  | Evaporation | Unknown | Unknown |  |  |  | Unknown |  | Unknown | Unknown |  | Unknown | Unknown |  | Unknown | Unknown | Unknown | Unknown | Unknown | Unknown | Unknown | Unknown | Unknown |  |  | FALSE |  | Unknown |  |  |  | Unknown | Unknown | Unknown |  |  |  | Unknown |  | Unknown | Unknown |  | Unknown | Unknown |  | Unknown | Unknown | Unknown | Unknown | Unknown | Unknown | Unknown | Unknown | Unknown |  |  | FALSE |  | Unknown |  |  |  | Unknown | Unknown | Unknown |  |  |  | Unknown |  | Unknown | Unknown |  | Unknown | Unknown |  | Unknown | Unknown | Unknown | Unknown | Unknown | Unknown | Unknown | Unknown | Unknown |  |  | FALSE | Unknown | Unknown | Unknown |  |  | TRUE | 1 | FALSE |  | Unknown | Unknown |  | Unknown | [5 empty] | 100 | AM 1.5 | nan; nan |  | FALSE |  | 50 | [7 empty] | 1.09 | 21.36 | 0.77 | 17.96 |  |  |  |  | 1.05 | 21.28 | 0.75 | 16.88 | [5 empty] | 1.09 | 21.36 | 0.77 | 17.96 | Reversed | Reversed | Reversed | Reversed | 0.138230386 | FALSE | [7 empty] | FALSE |  |  |  | TRUE | ISOS-L-1 | 1 | Light |  |  | 100 |  | nan; nan |  |  | Unknown | FALSE | Open circuit | nan; nan |  |  | 25.0; 25.0 | Unknown |  | Air |  |  | nan; nan | 30 | 500 | FALSE | Unknown |  | FALSE | 90 | [8 empty] | 0 |  |  |  |  | FALSE |  | 1 |  |  | nan; nan |  |  |  | 0 |  | 0000:00:00:00:00 | 0000:00:00:00:00 |  |  | nan; nan |  |  | nan; nan |  | FALSE |  |  | FALSE | [10 empty] | FALSE |  | FALSE |  | FALSE |  | 0.9866121 | 1058.95 | 0.855491 | 1.5 | 1 | 1358.884
1321 | 7210 | 7210 | Diego DiGirolamo | FALSE | 10.1002/aenm.201700977 | Sun et al. | 2017/7/14 | Advanced Energy Materials | TRUE | Historic dataset on 2020 11 22_v7.xlsx | SLG ¦ ITO ¦ PEDOT:PSS ¦ Perovskite ¦ PCBM-60 ¦ BCP ¦ Ag |  | 0.1 | 0 | pin | FALSE |  | FALSE |  | nan; nan |  | FALSE | 0 |  |  | FALSE | SLG ¦ ITO |  |  |  |  | Unknown |  |  |  | PCBM-60 ¦ BCP |  | Unknown |  | Spin-coating ¦ Spin-coating | Unknown | Unknown |  |  |  | Unknown |  | Unknown | Unknown |  | Unknown | Unknown |  | Unknown | Unknown | Unknown | Unknown | Unknown | Unknown | Unknown |  | Unknown |  |  | FALSE | FALSE | FALSE | FALSE | TRUE | FALSE | 3 | TRUE | FALSE | MA | 1 | Pb | 1 | I | 3 | MA | MAPbI | MAPbI3 |  | FALSE | FALSE | HPA |  | 300 | 1.59 | FALSE |  |  | 1 | Spin-coating | Liquid | Unknown |  |  |  | DMF | 1 | Unknown | Unknown |  | Unknown | Unknown |  | Unknown | Unknown | Unknown | Unknown | FALSE | Unknown |  | Unknown |  |  | 100 | 5 | Unknown |  |  | FALSE |  | Unknown | Unknown | Unknown |  |  | Unknown | Unknown |  |  | PEDOT:PSS |  |  |  | Spin-coating | Unknown | Unknown |  |  |  | Unknown |  | Unknown | Unknown |  | Unknown | Unknown |  | Unknown | Unknown | Unknown | Unknown | Unknown | Unknown | Unknown | Unknown | Unknown |  |  | Ag | 80 |  |  | Evaporation | Unknown | Unknown |  |  |  | Unknown |  | Unknown | Unknown |  | Unknown | Unknown |  | Unknown | Unknown | Unknown | Unknown | Unknown | Unknown | Unknown | Unknown | Unknown |  |  | FALSE |  | Unknown |  |  |  | Unknown | Unknown | Unknown |  |  |  | Unknown |  | Unknown | Unknown |  | Unknown | Unknown |  | Unknown | Unknown | Unknown | Unknown | Unknown | Unknown | Unknown | Unknown | Unknown |  |  | FALSE |  | Unknown |  |  |  | Unknown | Unknown | Unknown |  |  |  | Unknown |  | Unknown | Unknown |  | Unknown | Unknown |  | Unknown | Unknown | Unknown | Unknown | Unknown | Unknown | Unknown | Unknown | Unknown |  |  | FALSE | Unknown | Unknown | Unknown |  |  | TRUE | 158 | FALSE |  | Unknown | Unknown |  | Unknown | [5 empty] | 100 | AM 1.5 | nan; nan |  | FALSE |  | 500 |  |  |  | Potential biasing | 2 | 1.2 |  | 0.91 | 19.3 | 0.781 | 13.68 |  |  |  |  | 0.9 | 19.3 | 0.77 | 13.41 | [5 empty] | 0.91 | 19.3 | 0.781 | 14.5 | Reversed | Reversed | Reversed | Stabilised | 0.046204325 | TRUE |  |  |  | 14.5 |  |  |  | TRUE |  | 17.3 |  | TRUE | ISOS-L-1 | 1 | White LED |  |  | 100 |  | nan; nan |  |  | Unknown | FALSE | Open circuit | nan; nan |  |  | 25.0; 25.0 | Unknown |  | N2; O2 | 1 |  | nan; nan | 0 | 10 | FALSE | Unknown |  | FALSE | 86 | [8 empty] | 0 |  |  |  |  | FALSE |  | 1 |  |  | nan; nan |  |  |  | 0 |  | 0000:00:00:00:00 | 0000:00:00:00:00 |  |  | nan; nan |  |  | nan; nan |  | FALSE |  |  | FALSE | [10 empty] | FALSE |  | FALSE |  | FALSE |  | 0.9115211 | 14.7951 | 0.855491 | 1 | 1 | 12.65708
1322 | 7211 | 7211 | Diego DiGirolamo | FALSE | 10.1002/aenm.201700977 | Sun et al. | 2017/7/14 | Advanced Energy Materials | TRUE | Historic dataset on 2020 11 22_v7.xlsx | SLG ¦ ITO ¦ PEDOT:PSS ¦ Perovskite ¦ PCBM-60 ¦ BCP ¦ Ag |  | 0.1 | 0 | pin | FALSE |  | FALSE |  | nan; nan |  | FALSE | 0 |  |  | FALSE | SLG ¦ ITO |  |  |  |  | Unknown |  |  |  | PCBM-60 ¦ BCP |  | Unknown |  | Spin-coating ¦ Spin-coating | Unknown | Unknown |  |  |  | Unknown |  | Unknown | Unknown |  | Unknown | Unknown |  | Unknown | Unknown | Unknown | Unknown | Unknown | Unknown | Unknown |  | Unknown |  |  | FALSE | FALSE | FALSE | FALSE | TRUE | FALSE | 3 | TRUE | FALSE | MA | 1 | Pb | 1 | I | 3 | MA | MAPbI | MAPbI3 |  | FALSE | FALSE | HPA |  | 300 | 1.59 | FALSE |  |  | 1 | Spin-coating | Liquid | Unknown |  |  |  | DMF | 1 | Unknown | Unknown |  | Unknown | Unknown |  | Unknown | Unknown | Unknown | Unknown | FALSE | Unknown |  | Unknown |  |  | 100 | 5 | Unknown |  |  | FALSE |  | Unknown | Unknown | Unknown |  |  | Unknown | Unknown |  |  | PEDOT:PSS |  |  |  | Spin-coating | Unknown | Unknown |  |  |  | Unknown |  | Unknown | Unknown |  | Unknown | Unknown |  | Unknown | Unknown | Unknown | Unknown | Unknown | Unknown | Unknown | Unknown | Unknown |  |  | Ag | 80 |  |  | Evaporation | Unknown | Unknown |  |  |  | Unknown |  | Unknown | Unknown |  | Unknown | Unknown |  | Unknown | Unknown | Unknown | Unknown | Unknown | Unknown | Unknown | Unknown | Unknown |  |  | FALSE |  | Unknown |  |  |  | Unknown | Unknown | Unknown |  |  |  | Unknown |  | Unknown | Unknown |  | Unknown | Unknown |  | Unknown | Unknown | Unknown | Unknown | Unknown | Unknown | Unknown | Unknown | Unknown |  |  | FALSE |  | Unknown |  |  |  | Unknown | Unknown | Unknown |  |  |  | Unknown |  | Unknown | Unknown |  | Unknown | Unknown |  | Unknown | Unknown | Unknown | Unknown | Unknown | Unknown | Unknown | Unknown | Unknown |  |  | FALSE | Unknown | Unknown | Unknown |  |  | TRUE | 158 | FALSE |  | Unknown | Unknown |  | Unknown | [5 empty] | 100 | AM 1.5 | nan; nan |  | FALSE |  | 500 |  |  |  | Potential biasing | 2 | 1.2 |  | 0.91 | 19.3 | 0.781 | 13.68 |  |  |  |  | 0.9 | 19.3 | 0.77 | 13.41 | [5 empty] | 0.91 | 19.3 | 0.781 | 14.5 | Reversed | Reversed | Reversed | Stabilised | 0.046204325 | TRUE |  |  |  | 14.5 |  |  |  | TRUE |  | 17.3 |  | TRUE | ISOS-L-1 | 1 | White LED |  |  | 100 |  | nan; nan |  |  | Unknown | FALSE | Open circuit | nan; nan |  |  | 25.0; 25.0 | Unknown |  | N2; O2 | 2.5 |  | nan; nan | 0 | 10 | FALSE | Unknown |  | FALSE | 85 | [8 empty] | 0 |  |  |  |  | FALSE |  | 1 |  |  | nan; nan |  |  |  | 0 |  | 0000:00:00:00:00 | 0000:00:00:00:00 |  |  | nan; nan |  |  | nan; nan |  | FALSE |  |  | FALSE | [10 empty] | FALSE |  | FALSE |  | FALSE |  | 0.9115211 | 13.7303 | 0.855491 | 1 | 1 | 11.74615
1323 | 7212 | 7212 | Diego DiGirolamo | FALSE | 10.1002/aenm.201700977 | Sun et al. | 2017/7/14 | Advanced Energy Materials | TRUE | Historic dataset on 2020 11 22_v7.xlsx | SLG ¦ ITO ¦ PEDOT:PSS ¦ Perovskite ¦ PCBM-60 ¦ BCP ¦ Ag |  | 0.1 | 0 | pin | FALSE |  | FALSE |  | nan; nan |  | FALSE | 0 |  |  | FALSE | SLG ¦ ITO |  |  |  |  | Unknown |  |  |  | PCBM-60 ¦ BCP |  | Unknown |  | Spin-coating ¦ Spin-coating | Unknown | Unknown |  |  |  | Unknown |  | Unknown | Unknown |  | Unknown | Unknown |  | Unknown | Unknown | Unknown | Unknown | Unknown | Unknown | Unknown |  | Unknown |  |  | FALSE | FALSE | FALSE | FALSE | TRUE | FALSE | 3 | TRUE | FALSE | MA | 1 | Pb | 1 | I | 3 | MA | MAPbI | MAPbI3 |  | FALSE | FALSE | HPA |  | 300 | 1.59 | FALSE |  |  | 1 | Spin-coating | Liquid | Unknown |  |  |  | DMF | 1 | Unknown | Unknown |  | Unknown | Unknown |  | Unknown | Unknown | Unknown | Unknown | FALSE | Unknown |  | Unknown |  |  | 100 | 5 | Unknown |  |  | FALSE |  | Unknown | Unknown | Unknown |  |  | Unknown | Unknown |  |  | PEDOT:PSS |  |  |  | Spin-coating | Unknown | Unknown |  |  |  | Unknown |  | Unknown | Unknown |  | Unknown | Unknown |  | Unknown | Unknown | Unknown | Unknown | Unknown | Unknown | Unknown | Unknown | Unknown |  |  | Ag | 80 |  |  | Evaporation | Unknown | Unknown |  |  |  | Unknown |  | Unknown | Unknown |  | Unknown | Unknown |  | Unknown | Unknown | Unknown | Unknown | Unknown | Unknown | Unknown | Unknown | Unknown |  |  | FALSE |  | Unknown |  |  |  | Unknown | Unknown | Unknown |  |  |  | Unknown |  | Unknown | Unknown |  | Unknown | Unknown |  | Unknown | Unknown | Unknown | Unknown | Unknown | Unknown | Unknown | Unknown | Unknown |  |  | FALSE |  | Unknown |  |  |  | Unknown | Unknown | Unknown |  |  |  | Unknown |  | Unknown | Unknown |  | Unknown | Unknown |  | Unknown | Unknown | Unknown | Unknown | Unknown | Unknown | Unknown | Unknown | Unknown |  |  | FALSE | Unknown | Unknown | Unknown |  |  | TRUE | 158 | FALSE |  | Unknown | Unknown |  | Unknown | [5 empty] | 100 | AM 1.5 | nan; nan |  | FALSE |  | 500 |  |  |  | Potential biasing | 2 | 1.2 |  | 0.91 | 19.3 | 0.781 | 13.68 |  |  |  |  | 0.9 | 19.3 | 0.77 | 13.41 | [5 empty] | 0.91 | 19.3 | 0.781 | 14.5 | Reversed | Reversed | Reversed | Stabilised | 0.046204325 | TRUE |  |  |  | 14.5 |  |  |  | TRUE |  | 17.3 |  | TRUE | ISOS-L-1 | 1 | White LED |  |  | 100 |  | nan; nan |  |  | Unknown | FALSE | Open circuit | nan; nan |  |  | 25.0; 25.0 | Unknown |  | N2; O2 | 5 |  | nan; nan | 0 | 10 | FALSE | Unknown |  | FALSE | 83 | [8 empty] | 0 |  |  |  |  | FALSE |  | 1 |  |  | nan; nan |  |  |  | 0 |  | 0000:00:00:00:00 | 0000:00:00:00:00 |  |  | nan; nan |  |  | nan; nan |  | FALSE |  |  | FALSE | [10 empty] | FALSE |  | FALSE |  | FALSE |  | 0.9115211 | 11.9757 | 0.855491 | 1 | 1 | 10.24511
1324 | 7213 | 7213 | Diego DiGirolamo | FALSE | 10.1002/aenm.201700977 | Sun et al. | 2017/7/14 | Advanced Energy Materials | TRUE | Historic dataset on 2020 11 22_v7.xlsx | SLG ¦ ITO ¦ PEDOT:PSS ¦ Perovskite ¦ PCBM-60 ¦ BCP ¦ Ag |  | 0.1 | 0 | pin | FALSE |  | FALSE |  | nan; nan |  | FALSE | 0 |  |  | FALSE | SLG ¦ ITO |  |  |  |  | Unknown |  |  |  | PCBM-60 ¦ BCP |  | Unknown |  | Spin-coating ¦ Spin-coating | Unknown | Unknown |  |  |  | Unknown |  | Unknown | Unknown |  | Unknown | Unknown |  | Unknown | Unknown | Unknown | Unknown | Unknown | Unknown | Unknown |  | Unknown |  |  | FALSE | FALSE | FALSE | FALSE | TRUE | FALSE | 3 | TRUE | FALSE | MA | 1 | Pb | 1 | I | 3 | MA | MAPbI | MAPbI3 |  | FALSE | FALSE | HPA |  | 300 | 1.59 | FALSE |  |  | 1 | Spin-coating | Liquid | Unknown |  |  |  | DMF | 1 | Unknown | Unknown |  | Unknown | Unknown |  | Unknown | Unknown | Unknown | Unknown | FALSE | Unknown |  | Unknown |  |  | 100 | 5 | Unknown |  |  | FALSE |  | Unknown | Unknown | Unknown |  |  | Unknown | Unknown |  |  | PEDOT:PSS |  |  |  | Spin-coating | Unknown | Unknown |  |  |  | Unknown |  | Unknown | Unknown |  | Unknown | Unknown |  | Unknown | Unknown | Unknown | Unknown | Unknown | Unknown | Unknown | Unknown | Unknown |  |  | Ag | 80 |  |  | Evaporation | Unknown | Unknown |  |  |  | Unknown |  | Unknown | Unknown |  | Unknown | Unknown |  | Unknown | Unknown | Unknown | Unknown | Unknown | Unknown | Unknown | Unknown | Unknown |  |  | FALSE |  | Unknown |  |  |  | Unknown | Unknown | Unknown |  |  |  | Unknown |  | Unknown | Unknown |  | Unknown | Unknown |  | Unknown | Unknown | Unknown | Unknown | Unknown | Unknown | Unknown | Unknown | Unknown |  |  | FALSE |  | Unknown |  |  |  | Unknown | Unknown | Unknown |  |  |  | Unknown |  | Unknown | Unknown |  | Unknown | Unknown |  | Unknown | Unknown | Unknown | Unknown | Unknown | Unknown | Unknown | Unknown | Unknown |  |  | FALSE | Unknown | Unknown | Unknown |  |  | TRUE | 158 | FALSE |  | Unknown | Unknown |  | Unknown | [5 empty] | 100 | AM 1.5 | nan; nan |  | FALSE |  | 500 |  |  |  | Potential biasing | 2 | 1.2 |  | 0.91 | 19.3 | 0.781 | 13.68 |  |  |  |  | 0.9 | 19.3 | 0.77 | 13.41 | [5 empty] | 0.91 | 19.3 | 0.781 | 14.5 | Reversed | Reversed | Reversed | Stabilised | 0.046204325 | TRUE |  |  |  | 14.5 |  |  |  | TRUE |  | 17.3 |  | TRUE | ISOS-L-1 | 1 | White LED |  |  | 100 |  | nan; nan |  |  | Unknown | FALSE | Open circuit | nan; nan |  |  | 25.0; 25.0 | Unknown |  | N2; O2 | 1 |  | nan; nan | 0 | 10 | FALSE | Unknown |  | FALSE | 72 | [8 empty] | 0 |  |  |  |  | FALSE |  | 1 |  |  | nan; nan |  |  |  | 0 |  | 0000:00:00:00:00 | 0000:00:00:00:00 |  |  | nan; nan |  |  | nan; nan |  | FALSE |  |  | FALSE | [10 empty] | FALSE |  | FALSE |  | FALSE |  | 0.9115211 | 6.79272 | 0.855491 | 1 | 1 | 5.811113
1325 | 7214 | 7214 | Diego DiGirolamo | FALSE | 10.1002/aenm.201700977 | Sun et al. | 2017/7/14 | Advanced Energy Materials | TRUE | Historic dataset on 2020 11 22_v7.xlsx | SLG ¦ ITO ¦ PEDOT:PSS ¦ Perovskite ¦ PCBM-60 ¦ BCP ¦ Ag |  | 0.1 | 0 | pin | FALSE |  | FALSE |  | nan; nan |  | FALSE | 0 |  |  | FALSE | SLG ¦ ITO |  |  |  |  | Unknown |  |  |  | PCBM-60 ¦ BCP |  | Unknown |  | Spin-coating ¦ Spin-coating | Unknown | Unknown |  |  |  | Unknown |  | Unknown | Unknown |  | Unknown | Unknown |  | Unknown | Unknown | Unknown | Unknown | Unknown | Unknown | Unknown |  | Unknown |  |  | FALSE | FALSE | FALSE | FALSE | TRUE | FALSE | 3 | TRUE | FALSE | MA | 1 | Pb | 1 | I | 3 | MA | MAPbI | MAPbI3 |  | FALSE | FALSE | HPA |  | 300 | 1.59 | FALSE |  |  | 1 | Spin-coating | Liquid | Unknown |  |  |  | DMF | 1 | Unknown | Unknown |  | Unknown | Unknown |  | Unknown | Unknown | Unknown | Unknown | FALSE | Unknown |  | Unknown |  |  | 100 | 5 | Unknown |  |  | FALSE |  | Unknown | Unknown | Unknown |  |  | Unknown | Unknown |  |  | PEDOT:PSS |  |  |  | Spin-coating | Unknown | Unknown |  |  |  | Unknown |  | Unknown | Unknown |  | Unknown | Unknown |  | Unknown | Unknown | Unknown | Unknown | Unknown | Unknown | Unknown | Unknown | Unknown |  |  | Ag | 80 |  |  | Evaporation | Unknown | Unknown |  |  |  | Unknown |  | Unknown | Unknown |  | Unknown | Unknown |  | Unknown | Unknown | Unknown | Unknown | Unknown | Unknown | Unknown | Unknown | Unknown |  |  | FALSE |  | Unknown |  |  |  | Unknown | Unknown | Unknown |  |  |  | Unknown |  | Unknown | Unknown |  | Unknown | Unknown |  | Unknown | Unknown | Unknown | Unknown | Unknown | Unknown | Unknown | Unknown | Unknown |  |  | FALSE |  | Unknown |  |  |  | Unknown | Unknown | Unknown |  |  |  | Unknown |  | Unknown | Unknown |  | Unknown | Unknown |  | Unknown | Unknown | Unknown | Unknown | Unknown | Unknown | Unknown | Unknown | Unknown |  |  | FALSE | Unknown | Unknown | Unknown |  |  | TRUE | 158 | FALSE |  | Unknown | Unknown |  | Unknown | [5 empty] | 100 | AM 1.5 | nan; nan |  | FALSE |  | 500 |  |  |  | Potential biasing | 2 | 1.2 |  | 0.91 | 19.3 | 0.781 | 13.68 |  |  |  |  | 0.9 | 19.3 | 0.77 | 13.41 | [5 empty] | 0.91 | 19.3 | 0.781 | 14.5 | Reversed | Reversed | Reversed | Stabilised | 0.046204325 | TRUE |  |  |  | 14.5 |  |  |  | TRUE |  | 17.3 |  | TRUE | ISOS-L-1 | 1 | White LED |  |  | 100 |  | nan; nan |  |  | Unknown | FALSE | Open circuit | nan; nan |  |  | 25.0; 25.0 | Unknown |  | N2; O2 | 12.5 |  | nan; nan | 0 | 10 | FALSE | Unknown |  | FALSE | 46 | [8 empty] | 0 |  |  |  |  | FALSE |  | 1 |  |  | nan; nan |  |  |  | 0 |  | 0000:00:00:00:00 | 0000:00:00:00:00 |  |  | nan; nan |  |  | nan; nan |  | FALSE |  |  | FALSE | [10 empty] | FALSE |  | FALSE |  | FALSE |  | 0.9115211 | 2.8736 | 0.855491 | 1 | 1 | 2.45834
1326 | 7215 | 7215 | Diego DiGirolamo | FALSE | 10.1002/aenm.201700977 | Sun et al. | 2017/7/14 | Advanced Energy Materials | TRUE | Historic dataset on 2020 11 22_v7.xlsx | SLG ¦ ITO ¦ PEDOT:PSS ¦ Perovskite ¦ PCBM-60 ¦ BCP ¦ Ag |  | 0.1 | 0 | pin | FALSE |  | FALSE |  | nan; nan |  | FALSE | 0 |  |  | FALSE | SLG ¦ ITO |  |  |  |  | Unknown |  |  |  | PCBM-60 ¦ BCP |  | Unknown |  | Spin-coating ¦ Spin-coating | Unknown | Unknown |  |  |  | Unknown |  | Unknown | Unknown |  | Unknown | Unknown |  | Unknown | Unknown | Unknown | Unknown | Unknown | Unknown | Unknown |  | Unknown |  |  | FALSE | FALSE | FALSE | FALSE | TRUE | FALSE | 3 | TRUE | FALSE | MA | 1 | Pb | 1 | I | 3 | MA | MAPbI | MAPbI3 |  | FALSE | FALSE | HPA |  | 300 | 1.59 | FALSE |  |  | 1 | Spin-coating | Liquid | Unknown |  |  |  | DMF | 1 | Unknown | Unknown |  | Unknown | Unknown |  | Unknown | Unknown | Unknown | Unknown | FALSE | Unknown |  | Unknown |  |  | 100 | 5 | Unknown |  |  | FALSE |  | Unknown | Unknown | Unknown |  |  | Unknown | Unknown |  |  | PEDOT:PSS |  |  |  | Spin-coating | Unknown | Unknown |  |  |  | Unknown |  | Unknown | Unknown |  | Unknown | Unknown |  | Unknown | Unknown | Unknown | Unknown | Unknown | Unknown | Unknown | Unknown | Unknown |  |  | Ag | 80 |  |  | Evaporation | Unknown | Unknown |  |  |  | Unknown |  | Unknown | Unknown |  | Unknown | Unknown |  | Unknown | Unknown | Unknown | Unknown | Unknown | Unknown | Unknown | Unknown | Unknown |  |  | FALSE |  | Unknown |  |  |  | Unknown | Unknown | Unknown |  |  |  | Unknown |  | Unknown | Unknown |  | Unknown | Unknown |  | Unknown | Unknown | Unknown | Unknown | Unknown | Unknown | Unknown | Unknown | Unknown |  |  | FALSE |  | Unknown |  |  |  | Unknown | Unknown | Unknown |  |  |  | Unknown |  | Unknown | Unknown |  | Unknown | Unknown |  | Unknown | Unknown | Unknown | Unknown | Unknown | Unknown | Unknown | Unknown | Unknown |  |  | FALSE | Unknown | Unknown | Unknown |  |  | TRUE | 158 | FALSE |  | Unknown | Unknown |  | Unknown | [5 empty] | 100 | AM 1.5 | nan; nan |  | FALSE |  | 500 |  |  |  | Potential biasing | 2 | 1.2 |  | 0.91 | 19.3 | 0.781 | 13.68 |  |  |  |  | 0.9 | 19.3 | 0.77 | 13.41 | [5 empty] | 0.91 | 19.3 | 0.781 | 14.5 | Reversed | Reversed | Reversed | Stabilised | 0.046204325 | TRUE |  |  |  | 14.5 |  |  |  | TRUE |  | 17.3 |  | TRUE | ISOS-L-1 | 1 | White LED |  |  | 100 |  | nan; nan |  |  | Unknown | FALSE | Open circuit | nan; nan |  |  | 25.0; 25.0 | Unknown |  | N2; O2 | 15 |  | nan; nan | 0 | 10 | FALSE | Unknown |  | FALSE | 36 | [8 empty] | 0 |  |  |  |  | FALSE |  | 1 |  |  | nan; nan |  |  |  | 0 |  | 0000:00:00:00:00 | 0000:00:00:00:00 |  |  | nan; nan |  |  | nan; nan |  | FALSE |  |  | FALSE | [10 empty] | FALSE |  | FALSE |  | FALSE |  | 0.9115211 | 2.18415 | 0.855491 | 1 | 1 | 1.868521
1327 | 7216 | 7216 | Diego DiGirolamo | FALSE | 10.1002/aenm.201700977 | Sun et al. | 2017/7/14 | Advanced Energy Materials | TRUE | Historic dataset on 2020 11 22_v7.xlsx | SLG ¦ ITO ¦ PEDOT:PSS ¦ Perovskite ¦ PCBM-60 ¦ BCP ¦ Ag |  | 0.1 | 0 | pin | FALSE |  | FALSE |  | nan; nan |  | FALSE | 0 |  |  | FALSE | SLG ¦ ITO |  |  |  |  | Unknown |  |  |  | PCBM-60 ¦ BCP |  | Unknown |  | Spin-coating ¦ Spin-coating | Unknown | Unknown |  |  |  | Unknown |  | Unknown | Unknown |  | Unknown | Unknown |  | Unknown | Unknown | Unknown | Unknown | Unknown | Unknown | Unknown |  | Unknown |  |  | FALSE | FALSE | FALSE | FALSE | TRUE | FALSE | 3 | TRUE | FALSE | MA | 1 | Pb | 1 | I | 3 | MA | MAPbI | MAPbI3 |  | FALSE | FALSE | HPA |  | 300 | 1.59 | FALSE |  |  | 1 | Spin-coating | Liquid | Unknown |  |  |  | DMF | 1 | Unknown | Unknown |  | Unknown | Unknown |  | Unknown | Unknown | Unknown | Unknown | FALSE | Unknown |  | Unknown |  |  | 100 | 5 | Unknown |  |  | FALSE |  | Unknown | Unknown | Unknown |  |  | Unknown | Unknown |  |  | PEDOT:PSS |  |  |  | Spin-coating | Unknown | Unknown |  |  |  | Unknown |  | Unknown | Unknown |  | Unknown | Unknown |  | Unknown | Unknown | Unknown | Unknown | Unknown | Unknown | Unknown | Unknown | Unknown |  |  | Ag | 80 |  |  | Evaporation | Unknown | Unknown |  |  |  | Unknown |  | Unknown | Unknown |  | Unknown | Unknown |  | Unknown | Unknown | Unknown | Unknown | Unknown | Unknown | Unknown | Unknown | Unknown |  |  | FALSE |  | Unknown |  |  |  | Unknown | Unknown | Unknown |  |  |  | Unknown |  | Unknown | Unknown |  | Unknown | Unknown |  | Unknown | Unknown | Unknown | Unknown | Unknown | Unknown | Unknown | Unknown | Unknown |  |  | FALSE |  | Unknown |  |  |  | Unknown | Unknown | Unknown |  |  |  | Unknown |  | Unknown | Unknown |  | Unknown | Unknown |  | Unknown | Unknown | Unknown | Unknown | Unknown | Unknown | Unknown | Unknown | Unknown |  |  | FALSE | Unknown | Unknown | Unknown |  |  | TRUE | 158 | FALSE |  | Unknown | Unknown |  | Unknown | [5 empty] | 100 | AM 1.5 | nan; nan |  | FALSE |  | 500 |  |  |  | Potential biasing | 2 | 1.2 |  | 0.91 | 19.3 | 0.781 | 13.68 |  |  |  |  | 0.9 | 19.3 | 0.77 | 13.41 | [5 empty] | 0.91 | 19.3 | 0.781 | 14.5 | Reversed | Reversed | Reversed | Stabilised | 0.046204325 | TRUE |  |  |  | 14.5 |  |  |  | TRUE |  | 17.3 |  | TRUE | ISOS-L-1 | 1 | White LED |  |  | 100 |  | nan; nan |  |  | Unknown | FALSE | Open circuit | nan; nan |  |  | 25.0; 25.0 | Unknown |  | N2; O2 | 20 |  | nan; nan | 0 | 10 | FALSE | Unknown |  | FALSE | 21 | [8 empty] | 0 |  |  |  |  | FALSE |  | 1 |  |  | nan; nan |  |  |  | 0 |  | 0000:00:00:00:00 | 0000:00:00:00:00 |  |  | nan; nan |  |  | nan; nan |  | FALSE |  |  | FALSE | [10 empty] | FALSE |  | FALSE |  | FALSE |  | 0.9115211 | 1.42981 | 0.855491 | 1 | 1 | 1.22319
1329 | 7218 | 7218 | Diego DiGirolamo | FALSE | 10.1002/aenm.201700977 | Sun et al. | 2017/7/14 | Advanced Energy Materials | TRUE | Historic dataset on 2020 11 22_v7.xlsx | SLG ¦ ITO ¦ PEDOT:PSS ¦ Perovskite ¦ PCBM-60 ¦ BCP ¦ Ag |  | 0.1 | 0 | pin | FALSE |  | FALSE |  | nan; nan |  | FALSE | 0 |  |  | FALSE | SLG ¦ ITO |  |  |  |  | Unknown |  |  |  | PCBM-60 ¦ BCP |  | Unknown |  | Spin-coating ¦ Spin-coating | Unknown | Unknown |  |  |  | Unknown |  | Unknown | Unknown |  | Unknown | Unknown |  | Unknown | Unknown | Unknown | Unknown | Unknown | Unknown | Unknown |  | Unknown |  |  | FALSE | FALSE | FALSE | FALSE | TRUE | FALSE | 3 | TRUE | FALSE | MA | 1 | Pb | 1 | I | 3 |  | MAPbI | MAPbI3 |  | FALSE | FALSE |  |  | 300 | 1.59 | FALSE |  |  | 1 | Spin-coating | Liquid | Unknown |  |  |  | DMSO; GBL | 3; 7 | Unknown | Unknown |  | Unknown | Unknown |  | Unknown | Unknown | Unknown | Unknown | TRUE | Toluene |  | Unknown |  |  | 100 | 15 | Unknown |  |  | FALSE |  | Unknown | Unknown | Unknown |  |  | Unknown | Unknown |  |  | PEDOT:PSS |  |  |  | Spin-coating | Unknown | Unknown |  |  |  | Unknown |  | Unknown | Unknown |  | Unknown | Unknown |  | Unknown | Unknown | Unknown | Unknown | Unknown | Unknown | Unknown | Unknown | Unknown |  |  | Ag | 80 |  |  | Evaporation | Unknown | Unknown |  |  |  | Unknown |  | Unknown | Unknown |  | Unknown | Unknown |  | Unknown | Unknown | Unknown | Unknown | Unknown | Unknown | Unknown | Unknown | Unknown |  |  | FALSE |  | Unknown |  |  |  | Unknown | Unknown | Unknown |  |  |  | Unknown |  | Unknown | Unknown |  | Unknown | Unknown |  | Unknown | Unknown | Unknown | Unknown | Unknown | Unknown | Unknown | Unknown | Unknown |  |  | FALSE |  | Unknown |  |  |  | Unknown | Unknown | Unknown |  |  |  | Unknown |  | Unknown | Unknown |  | Unknown | Unknown |  | Unknown | Unknown | Unknown | Unknown | Unknown | Unknown | Unknown | Unknown | Unknown |  |  | FALSE | Unknown | Unknown | Unknown |  |  | TRUE | 130 | FALSE |  | Unknown | Unknown |  | Unknown | [5 empty] | 100 | AM 1.5 | nan; nan |  | FALSE |  | 500 |  |  |  | Potential biasing | 2 | 1.2 |  | 0.93 | 14 | 0.643 | 8.24 |  |  |  |  | 0.92 | 14 | 0.633 | 8.05 | [5 empty] | 0.93 | 14 | 0.643 | 10.5 | Reversed | Reversed | Reversed | Stabilised | 0.051075022 | TRUE |  |  |  | 10.5 |  |  |  | TRUE |  | 12 |  | TRUE | ISOS-L-1 | 1 | White LED |  |  | 100 |  | nan; nan |  |  | Unknown | FALSE | Open circuit | nan; nan |  |  | 25.0; 25.0 | Unknown |  | N2; O2 | 1 |  | nan; nan | 0 | 10 | FALSE | Unknown |  | FALSE | 86 | [8 empty] | 0 |  |  |  |  | FALSE |  | 1 |  |  | nan; nan |  |  |  | 0 |  | 0000:00:00:00:00 | 0000:00:00:00:00 |  |  | nan; nan |  |  | nan; nan |  | FALSE |  |  | FALSE | [10 empty] | FALSE |  | FALSE |  | FALSE |  | 0.9115211 | 14.7951 | 0.855491 | 1 | 1 | 12.65708
1330 | 7219 | 7219 | Diego DiGirolamo | FALSE | 10.1002/aenm.201700977 | Sun et al. | 2017/7/14 | Advanced Energy Materials | TRUE | Historic dataset on 2020 11 22_v7.xlsx | SLG ¦ ITO ¦ PEDOT:PSS ¦ Perovskite ¦ PCBM-60 ¦ BCP ¦ Ag |  | 0.1 | 0 | pin | FALSE |  | FALSE |  | nan; nan |  | FALSE | 0 |  |  | FALSE | SLG ¦ ITO |  |  |  |  | Unknown |  |  |  | PCBM-60 ¦ BCP |  | Unknown |  | Spin-coating ¦ Spin-coating | Unknown | Unknown |  |  |  | Unknown |  | Unknown | Unknown |  | Unknown | Unknown |  | Unknown | Unknown | Unknown | Unknown | Unknown | Unknown | Unknown |  | Unknown |  |  | FALSE | FALSE | FALSE | FALSE | TRUE | FALSE | 3 | TRUE | FALSE | MA | 1 | Pb | 1 | I | 3 |  | MAPbI | MAPbI3 |  | FALSE | FALSE |  |  | 300 | 1.59 | FALSE |  |  | 1 | Spin-coating | Liquid | Unknown |  |  |  | DMSO; GBL | 3; 7 | Unknown | Unknown |  | Unknown | Unknown |  | Unknown | Unknown | Unknown | Unknown | TRUE | Toluene |  | Unknown |  |  | 100 | 15 | Unknown |  |  | FALSE |  | Unknown | Unknown | Unknown |  |  | Unknown | Unknown |  |  | PEDOT:PSS |  |  |  | Spin-coating | Unknown | Unknown |  |  |  | Unknown |  | Unknown | Unknown |  | Unknown | Unknown |  | Unknown | Unknown | Unknown | Unknown | Unknown | Unknown | Unknown | Unknown | Unknown |  |  | Ag | 80 |  |  | Evaporation | Unknown | Unknown |  |  |  | Unknown |  | Unknown | Unknown |  | Unknown | Unknown |  | Unknown | Unknown | Unknown | Unknown | Unknown | Unknown | Unknown | Unknown | Unknown |  |  | FALSE |  | Unknown |  |  |  | Unknown | Unknown | Unknown |  |  |  | Unknown |  | Unknown | Unknown |  | Unknown | Unknown |  | Unknown | Unknown | Unknown | Unknown | Unknown | Unknown | Unknown | Unknown | Unknown |  |  | FALSE |  | Unknown |  |  |  | Unknown | Unknown | Unknown |  |  |  | Unknown |  | Unknown | Unknown |  | Unknown | Unknown |  | Unknown | Unknown | Unknown | Unknown | Unknown | Unknown | Unknown | Unknown | Unknown |  |  | FALSE | Unknown | Unknown | Unknown |  |  | TRUE | 130 | FALSE |  | Unknown | Unknown |  | Unknown | [5 empty] | 100 | AM 1.5 | nan; nan |  | FALSE |  | 500 |  |  |  | Potential biasing | 2 | 1.2 |  | 0.93 | 14 | 0.643 | 8.24 |  |  |  |  | 0.92 | 14 | 0.633 | 8.05 | [5 empty] | 0.93 | 14 | 0.643 | 10.5 | Reversed | Reversed | Reversed | Stabilised | 0.051075022 | TRUE |  |  |  | 10.5 |  |  |  | TRUE |  | 12 |  | TRUE | ISOS-L-1 | 1 | White LED |  |  | 100 |  | nan; nan |  |  | Unknown | FALSE | Open circuit | nan; nan |  |  | 25.0; 25.0 | Unknown |  | N2; O2 | 2.5 |  | nan; nan | 0 | 10 | FALSE | Unknown |  | FALSE | 61 | [8 empty] | 0 |  |  |  |  | FALSE |  | 1 |  |  | nan; nan |  |  |  | 0 |  | 0000:00:00:00:00 | 0000:00:00:00:00 |  |  | nan; nan |  |  | nan; nan |  | FALSE |  |  | FALSE | [10 empty] | FALSE |  | FALSE |  | FALSE |  | 0.9115211 | 4.51437 | 0.855491 | 1 | 1 | 3.862005
1331 | 7220 | 7220 | Diego DiGirolamo | FALSE | 10.1002/aenm.201700977 | Sun et al. | 2017/7/14 | Advanced Energy Materials | TRUE | Historic dataset on 2020 11 22_v7.xlsx | SLG ¦ ITO ¦ PEDOT:PSS ¦ Perovskite ¦ PCBM-60 ¦ BCP ¦ Ag |  | 0.1 | 0 | pin | FALSE |  | FALSE |  | nan; nan |  | FALSE | 0 |  |  | FALSE | SLG ¦ ITO |  |  |  |  | Unknown |  |  |  | PCBM-60 ¦ BCP |  | Unknown |  | Spin-coating ¦ Spin-coating | Unknown | Unknown |  |  |  | Unknown |  | Unknown | Unknown |  | Unknown | Unknown |  | Unknown | Unknown | Unknown | Unknown | Unknown | Unknown | Unknown |  | Unknown |  |  | FALSE | FALSE | FALSE | FALSE | TRUE | FALSE | 3 | TRUE | FALSE | MA | 1 | Pb | 1 | I | 3 |  | MAPbI | MAPbI3 |  | FALSE | FALSE |  |  | 300 | 1.59 | FALSE |  |  | 1 | Spin-coating | Liquid | Unknown |  |  |  | DMSO; GBL | 3; 7 | Unknown | Unknown |  | Unknown | Unknown |  | Unknown | Unknown | Unknown | Unknown | TRUE | Toluene |  | Unknown |  |  | 100 | 15 | Unknown |  |  | FALSE |  | Unknown | Unknown | Unknown |  |  | Unknown | Unknown |  |  | PEDOT:PSS |  |  |  | Spin-coating | Unknown | Unknown |  |  |  | Unknown |  | Unknown | Unknown |  | Unknown | Unknown |  | Unknown | Unknown | Unknown | Unknown | Unknown | Unknown | Unknown | Unknown | Unknown |  |  | Ag | 80 |  |  | Evaporation | Unknown | Unknown |  |  |  | Unknown |  | Unknown | Unknown |  | Unknown | Unknown |  | Unknown | Unknown | Unknown | Unknown | Unknown | Unknown | Unknown | Unknown | Unknown |  |  | FALSE |  | Unknown |  |  |  | Unknown | Unknown | Unknown |  |  |  | Unknown |  | Unknown | Unknown |  | Unknown | Unknown |  | Unknown | Unknown | Unknown | Unknown | Unknown | Unknown | Unknown | Unknown | Unknown |  |  | FALSE |  | Unknown |  |  |  | Unknown | Unknown | Unknown |  |  |  | Unknown |  | Unknown | Unknown |  | Unknown | Unknown |  | Unknown | Unknown | Unknown | Unknown | Unknown | Unknown | Unknown | Unknown | Unknown |  |  | FALSE | Unknown | Unknown | Unknown |  |  | TRUE | 130 | FALSE |  | Unknown | Unknown |  | Unknown | [5 empty] | 100 | AM 1.5 | nan; nan |  | FALSE |  | 500 |  |  |  | Potential biasing | 2 | 1.2 |  | 0.93 | 14 | 0.643 | 8.24 |  |  |  |  | 0.92 | 14 | 0.633 | 8.05 | [5 empty] | 0.93 | 14 | 0.643 | 10.5 | Reversed | Reversed | Reversed | Stabilised | 0.051075022 | TRUE |  |  |  | 10.5 |  |  |  | TRUE |  | 12 |  | TRUE | ISOS-L-1 | 1 | White LED |  |  | 100 |  | nan; nan |  |  | Unknown | FALSE | Open circuit | nan; nan |  |  | 25.0; 25.0 | Unknown |  | N2; O2 | 5 |  | nan; nan | 0 | 10 | FALSE | Unknown |  | FALSE | 47 | [8 empty] | 0 |  |  |  |  | FALSE |  | 1 |  |  | nan; nan |  |  |  | 0 |  | 0000:00:00:00:00 | 0000:00:00:00:00 |  |  | nan; nan |  |  | nan; nan |  | FALSE |  |  | FALSE | [10 empty] | FALSE |  | FALSE |  | FALSE |  | 0.9115211 | 2.95546 | 0.855491 | 1 | 1 | 2.52837
1332 | 7221 | 7221 | Diego DiGirolamo | FALSE | 10.1002/aenm.201700977 | Sun et al. | 2017/7/14 | Advanced Energy Materials | TRUE | Historic dataset on 2020 11 22_v7.xlsx | SLG ¦ ITO ¦ PEDOT:PSS ¦ Perovskite ¦ PCBM-60 ¦ BCP ¦ Ag |  | 0.1 | 0 | pin | FALSE |  | FALSE |  | nan; nan |  | FALSE | 0 |  |  | FALSE | SLG ¦ ITO |  |  |  |  | Unknown |  |  |  | PCBM-60 ¦ BCP |  | Unknown |  | Spin-coating ¦ Spin-coating | Unknown | Unknown |  |  |  | Unknown |  | Unknown | Unknown |  | Unknown | Unknown |  | Unknown | Unknown | Unknown | Unknown | Unknown | Unknown | Unknown |  | Unknown |  |  | FALSE | FALSE | FALSE | FALSE | TRUE | FALSE | 3 | TRUE | FALSE | MA | 1 | Pb | 1 | I | 3 |  | MAPbI | MAPbI3 |  | FALSE | FALSE |  |  | 300 | 1.59 | FALSE |  |  | 1 | Spin-coating | Liquid | Unknown |  |  |  | DMSO; GBL | 3; 7 | Unknown | Unknown |  | Unknown | Unknown |  | Unknown | Unknown | Unknown | Unknown | TRUE | Toluene |  | Unknown |  |  | 100 | 15 | Unknown |  |  | FALSE |  | Unknown | Unknown | Unknown |  |  | Unknown | Unknown |  |  | PEDOT:PSS |  |  |  | Spin-coating | Unknown | Unknown |  |  |  | Unknown |  | Unknown | Unknown |  | Unknown | Unknown |  | Unknown | Unknown | Unknown | Unknown | Unknown | Unknown | Unknown | Unknown | Unknown |  |  | Ag | 80 |  |  | Evaporation | Unknown | Unknown |  |  |  | Unknown |  | Unknown | Unknown |  | Unknown | Unknown |  | Unknown | Unknown | Unknown | Unknown | Unknown | Unknown | Unknown | Unknown | Unknown |  |  | FALSE |  | Unknown |  |  |  | Unknown | Unknown | Unknown |  |  |  | Unknown |  | Unknown | Unknown |  | Unknown | Unknown |  | Unknown | Unknown | Unknown | Unknown | Unknown | Unknown | Unknown | Unknown | Unknown |  |  | FALSE |  | Unknown |  |  |  | Unknown | Unknown | Unknown |  |  |  | Unknown |  | Unknown | Unknown |  | Unknown | Unknown |  | Unknown | Unknown | Unknown | Unknown | Unknown | Unknown | Unknown | Unknown | Unknown |  |  | FALSE | Unknown | Unknown | Unknown |  |  | TRUE | 130 | FALSE |  | Unknown | Unknown |  | Unknown | [5 empty] | 100 | AM 1.5 | nan; nan |  | FALSE |  | 500 |  |  |  | Potential biasing | 2 | 1.2 |  | 0.93 | 14 | 0.643 | 8.24 |  |  |  |  | 0.92 | 14 | 0.633 | 8.05 | [5 empty] | 0.93 | 14 | 0.643 | 10.5 | Reversed | Reversed | Reversed | Stabilised | 0.051075022 | TRUE |  |  |  | 10.5 |  |  |  | TRUE |  | 12 |  | TRUE | ISOS-L-1 | 1 | White LED |  |  | 100 |  | nan; nan |  |  | Unknown | FALSE | Open circuit | nan; nan |  |  | 25.0; 25.0 | Unknown |  | N2; O2 | 1 |  | nan; nan | 0 | 10 | FALSE | Unknown |  | FALSE | 25 | [8 empty] | 0 |  |  |  |  | FALSE |  | 1 |  |  | nan; nan |  |  |  | 0 |  | 0000:00:00:00:00 | 0000:00:00:00:00 |  |  | nan; nan |  |  | nan; nan |  | FALSE |  |  | FALSE | [10 empty] | FALSE |  | FALSE |  | FALSE |  | 0.9115211 | 1.60964 | 0.855491 | 1 | 1 | 1.377033
1333 | 7222 | 7222 | Diego DiGirolamo | FALSE | 10.1002/aenm.201700977 | Sun et al. | 2017/7/14 | Advanced Energy Materials | TRUE | Historic dataset on 2020 11 22_v7.xlsx | SLG ¦ ITO ¦ PEDOT:PSS ¦ Perovskite ¦ PCBM-60 ¦ BCP ¦ Ag |  | 0.1 | 0 | pin | FALSE |  | FALSE |  | nan; nan |  | FALSE | 0 |  |  | FALSE | SLG ¦ ITO |  |  |  |  | Unknown |  |  |  | PCBM-60 ¦ BCP |  | Unknown |  | Spin-coating ¦ Spin-coating | Unknown | Unknown |  |  |  | Unknown |  | Unknown | Unknown |  | Unknown | Unknown |  | Unknown | Unknown | Unknown | Unknown | Unknown | Unknown | Unknown |  | Unknown |  |  | FALSE | FALSE | FALSE | FALSE | TRUE | FALSE | 3 | TRUE | FALSE | MA | 1 | Pb | 1 | I | 3 |  | MAPbI | MAPbI3 |  | FALSE | FALSE |  |  | 300 | 1.59 | FALSE |  |  | 1 | Spin-coating | Liquid | Unknown |  |  |  | DMSO; GBL | 3; 7 | Unknown | Unknown |  | Unknown | Unknown |  | Unknown | Unknown | Unknown | Unknown | TRUE | Toluene |  | Unknown |  |  | 100 | 15 | Unknown |  |  | FALSE |  | Unknown | Unknown | Unknown |  |  | Unknown | Unknown |  |  | PEDOT:PSS |  |  |  | Spin-coating | Unknown | Unknown |  |  |  | Unknown |  | Unknown | Unknown |  | Unknown | Unknown |  | Unknown | Unknown | Unknown | Unknown | Unknown | Unknown | Unknown | Unknown | Unknown |  |  | Ag | 80 |  |  | Evaporation | Unknown | Unknown |  |  |  | Unknown |  | Unknown | Unknown |  | Unknown | Unknown |  | Unknown | Unknown | Unknown | Unknown | Unknown | Unknown | Unknown | Unknown | Unknown |  |  | FALSE |  | Unknown |  |  |  | Unknown | Unknown | Unknown |  |  |  | Unknown |  | Unknown | Unknown |  | Unknown | Unknown |  | Unknown | Unknown | Unknown | Unknown | Unknown | Unknown | Unknown | Unknown | Unknown |  |  | FALSE |  | Unknown |  |  |  | Unknown | Unknown | Unknown |  |  |  | Unknown |  | Unknown | Unknown |  | Unknown | Unknown |  | Unknown | Unknown | Unknown | Unknown | Unknown | Unknown | Unknown | Unknown | Unknown |  |  | FALSE | Unknown | Unknown | Unknown |  |  | TRUE | 130 | FALSE |  | Unknown | Unknown |  | Unknown | [5 empty] | 100 | AM 1.5 | nan; nan |  | FALSE |  | 500 |  |  |  | Potential biasing | 2 | 1.2 |  | 0.93 | 14 | 0.643 | 8.24 |  |  |  |  | 0.92 | 14 | 0.633 | 8.05 | [5 empty] | 0.93 | 14 | 0.643 | 10.5 | Reversed | Reversed | Reversed | Stabilised | 0.051075022 | TRUE |  |  |  | 10.5 |  |  |  | TRUE |  | 12 |  | TRUE | ISOS-L-1 | 1 | White LED |  |  | 100 |  | nan; nan |  |  | Unknown | FALSE | Open circuit | nan; nan |  |  | 25.0; 25.0 | Unknown |  | N2; O2 | 12.5 |  | nan; nan | 0 | 10 | FALSE | Unknown |  | FALSE | 6 | [8 empty] | 0 |  |  |  |  | FALSE |  | 1 |  |  | nan; nan |  |  |  | 0 |  | 0000:00:00:00:00 | 0000:00:00:00:00 |  |  | nan; nan |  |  | nan; nan |  | FALSE |  |  | FALSE | [10 empty] | FALSE |  | FALSE |  | FALSE |  | 0.9115211 | 0.793142 | 0.855491 | 1 | 1 | 0.6785261
1334 | 7223 | 7223 | Diego DiGirolamo | FALSE | 10.1002/aenm.201700977 | Sun et al. | 2017/7/14 | Advanced Energy Materials | TRUE | Historic dataset on 2020 11 22_v7.xlsx | SLG ¦ ITO ¦ PEDOT:PSS ¦ Perovskite ¦ PCBM-60 ¦ BCP ¦ Ag |  | 0.1 | 0 | pin | FALSE |  | FALSE |  | nan; nan |  | FALSE | 0 |  |  | FALSE | SLG ¦ ITO |  |  |  |  | Unknown |  |  |  | PCBM-60 ¦ BCP |  | Unknown |  | Spin-coating ¦ Spin-coating | Unknown | Unknown |  |  |  | Unknown |  | Unknown | Unknown |  | Unknown | Unknown |  | Unknown | Unknown | Unknown | Unknown | Unknown | Unknown | Unknown |  | Unknown |  |  | FALSE | FALSE | FALSE | FALSE | TRUE | FALSE | 3 | TRUE | FALSE | MA | 1 | Pb | 1 | I | 3 |  | MAPbI | MAPbI3 |  | FALSE | FALSE |  |  | 300 | 1.59 | FALSE |  |  | 1 | Spin-coating | Liquid | Unknown |  |  |  | DMSO; GBL | 3; 7 | Unknown | Unknown |  | Unknown | Unknown |  | Unknown | Unknown | Unknown | Unknown | TRUE | Toluene |  | Unknown |  |  | 100 | 15 | Unknown |  |  | FALSE |  | Unknown | Unknown | Unknown |  |  | Unknown | Unknown |  |  | PEDOT:PSS |  |  |  | Spin-coating | Unknown | Unknown |  |  |  | Unknown |  | Unknown | Unknown |  | Unknown | Unknown |  | Unknown | Unknown | Unknown | Unknown | Unknown | Unknown | Unknown | Unknown | Unknown |  |  | Ag | 80 |  |  | Evaporation | Unknown | Unknown |  |  |  | Unknown |  | Unknown | Unknown |  | Unknown | Unknown |  | Unknown | Unknown | Unknown | Unknown | Unknown | Unknown | Unknown | Unknown | Unknown |  |  | FALSE |  | Unknown |  |  |  | Unknown | Unknown | Unknown |  |  |  | Unknown |  | Unknown | Unknown |  | Unknown | Unknown |  | Unknown | Unknown | Unknown | Unknown | Unknown | Unknown | Unknown | Unknown | Unknown |  |  | FALSE |  | Unknown |  |  |  | Unknown | Unknown | Unknown |  |  |  | Unknown |  | Unknown | Unknown |  | Unknown | Unknown |  | Unknown | Unknown | Unknown | Unknown | Unknown | Unknown | Unknown | Unknown | Unknown |  |  | FALSE | Unknown | Unknown | Unknown |  |  | TRUE | 130 | FALSE |  | Unknown | Unknown |  | Unknown | [5 empty] | 100 | AM 1.5 | nan; nan |  | FALSE |  | 500 |  |  |  | Potential biasing | 2 | 1.2 |  | 0.93 | 14 | 0.643 | 8.24 |  |  |  |  | 0.92 | 14 | 0.633 | 8.05 | [5 empty] | 0.93 | 14 | 0.643 | 10.5 | Reversed | Reversed | Reversed | Stabilised | 0.051075022 | TRUE |  |  |  | 10.5 |  |  |  | TRUE |  | 12 |  | TRUE | ISOS-L-1 | 1 | White LED |  |  | 100 |  | nan; nan |  |  | Unknown | FALSE | Open circuit | nan; nan |  |  | 25.0; 25.0 | Unknown |  | N2; O2 | 15 |  | nan; nan | 0 | 10 | FALSE | Unknown |  | FALSE | 6 | [8 empty] | 0 |  |  |  |  | FALSE |  | 1 |  |  | nan; nan |  |  |  | 0 |  | 0000:00:00:00:00 | 0000:00:00:00:00 |  |  | nan; nan |  |  | nan; nan |  | FALSE |  |  | FALSE | [10 empty] | FALSE |  | FALSE |  | FALSE |  | 0.9115211 | 0.793142 | 0.855491 | 1 | 1 | 0.6785261
1335 | 7224 | 7224 | Diego DiGirolamo | FALSE | 10.1002/aenm.201700977 | Sun et al. | 2017/7/14 | Advanced Energy Materials | TRUE | Historic dataset on 2020 11 22_v7.xlsx | SLG ¦ ITO ¦ PEDOT:PSS ¦ Perovskite ¦ PCBM-60 ¦ BCP ¦ Ag |  | 0.1 | 0 | pin | FALSE |  | FALSE |  | nan; nan |  | FALSE | 0 |  |  | FALSE | SLG ¦ ITO |  |  |  |  | Unknown |  |  |  | PCBM-60 ¦ BCP |  | Unknown |  | Spin-coating ¦ Spin-coating | Unknown | Unknown |  |  |  | Unknown |  | Unknown | Unknown |  | Unknown | Unknown |  | Unknown | Unknown | Unknown | Unknown | Unknown | Unknown | Unknown |  | Unknown |  |  | FALSE | FALSE | FALSE | FALSE | TRUE | FALSE | 3 | TRUE | FALSE | MA | 1 | Pb | 1 | I | 3 |  | MAPbI | MAPbI3 |  | FALSE | FALSE |  |  | 300 | 1.59 | FALSE |  |  | 1 | Spin-coating | Liquid | Unknown |  |  |  | DMSO; GBL | 3; 7 | Unknown | Unknown |  | Unknown | Unknown |  | Unknown | Unknown | Unknown | Unknown | TRUE | Toluene |  | Unknown |  |  | 100 | 15 | Unknown |  |  | FALSE |  | Unknown | Unknown | Unknown |  |  | Unknown | Unknown |  |  | PEDOT:PSS |  |  |  | Spin-coating | Unknown | Unknown |  |  |  | Unknown |  | Unknown | Unknown |  | Unknown | Unknown |  | Unknown | Unknown | Unknown | Unknown | Unknown | Unknown | Unknown | Unknown | Unknown |  |  | Ag | 80 |  |  | Evaporation | Unknown | Unknown |  |  |  | Unknown |  | Unknown | Unknown |  | Unknown | Unknown |  | Unknown | Unknown | Unknown | Unknown | Unknown | Unknown | Unknown | Unknown | Unknown |  |  | FALSE |  | Unknown |  |  |  | Unknown | Unknown | Unknown |  |  |  | Unknown |  | Unknown | Unknown |  | Unknown | Unknown |  | Unknown | Unknown | Unknown | Unknown | Unknown | Unknown | Unknown | Unknown | Unknown |  |  | FALSE |  | Unknown |  |  |  | Unknown | Unknown | Unknown |  |  |  | Unknown |  | Unknown | Unknown |  | Unknown | Unknown |  | Unknown | Unknown | Unknown | Unknown | Unknown | Unknown | Unknown | Unknown | Unknown |  |  | FALSE | Unknown | Unknown | Unknown |  |  | TRUE | 130 | FALSE |  | Unknown | Unknown |  | Unknown | [5 empty] | 100 | AM 1.5 | nan; nan |  | FALSE |  | 500 |  |  |  | Potential biasing | 2 | 1.2 |  | 0.93 | 14 | 0.643 | 8.24 |  |  |  |  | 0.92 | 14 | 0.633 | 8.05 | [5 empty] | 0.93 | 14 | 0.643 | 10.5 | Reversed | Reversed | Reversed | Stabilised | 0.051075022 | TRUE |  |  |  | 10.5 |  |  |  | TRUE |  | 12 |  | TRUE | ISOS-L-1 | 1 | White LED |  |  | 100 |  | nan; nan |  |  | Unknown | FALSE | Open circuit | nan; nan |  |  | 25.0; 25.0 | Unknown |  | N2; O2 | 20 |  | nan; nan | 0 | 10 | FALSE | Unknown |  | FALSE | 8 | [8 empty] | 0 |  |  |  |  | FALSE |  | 1 |  |  | nan; nan |  |  |  | 0 |  | 0000:00:00:00:00 | 0000:00:00:00:00 |  |  | nan; nan |  |  | nan; nan |  | FALSE |  |  | FALSE | [10 empty] | FALSE |  | FALSE |  | FALSE |  | 0.9115211 | 0.883482 | 0.855491 | 1 | 1 | 0.7558112
1361 | 7326 | 7326 | Diego DiGirolamo | FALSE | 10.1016/j.jpowsour.2019.02.017 | Hwang et al. | 2019/2/22 | Journal of Power Sources | TRUE | Historic dataset on 2020 11 22_v7.xlsx | SLG ¦ FTO ¦ TiO2-c ¦ Perovskite ¦ p-DTS(FBTTh2)2 ¦ Ag |  | 0.16 | 0 | nip | FALSE |  | FALSE |  | nan; nan |  | FALSE | 0 |  |  | FALSE | SLG ¦ FTO |  |  |  |  | Unknown |  |  |  | TiO2-c | 50 | Unknown |  | Spray-pyrolys | Unknown | Unknown |  |  |  | Unknown |  | Unknown | Unknown |  | Unknown | Unknown |  | Unknown | Unknown | Unknown | Unknown | Unknown | Unknown | Unknown |  | Unknown |  |  | FALSE | FALSE | FALSE | FALSE | TRUE | FALSE | 3 | TRUE | FALSE | MA | 1 | Pb | 1 | I | 3 |  | MAPbI | MAPbI3 |  | FALSE | FALSE | HI |  |  | 1.5 | FALSE |  |  | 1 | Spin-coating | Liquid | Unknown |  |  |  | DMF | 1 | Unknown | Unknown |  | Unknown | Unknown |  | Unknown | Unknown | Unknown | Unknown | FALSE | Unknown |  | Unknown |  |  | 100 | 2 | Unknown |  |  | FALSE |  | Unknown | Unknown | Unknown |  |  | Unknown | Unknown |  |  | p-DTS(FBTTh2)2 |  |  |  | Spin-coating | Unknown | Unknown |  |  |  | Unknown |  | Unknown | Unknown |  | Unknown | Unknown |  | Unknown | Unknown | Unknown | Unknown | Unknown | Unknown | Unknown | Unknown | Unknown |  |  | Au | 60 |  |  | Evaporation | Unknown | Unknown |  |  |  | Unknown |  | Unknown | Unknown |  | Unknown | Unknown |  | Unknown | Unknown | Unknown | Unknown | Unknown | Unknown | Unknown | Unknown | Unknown |  |  | FALSE |  | Unknown |  |  |  | Unknown | Unknown | Unknown |  |  |  | Unknown |  | Unknown | Unknown |  | Unknown | Unknown |  | Unknown | Unknown | Unknown | Unknown | Unknown | Unknown | Unknown | Unknown | Unknown |  |  | FALSE |  | Unknown |  |  |  | Unknown | Unknown | Unknown |  |  |  | Unknown |  | Unknown | Unknown |  | Unknown | Unknown |  | Unknown | Unknown | Unknown | Unknown | Unknown | Unknown | Unknown | Unknown | Unknown |  |  | FALSE | Unknown | Unknown | Unknown |  |  | TRUE | 30 | FALSE |  | Unknown | Unknown |  | Unknown | [5 empty] | 100 | AM 1.5 | nan; nan |  | FALSE | [9 empty] | 0.99 | 20.1 | 0.74 | 14.7 |  |  |  |  | 0.99 | 20 | 0.72 | 14.2 | [5 empty] | 0.99 | 20.1 | 0.74 | 14.7 | Reversed | Reversed | Reversed | Reversed | 0.069286972 | FALSE | [7 empty] | TRUE |  | 19.5 |  | TRUE | ISOS‐D‐3 | 1 | Dark |  |  | 0 |  | nan; nan |  |  | Unknown | FALSE | Open circuit | nan; nan |  |  | 85.0; 85.0 | Unknown |  | Air |  |  | nan; nan | 85 | 2 | FALSE | Unknown |  | FALSE | 60 | [8 empty] | 0 |  |  |  |  | FALSE |  | 1 |  |  | nan; nan |  |  |  | 0 |  | 0000:00:00:00:00 | 0000:00:00:00:00 |  |  | nan; nan |  |  | nan; nan |  | FALSE |  |  | FALSE | [10 empty] | FALSE |  | FALSE |  | FALSE |  | 0.9115211 | 0.873658 | 43.2805 | 4.25 | 0.199526 | 32.06435
1362 | 7327 | 7327 | Diego DiGirolamo | FALSE | 10.1016/j.jpowsour.2019.02.017 | Hwang et al. | 2019/2/22 | Journal of Power Sources | TRUE | Historic dataset on 2020 11 22_v7.xlsx | SLG ¦ FTO ¦ TiO2-c ¦ Perovskite ¦ p-DTS(FBTTh2)2 ¦ Ag |  | 0.16 | 0 | nip | FALSE |  | FALSE |  | nan; nan |  | FALSE | 0 |  |  | FALSE | SLG ¦ FTO |  |  |  |  | Unknown |  |  |  | TiO2-c | 50 | Unknown |  | Spray-pyrolys | Unknown | Unknown |  |  |  | Unknown |  | Unknown | Unknown |  | Unknown | Unknown |  | Unknown | Unknown | Unknown | Unknown | Unknown | Unknown | Unknown |  | Unknown |  |  | FALSE | FALSE | FALSE | FALSE | TRUE | FALSE | 3 | TRUE | FALSE | MA | 1 | Pb | 1 | I | 3 |  | MAPbI | MAPbI3 |  | FALSE | FALSE | HI |  |  | 1.5 | FALSE |  |  | 1 | Spin-coating | Liquid | Unknown |  |  |  | DMF | 1 | Unknown | Unknown |  | Unknown | Unknown |  | Unknown | Unknown | Unknown | Unknown | FALSE | Unknown |  | Unknown |  |  | 100 | 2 | Unknown |  |  | FALSE |  | Unknown | Unknown | Unknown |  |  | Unknown | Unknown |  |  | p-DTS(FBTTh2)2 |  | DIO |  | Spin-coating | Unknown | Unknown |  |  |  | Unknown |  | Unknown | Unknown |  | Unknown | Unknown |  | Unknown | Unknown | Unknown | Unknown | Unknown | Unknown | Unknown | Unknown | Unknown |  |  | Au | 60 |  |  | Evaporation | Unknown | Unknown |  |  |  | Unknown |  | Unknown | Unknown |  | Unknown | Unknown |  | Unknown | Unknown | Unknown | Unknown | Unknown | Unknown | Unknown | Unknown | Unknown |  |  | FALSE |  | Unknown |  |  |  | Unknown | Unknown | Unknown |  |  |  | Unknown |  | Unknown | Unknown |  | Unknown | Unknown |  | Unknown | Unknown | Unknown | Unknown | Unknown | Unknown | Unknown | Unknown | Unknown |  |  | FALSE |  | Unknown |  |  |  | Unknown | Unknown | Unknown |  |  |  | Unknown |  | Unknown | Unknown |  | Unknown | Unknown |  | Unknown | Unknown | Unknown | Unknown | Unknown | Unknown | Unknown | Unknown | Unknown |  |  | FALSE | Unknown | Unknown | Unknown |  |  | TRUE | 30 | FALSE |  | Unknown | Unknown |  | Unknown | [5 empty] | 100 | AM 1.5 | nan; nan |  | FALSE | [9 empty] | 1.1 | 20.6 | 0.783 | 17.7 |  |  |  |  | 1.09 | 20.5 | 0.775 | 17.3 | [5 empty] | 1.1 | 20.6 | 0.783 | 17.7 | Reversed | Reversed | Reversed | Reversed | 0.048254582 | FALSE | [7 empty] | TRUE |  | 19.87 |  | TRUE | ISOS‐D‐3 | 1 | Dark |  |  | 0 |  | nan; nan |  |  | Unknown | FALSE | Open circuit | nan; nan |  |  | 85.0; 85.0 | Unknown |  | Air |  |  | nan; nan | 85 | 2 | FALSE | Unknown |  | FALSE | 70 | [8 empty] | 0 |  |  |  |  | FALSE |  | 1 |  |  | nan; nan |  |  |  | 0 |  | 0000:00:00:00:00 | 0000:00:00:00:00 |  |  | nan; nan |  |  | nan; nan |  | FALSE |  |  | FALSE | [10 empty] | FALSE |  | FALSE |  | FALSE |  | 0.9115211 | 1.25124 | 43.2805 | 4.25 | 0.199526 | 45.92209
1363 | 7328 | 7328 | Diego DiGirolamo | FALSE | 10.1016/j.jpowsour.2019.02.017 | Hwang et al. | 2019/2/22 | Journal of Power Sources | TRUE | Historic dataset on 2020 11 22_v7.xlsx | SLG ¦ FTO ¦ TiO2-c ¦ Perovskite ¦ p-DTS(FBTTh2)2 ¦ Ag |  | 0.16 | 0 | nip | FALSE |  | FALSE |  | nan; nan |  | FALSE | 0 |  |  | FALSE | SLG ¦ FTO |  |  |  |  | Unknown |  |  |  | TiO2-c | 50 | Unknown |  | Spray-pyrolys | Unknown | Unknown |  |  |  | Unknown |  | Unknown | Unknown |  | Unknown | Unknown |  | Unknown | Unknown | Unknown | Unknown | Unknown | Unknown | Unknown |  | Unknown |  |  | FALSE | FALSE | FALSE | FALSE | TRUE | FALSE | 3 | TRUE | FALSE | MA | 1 | Pb | 1 | I | 3 |  | MAPbI | MAPbI3 |  | FALSE | FALSE | HI |  |  | 1.5 | FALSE |  |  | 1 | Spin-coating | Liquid | Unknown |  |  |  | DMF | 1 | Unknown | Unknown |  | Unknown | Unknown |  | Unknown | Unknown | Unknown | Unknown | FALSE | Unknown |  | Unknown |  |  | 100 | 2 | Unknown |  |  | FALSE |  | Unknown | Unknown | Unknown |  |  | Unknown | Unknown |  |  | p-DTS(FBTTh2)2 |  | DIO; PCDTBT |  | Spin-coating | Unknown | Unknown |  |  |  | Unknown |  | Unknown | Unknown |  | Unknown | Unknown |  | Unknown | Unknown | Unknown | Unknown | Unknown | Unknown | Unknown | Unknown | Unknown |  |  | Au | 60 |  |  | Evaporation | Unknown | Unknown |  |  |  | Unknown |  | Unknown | Unknown |  | Unknown | Unknown |  | Unknown | Unknown | Unknown | Unknown | Unknown | Unknown | Unknown | Unknown | Unknown |  |  | FALSE |  | Unknown |  |  |  | Unknown | Unknown | Unknown |  |  |  | Unknown |  | Unknown | Unknown |  | Unknown | Unknown |  | Unknown | Unknown | Unknown | Unknown | Unknown | Unknown | Unknown | Unknown | Unknown |  |  | FALSE |  | Unknown |  |  |  | Unknown | Unknown | Unknown |  |  |  | Unknown |  | Unknown | Unknown |  | Unknown | Unknown |  | Unknown | Unknown | Unknown | Unknown | Unknown | Unknown | Unknown | Unknown | Unknown |  |  | FALSE | Unknown | Unknown | Unknown |  |  | TRUE | 30 | FALSE |  | Unknown | Unknown |  | Unknown | [5 empty] | 100 | AM 1.5 | nan; nan |  | FALSE | [9 empty] | 1.1 | 20.6 | 0.794 | 18 |  |  |  |  | 1.1 | 20.6 | 0.777 | 17.6 | [5 empty] | 1.1 | 20.6 | 0.794 | 18 | Reversed | Reversed | Reversed | Reversed | 0.045103545 | FALSE | [7 empty] | TRUE |  | 19.98 |  | TRUE | ISOS‐D‐3 | 1 | Dark |  |  | 0 |  | nan; nan |  |  | Unknown | FALSE | Open circuit | nan; nan |  |  | 85.0; 85.0 | Unknown |  | Air |  |  | nan; nan | 85 | 2 | FALSE | Unknown |  | FALSE | 78 | [8 empty] | 0 |  |  |  |  | FALSE |  | 1 |  |  | nan; nan |  |  |  | 0 |  | 0000:00:00:00:00 | 0000:00:00:00:00 |  |  | nan; nan |  |  | nan; nan |  | FALSE |  |  | FALSE | [10 empty] | FALSE |  | FALSE |  | FALSE |  | 0.9115211 | 1.7962 | 43.2805 | 4.25 | 0.199526 | 65.92281
1425 | 7787 | 7787 | Diego DiGirolamo | FALSE | 10.1039/c7ee01096f | Peng et al. | 2017/7/3 | Energy & Environmental Science | TRUE | Historic dataset on 2020 11 22_v7.xlsx | SLG ¦ FTO ¦ TiO2-c ¦ TiO2-mp ¦ Perovskite ¦ Spiro-MeOTAD ¦ Au |  | 0.16 | 0 | nip | FALSE |  | FALSE |  | nan; nan |  | FALSE | 0 |  |  | FALSE | SLG ¦ FTO |  |  |  |  | Unknown |  |  |  | TiO2-c ¦ TiO2-mp | 50.0 ¦ 80.0 | In ¦ Unknown |  | Spin-coating ¦ Spin-coating | Unknown | Unknown |  |  |  | Unknown |  | Unknown | Unknown |  | Unknown | Unknown |  | Unknown | Unknown | Unknown | Unknown | Unknown | Unknown | Unknown |  | Unknown |  |  | FALSE | FALSE | FALSE | FALSE | TRUE | FALSE | 3 | TRUE | FALSE | Cs; FA; MA | 0.07; 0.775; 0.145 | Pb | 1 | Br; I | 0.45; 2.55 |  | CsFAMAPbBrI | Cs0.07FA0.775MA0.145PbBr0.45I2.55 |  | FALSE | FALSE | Rb | 0.03 |  |  | FALSE |  |  | 1 | Spin-coating | Liquid | N2 |  |  |  | DMF; DMSO | 4; 1 | Unknown | Unknown |  | Unknown | Unknown |  | Unknown | Unknown | Unknown | Unknown | TRUE | Chlorobenzene |  | Unknown |  |  | 100 | 45 | Unknown |  |  | FALSE |  | Unknown | Unknown | Unknown |  |  | Unknown | Unknown |  |  | Spiro-MeOTAD |  | Li-TFSI; TBP |  | Spin-coating | Unknown | Unknown |  |  |  | Unknown |  | Unknown | Unknown |  | Unknown | Unknown |  | Unknown | Unknown | Unknown | Unknown | Unknown | Unknown | Unknown | Unknown | Unknown |  |  | Au | 100 |  |  | Evaporation | Unknown | Unknown |  |  |  | Unknown |  | Unknown | Unknown |  | Unknown | Unknown |  | Unknown | Unknown | Unknown | Unknown | Unknown | Unknown | Unknown | Unknown | Unknown |  |  | FALSE |  | Unknown |  |  |  | Unknown | Unknown | Unknown |  |  |  | Unknown |  | Unknown | Unknown |  | Unknown | Unknown |  | Unknown | Unknown | Unknown | Unknown | Unknown | Unknown | Unknown | Unknown | Unknown |  |  | FALSE |  | Unknown |  |  |  | Unknown | Unknown | Unknown |  |  |  | Unknown |  | Unknown | Unknown |  | Unknown | Unknown |  | Unknown | Unknown | Unknown | Unknown | Unknown | Unknown | Unknown | Unknown | Unknown |  |  | FALSE | Unknown | Unknown | Unknown |  |  | TRUE | 1 | FALSE |  | Unknown | Unknown |  | Unknown | [5 empty] | 100 | AM 1.5 | nan; nan |  | FALSE |  | 50 | [7 empty] | 1.09 | 23.2 | 0.775 | 19.6 |  |  |  |  | 1.1 | 23.3 | 0.728 | 18.7 | [5 empty] | 1.09 | 23.2 | 0.775 | 18.5 | Reversed | Reversed | Reversed | Stabilised | 0.130886218 | TRUE |  |  |  | 18.5 |  |  |  | TRUE |  | 21.7 |  | TRUE | ISOS-L-1I | 1 | Light |  |  | 100 |  | nan; nan |  |  | Unknown | FALSE | MPPT | nan; nan |  |  | 25.0; 25.0 | Unknown |  | Unknown |  |  | nan; nan |  | 84 | FALSE | Unknown | 18.5 | FALSE | 88 | [8 empty] | 0 |  |  |  |  | FALSE |  | 1 |  |  | nan; nan |  |  |  | 0 |  | 0000:00:00:00:00 | 0000:00:00:00:00 |  |  | nan; nan |  |  | nan; nan |  | FALSE |  |  | FALSE | [10 empty] | FALSE |  | FALSE |  | FALSE |  | 0.9656761 | 146.629 | 0.855491 | 1 | 1 | 125.4398
1426 | 7791 | 7791 | Diego DiGirolamo | FALSE | 10.1039/c7ee01096f | Peng et al. | 2017/7/3 | Energy & Environmental Science | TRUE | Historic dataset on 2020 11 22_v7.xlsx | SLG ¦ FTO ¦ TiO2-c ¦ TiO2-mp ¦ PCBM-60; PMMA ¦ Perovskite ¦ Spiro-MeOTAD ¦ Au |  | 0.16 | 0 | nip | FALSE |  | FALSE |  | nan; nan |  | FALSE | 0 |  |  | FALSE | SLG ¦ FTO |  |  |  |  | Unknown |  |  |  | TiO2-c ¦ TiO2-mp ¦ PCBM-60; PMMA | 50.0 ¦ 80.0 ¦ nan | In ¦ Unknown ¦ Unknown |  | Spin-coating ¦ Spin-coating ¦ Spin-coating | Unknown | Unknown |  |  |  | Unknown |  | Unknown | Unknown |  | Unknown | Unknown |  | Unknown | Unknown | Unknown | Unknown | Unknown | Unknown | Unknown |  | Unknown |  |  | FALSE | FALSE | FALSE | FALSE | TRUE | FALSE | 3 | TRUE | FALSE | Cs; FA; MA | 0.07; 0.775; 0.145 | Pb | 1 | Br; I | 0.45; 2.55 |  | CsFAMAPbBrI | Cs0.07FA0.775MA0.145PbBr0.45I2.55 |  | FALSE | FALSE | Rb | 0.03 |  |  | FALSE |  |  | 1 | Spin-coating | Liquid | N2 |  |  |  | DMF; DMSO | 4; 1 | Unknown | Unknown |  | Unknown | Unknown |  | Unknown | Unknown | Unknown | Unknown | TRUE | Chlorobenzene |  | Unknown |  |  | 100 | 45 | Unknown |  |  | FALSE |  | Unknown | Unknown | Unknown |  |  | Unknown | Unknown |  |  | Spiro-MeOTAD |  | Li-TFSI; TBP |  | Spin-coating | Unknown | Unknown |  |  |  | Unknown |  | Unknown | Unknown |  | Unknown | Unknown |  | Unknown | Unknown | Unknown | Unknown | Unknown | Unknown | Unknown | Unknown | Unknown |  |  | Au | 100 |  |  | Evaporation | Unknown | Unknown |  |  |  | Unknown |  | Unknown | Unknown |  | Unknown | Unknown |  | Unknown | Unknown | Unknown | Unknown | Unknown | Unknown | Unknown | Unknown | Unknown |  |  | FALSE |  | Unknown |  |  |  | Unknown | Unknown | Unknown |  |  |  | Unknown |  | Unknown | Unknown |  | Unknown | Unknown |  | Unknown | Unknown | Unknown | Unknown | Unknown | Unknown | Unknown | Unknown | Unknown |  |  | FALSE |  | Unknown |  |  |  | Unknown | Unknown | Unknown |  |  |  | Unknown |  | Unknown | Unknown |  | Unknown | Unknown |  | Unknown | Unknown | Unknown | Unknown | Unknown | Unknown | Unknown | Unknown | Unknown |  |  | FALSE | Unknown | Unknown | Unknown |  |  | TRUE | 1 | FALSE |  | Unknown | Unknown |  | Unknown | [5 empty] | 100 | AM 1.5 | nan; nan |  | FALSE |  | 50 | [7 empty] | 1.16 | 23.1 | 0.762 | 20.4 |  |  |  |  | 1.16 | 23.2 | 0.76 | 20.4 | [5 empty] | 1.16 | 23.1 | 0.762 | 20.4 | Reversed | Reversed | Reversed | Stabilised | 0.006971975 | TRUE |  |  |  | 20.4 |  |  |  | TRUE |  | 21.9 |  | TRUE | ISOS-L-1I | 1 | Light |  |  | 100 |  | nan; nan |  |  | Unknown | FALSE | MPPT | nan; nan |  |  | 25.0; 25.0 | Unknown |  | Unknown |  |  | nan; nan |  | 84 | FALSE | Unknown | 20 | FALSE | 95 | [8 empty] | 0 |  |  |  |  | FALSE |  | 1 |  |  | nan; nan |  |  |  | 0 |  | 0000:00:00:00:00 | 0000:00:00:00:00 |  |  | nan; nan |  |  | nan; nan |  | FALSE |  |  | FALSE | [10 empty] | FALSE |  | FALSE |  | FALSE |  | 0.9656761 | 365.429 | 0.855491 | 1 | 1 | 312.6214
1430 | 7808 | 7808 | Diego DiGirolamo | FALSE | 10.1039/c8ee02242a | Choi et al. | 2018/8/21 | Energy & Environmental Science | TRUE | Historic dataset on 2020 11 22_v7.xlsx | SLG ¦ FTO ¦ SnO2-c ¦ 3-(1-pyridinio)-1-propanesulfonate ¦ Perovskite ¦ asy-PBTBDT ¦ Au |  | 0.09 | 0 | nip | FALSE |  | FALSE |  | nan; nan |  | FALSE | 0 |  |  | FALSE | SLG ¦ FTO |  |  |  |  | Unknown |  |  |  | SnO2-c ¦ 3-(1-pyridinio)-1-propanesulfonate | 40.0 ¦ nan | Unknown |  | Spin-coating ¦ Spin-coating | Unknown | Unknown |  |  |  | Unknown |  | Unknown | Unknown |  | Unknown | Unknown |  | Unknown | Unknown | Unknown | Unknown | Unknown | Unknown | Unknown |  | Unknown |  |  | FALSE | FALSE | FALSE | FALSE | TRUE | FALSE | 3 | TRUE | FALSE | Cs; FA; MA | 0.05; 0.76; 0.19 | Pb | 1 | Br; I | 0.6; 2.4 | PbI2 | CsFAMAPbBrI | Cs0.05FA0.76MA0.19PbBr0.6I2.4 |  | FALSE | FALSE |  |  |  | 1.59 | FALSE |  | 761 | 1 | Spin-coating | Liquid | Unknown |  |  |  | DMF; DMSO | 4; 1 | Unknown | Unknown |  | Unknown | Unknown |  | Unknown | Unknown | Unknown | Unknown | TRUE | Chlorobenzene |  | Unknown |  |  | 100 | 60 | Unknown |  |  | FALSE |  | Unknown | Unknown | Unknown |  |  | Unknown | Unknown |  |  | asy-PBTBDT |  |  |  | Spin-coating | Unknown | Unknown |  |  |  | Unknown |  | Unknown | Unknown |  | Unknown | Unknown |  | Unknown | Unknown | Unknown | Unknown | Unknown | Unknown | Unknown | Unknown | Unknown |  |  | Au | 100 |  |  | Evaporation | Unknown | Unknown |  |  |  | Unknown |  | Unknown | Unknown |  | Unknown | Unknown |  | Unknown | Unknown | Unknown | Unknown | Unknown | Unknown | Unknown | Unknown | Unknown |  |  | FALSE |  | Unknown |  |  |  | Unknown | Unknown | Unknown |  |  |  | Unknown |  | Unknown | Unknown |  | Unknown | Unknown |  | Unknown | Unknown | Unknown | Unknown | Unknown | Unknown | Unknown | Unknown | Unknown |  |  | FALSE |  | Unknown |  |  |  | Unknown | Unknown | Unknown |  |  |  | Unknown |  | Unknown | Unknown |  | Unknown | Unknown |  | Unknown | Unknown | Unknown | Unknown | Unknown | Unknown | Unknown | Unknown | Unknown |  |  | FALSE | Unknown | Unknown | Unknown |  |  | TRUE | 1 | FALSE |  | Unknown | Unknown |  | Unknown | [5 empty] | 100 | AM 1.5 | nan; nan |  | FALSE | [9 empty] | 1.14 | 22.9 | 0.783 | 20.5 |  |  |  |  | 1.14 | 23.3 | 0.709 | 18.9 | [5 empty] | 1.14 | 22.9 | 0.783 | 20.5 | Reversed | Reversed | Reversed | Reversed | 0.218787587 | FALSE | [7 empty] | FALSE |  |  |  | TRUE | ISOS‐D‐3 | 1 | Dark |  |  | 0 |  | nan; nan |  |  | Unknown | FALSE | Open circuit | nan; nan |  |  | 85.0; 85.0 | Unknown |  | Air |  |  | nan; nan | 85 | 140 | FALSE | Unknown | 20.5 | FALSE | 92 | [8 empty] | 0 |  |  |  |  | FALSE |  | 1 |  |  | nan; nan |  |  |  | 0 |  | 0000:00:00:00:00 | 0000:00:00:00:00 |  |  | nan; nan |  |  | nan; nan |  | FALSE |  |  | FALSE | [10 empty] | FALSE |  | FALSE |  | FALSE |  | 0.9670563 | 374.664 | 43.2805 | 4.25 | 0.199526 | 13750.64
1431 | 7809 | 7809 | Diego DiGirolamo | FALSE | 10.1039/c8ee02242a | Choi et al. | 2018/8/21 | Energy & Environmental Science | TRUE | Historic dataset on 2020 11 22_v7.xlsx | SLG ¦ FTO ¦ SnO2-c ¦ Perovskite ¦ Spiro-MeOTAD ¦ Au |  | 0.09 | 0 | nip | FALSE |  | FALSE |  | nan; nan |  | FALSE | 0 |  |  | FALSE | SLG ¦ FTO |  |  |  |  | Unknown |  |  |  | SnO2-c | 40 | Unknown |  | Spin-coating | Unknown | Unknown |  |  |  | Unknown |  | Unknown | Unknown |  | Unknown | Unknown |  | Unknown | Unknown | Unknown | Unknown | Unknown | Unknown | Unknown |  | Unknown |  |  | FALSE | FALSE | FALSE | FALSE | TRUE | FALSE | 3 | TRUE | FALSE | Cs; FA; MA | 0.05; 0.76; 0.19 | Pb | 1 | Br; I | 0.6; 2.4 | PbI2 | CsFAMAPbBrI | Cs0.05FA0.76MA0.19PbBr0.6I2.4 |  | FALSE | FALSE |  |  |  | 1.59 | FALSE |  | 761 | 1 | Spin-coating | Liquid | Unknown |  |  |  | DMF; DMSO | 4; 1 | Unknown | Unknown |  | Unknown | Unknown |  | Unknown | Unknown | Unknown | Unknown | TRUE | Chlorobenzene |  | Unknown |  |  | 100 | 60 | Unknown |  |  | FALSE |  | Unknown | Unknown | Unknown |  |  | Unknown | Unknown |  |  | Spiro-MeOTAD |  | FK209; Li-TFSI; TBP |  | Spin-coating | Unknown | Unknown |  |  |  | Unknown |  | Unknown | Unknown |  | Unknown | Unknown |  | Unknown | Unknown | Unknown | Unknown | Unknown | Unknown | Unknown | Unknown | Unknown |  |  | Au | 100 |  |  | Evaporation | Unknown | Unknown |  |  |  | Unknown |  | Unknown | Unknown |  | Unknown | Unknown |  | Unknown | Unknown | Unknown | Unknown | Unknown | Unknown | Unknown | Unknown | Unknown |  |  | FALSE |  | Unknown |  |  |  | Unknown | Unknown | Unknown |  |  |  | Unknown |  | Unknown | Unknown |  | Unknown | Unknown |  | Unknown | Unknown | Unknown | Unknown | Unknown | Unknown | Unknown | Unknown | Unknown |  |  | FALSE |  | Unknown |  |  |  | Unknown | Unknown | Unknown |  |  |  | Unknown |  | Unknown | Unknown |  | Unknown | Unknown |  | Unknown | Unknown | Unknown | Unknown | Unknown | Unknown | Unknown | Unknown | Unknown |  |  | FALSE | Unknown | Unknown | Unknown |  |  | TRUE | 1 | FALSE |  | Unknown | Unknown |  | Unknown | [5 empty] | 100 | AM 1.5 | nan; nan |  | FALSE | [9 empty] | 1.1 | 23 | 0.776 | 19.63 |  |  |  |  | 1.05 | 22.5 | 0.713 | 16.8 | [5 empty] | 1.1 | 23 | 0.776 | 18.1 | Reversed | Reversed | Reversed | Stabilised | 0.361858273 | TRUE |  |  |  | 18.1 |  |  |  | TRUE |  | 22.3 |  | TRUE | ISOS‐D‐3 | 1 | Dark |  |  | 0 |  | nan; nan |  |  | Unknown | FALSE | Open circuit | nan; nan |  |  | 85.0; 85.0 | Unknown |  | Air |  |  | nan; nan | 85 | 140 | FALSE | Unknown | 19.8 | FALSE | 43 |  |  | 48 | [5 empty] | 0 |  |  |  |  | FALSE |  | 1 |  |  | nan; nan |  |  |  | 0 |  | 0000:00:00:00:00 | 0000:00:00:00:00 |  |  | nan; nan |  |  | nan; nan |  | FALSE |  |  | FALSE | [10 empty] | FALSE |  | FALSE |  | FALSE |  | 0.9670563 | 48 | 43.2805 | 4.25 | 0.199526 | 1761.661
1432 | 7811 | 7811 | Diego DiGirolamo | FALSE | 10.1039/c8ee02242a | Choi et al. | 2018/8/21 | Energy & Environmental Science | TRUE | Historic dataset on 2020 11 22_v7.xlsx | SLG ¦ FTO ¦ SnO2-c ¦ 3-(1-pyridinio)-1-propanesulfonate ¦ Perovskite ¦ Spiro-MeOTAD ¦ Au |  | 0.09 | 0 | nip | FALSE |  | FALSE |  | nan; nan |  | FALSE | 0 |  |  | FALSE | SLG ¦ FTO |  |  |  |  | Unknown |  |  |  | SnO2-c ¦ 3-(1-pyridinio)-1-propanesulfonate | 40.0 ¦ nan | Unknown |  | Spin-coating ¦ Spin-coating | Unknown | Unknown |  |  |  | Unknown |  | Unknown | Unknown |  | Unknown | Unknown |  | Unknown | Unknown | Unknown | Unknown | Unknown | Unknown | Unknown |  | Unknown |  |  | FALSE | FALSE | FALSE | FALSE | TRUE | FALSE | 3 | TRUE | FALSE | Cs; FA; MA | 0.05; 0.76; 0.19 | Pb | 1 | Br; I | 0.6; 2.4 | PbI2 | CsFAMAPbBrI | Cs0.05FA0.76MA0.19PbBr0.6I2.4 |  | FALSE | FALSE |  |  |  | 1.59 | FALSE |  | 761 | 1 | Spin-coating | Liquid | Unknown |  |  |  | DMF; DMSO | 4; 1 | Unknown | Unknown |  | Unknown | Unknown |  | Unknown | Unknown | Unknown | Unknown | TRUE | Chlorobenzene |  | Unknown |  |  | 100 | 60 | Unknown |  |  | FALSE |  | Unknown | Unknown | Unknown |  |  | Unknown | Unknown |  |  | Spiro-MeOTAD |  | FK209; Li-TFSI; TBP |  | Spin-coating | Unknown | Unknown |  |  |  | Unknown |  | Unknown | Unknown |  | Unknown | Unknown |  | Unknown | Unknown | Unknown | Unknown | Unknown | Unknown | Unknown | Unknown | Unknown |  |  | Au | 100 |  |  | Evaporation | Unknown | Unknown |  |  |  | Unknown |  | Unknown | Unknown |  | Unknown | Unknown |  | Unknown | Unknown | Unknown | Unknown | Unknown | Unknown | Unknown | Unknown | Unknown |  |  | FALSE |  | Unknown |  |  |  | Unknown | Unknown | Unknown |  |  |  | Unknown |  | Unknown | Unknown |  | Unknown | Unknown |  | Unknown | Unknown | Unknown | Unknown | Unknown | Unknown | Unknown | Unknown | Unknown |  |  | FALSE |  | Unknown |  |  |  | Unknown | Unknown | Unknown |  |  |  | Unknown |  | Unknown | Unknown |  | Unknown | Unknown |  | Unknown | Unknown | Unknown | Unknown | Unknown | Unknown | Unknown | Unknown | Unknown |  |  | FALSE | Unknown | Unknown | Unknown |  |  | TRUE | 1 | FALSE |  | Unknown | Unknown |  | Unknown | [5 empty] | 100 | AM 1.5 | nan; nan |  | FALSE | [9 empty] | 1.14 | 23.2 | 0.788 | 20.91 |  |  |  |  | 1.13 | 23.4 | 0.741 | 19.6 | [5 empty] | 1.14 | 23.2 | 0.788 | 20.5 | Reversed | Reversed | Reversed | Stabilised | 0.154410455 | TRUE |  |  |  | 20.5 |  |  |  | TRUE |  | 22.4 |  | TRUE | ISOS‐D‐3 | 1 | Dark |  |  | 0 |  | nan; nan |  |  | Unknown | FALSE | Open circuit | nan; nan |  |  | 85.0; 85.0 | Unknown |  | Air |  |  | nan; nan | 85 | 140 | FALSE | Unknown | 21.1 | FALSE | 70 |  |  | 75 | [5 empty] | 0 |  |  |  |  | FALSE |  | 1 |  |  | nan; nan |  |  |  | 0 |  | 0000:00:00:00:00 | 0000:00:00:00:00 |  |  | nan; nan |  |  | nan; nan |  | FALSE |  |  | FALSE | [10 empty] | FALSE |  | FALSE |  | FALSE |  | 0.9670563 | 75 | 43.2805 | 4.25 | 0.199526 | 2752.595
1435 | 7830 | 7830 | Diego DiGirolamo | FALSE | 10.1039/c8ta02672f | Heo et al. | 2018/4/12 | Journal of Materials Chemistry A | TRUE | Historic dataset on 2020 11 22_v7.xlsx | PDMS ¦ Graphene ¦ PEDOT:PSS ¦ Perovskite ¦ PCBM-60 ¦ Al |  | 0.16 | 0 | pin | TRUE |  | FALSE |  | nan; nan |  | FALSE | 0 |  |  | FALSE | PDMS ¦ Graphene |  |  |  |  | Unknown |  |  |  | PCBM-60 | 40 | Unknown |  | Spin-coating | Unknown | Unknown |  |  |  | Unknown |  | Unknown | Unknown |  | Unknown | Unknown |  | Unknown | Unknown | Unknown | Unknown | Unknown | Unknown | Unknown |  | Unknown |  |  | FALSE | FALSE | FALSE | FALSE | TRUE | FALSE | 3 | TRUE | FALSE | FA | 1 | Pb | 1 | Br; I | 0.15; 2.85 |  | FAPbBrI | FAPbBr0.15I2.85 |  | FALSE | FALSE |  |  | 390 |  | FALSE |  |  | 2 | Spin-coating >> Spin-coating | Liquid >> Liquid | Air >> Air |  |  |  | DMF; DMSO >> IPA | nan >> 1 | Unknown | Unknown |  | Unknown | Unknown |  | Unknown | Unknown | Unknown | Unknown | FALSE | Unknown |  | Unknown |  |  | Unknown >> 150 | Unknown >> 20.0 | Unknown |  |  | FALSE |  | Unknown | Unknown | Unknown |  |  | Unknown | Unknown |  |  | PEDOT:PSS | 30 |  |  | Spin-coating | Unknown | Unknown |  |  |  | Unknown |  | Unknown | Unknown |  | Unknown | Unknown |  | Unknown | Unknown | Unknown | Unknown | Unknown | Unknown | Unknown | Unknown | Unknown |  |  | Al | 70 |  |  | Evaporation | Unknown | Unknown |  |  |  | Unknown |  | Unknown | Unknown |  | Unknown | Unknown |  | Unknown | Unknown | Unknown | Unknown | Unknown | Unknown | Unknown | Unknown | Unknown |  |  | FALSE |  | Unknown |  |  |  | Unknown | Unknown | Unknown |  |  |  | Unknown |  | Unknown | Unknown |  | Unknown | Unknown |  | Unknown | Unknown | Unknown | Unknown | Unknown | Unknown | Unknown | Unknown | Unknown |  |  | FALSE |  | Unknown |  |  |  | Unknown | Unknown | Unknown |  |  |  | Unknown |  | Unknown | Unknown |  | Unknown | Unknown |  | Unknown | Unknown | Unknown | Unknown | Unknown | Unknown | Unknown | Unknown | Unknown |  |  | FALSE | Unknown | Unknown | Unknown |  |  | TRUE | 1 | FALSE |  | Unknown | Unknown |  | Unknown | [5 empty] | 100 | AM 1.5 | nan; nan |  | FALSE | [9 empty] | 1.07 | 22.1 | 0.77 | 18.2 |  |  |  |  | 1.07 | 22.1 | 0.751 | 17.8 | [5 empty] | 1.07 | 22.1 | 0.77 | 18.2 | Reversed | Reversed | Reversed | Reversed | 0.048340041 | FALSE | [7 empty] | TRUE |  | 21.91 |  | TRUE | ISOS-L-2 | 1 | Xenon |  |  | 100 |  | nan; nan |  |  | Unknown | FALSE | Open circuit | nan; nan |  |  | 60.0; 60.0 | Unknown |  | Air |  |  | nan; nan | 30 | 1000 | FALSE | Unknown | 17.5 | FALSE | 94 | [6 empty] | 94 |  | 0 |  |  |  |  | FALSE |  | 1 |  |  | nan; nan |  |  |  | 0 |  | 0000:00:00:00:00 | 0000:00:00:00:00 |  |  | nan; nan |  |  | nan; nan |  | FALSE |  |  | FALSE | [10 empty] | FALSE |  | FALSE |  | FALSE |  | 0.987605 | 3606.34 | 10.0205 | 1.5 | 1 | 54205.84
1436 | 7838 | 7838 | Diego DiGirolamo | FALSE | 10.1039/c8ta02672f | Heo et al. | 2018/4/12 | Journal of Materials Chemistry A | TRUE | Historic dataset on 2020 11 22_v7.xlsx | SLG ¦ Graphene ¦ PEDOT:PSS ¦ Perovskite ¦ PCBM-60 ¦ Al |  | 0.16 | 0 | pin | FALSE |  | FALSE |  | nan; nan |  | FALSE | 0 |  |  | FALSE | SLG ¦ Graphene |  |  |  |  | Unknown |  |  |  | PCBM-60 | 40 | Unknown |  | Spin-coating | Unknown | Unknown |  |  |  | Unknown |  | Unknown | Unknown |  | Unknown | Unknown |  | Unknown | Unknown | Unknown | Unknown | Unknown | Unknown | Unknown |  | Unknown |  |  | FALSE | FALSE | FALSE | FALSE | TRUE | FALSE | 3 | TRUE | FALSE | FA | 1 | Pb | 1 | Br; I | 0.15; 2.85 |  | FAPbBrI | FAPbBr0.15I2.85 |  | FALSE | FALSE |  |  | 390 |  | FALSE |  |  | 2 | Spin-coating >> Spin-coating | Liquid >> Liquid | Air >> Air |  |  |  | DMF; DMSO >> IPA | nan >> 1 | Unknown | Unknown |  | Unknown | Unknown |  | Unknown | Unknown | Unknown | Unknown | FALSE | Unknown |  | Unknown |  |  | Unknown >> 150 | Unknown >> 20.0 | Unknown |  |  | FALSE |  | Unknown | Unknown | Unknown |  |  | Unknown | Unknown |  |  | PEDOT:PSS | 30 |  |  | Spin-coating | Unknown | Unknown |  |  |  | Unknown |  | Unknown | Unknown |  | Unknown | Unknown |  | Unknown | Unknown | Unknown | Unknown | Unknown | Unknown | Unknown | Unknown | Unknown |  |  | Al | 70 |  |  | Evaporation | Unknown | Unknown |  |  |  | Unknown |  | Unknown | Unknown |  | Unknown | Unknown |  | Unknown | Unknown | Unknown | Unknown | Unknown | Unknown | Unknown | Unknown | Unknown |  |  | FALSE |  | Unknown |  |  |  | Unknown | Unknown | Unknown |  |  |  | Unknown |  | Unknown | Unknown |  | Unknown | Unknown |  | Unknown | Unknown | Unknown | Unknown | Unknown | Unknown | Unknown | Unknown | Unknown |  |  | FALSE |  | Unknown |  |  |  | Unknown | Unknown | Unknown |  |  |  | Unknown |  | Unknown | Unknown |  | Unknown | Unknown |  | Unknown | Unknown | Unknown | Unknown | Unknown | Unknown | Unknown | Unknown | Unknown |  |  | FALSE | Unknown | Unknown | Unknown |  |  | TRUE | 1 | FALSE |  | Unknown | Unknown |  | Unknown | [5 empty] | 100 | AM 1.5 | nan; nan |  | FALSE | [9 empty] | 1.07 | 22.7 | 0.777 | 18.9 |  |  |  |  | 1.07 | 22.6 | 0.756 | 18.3 | [5 empty] | 1.07 | 22.7 | 0.777 | 18.9 | Reversed | Reversed | Reversed | Reversed | 0.066172204 | FALSE | [7 empty] | FALSE |  |  |  | TRUE | ISOS-L-2 | 1 | Xenon |  |  | 100 |  | nan; nan |  |  | Unknown | FALSE | Open circuit | nan; nan |  |  | 60.0; 60.0 | Unknown |  | Air |  |  | nan; nan | 30 | 1000 | FALSE | Unknown | 18.8 | FALSE | 95 | [6 empty] | 95 |  | 0 |  |  |  |  | FALSE |  | 1 |  |  | nan; nan |  |  |  | 0 |  | 0000:00:00:00:00 | 0000:00:00:00:00 |  |  | nan; nan |  |  | nan; nan |  | FALSE |  |  | FALSE | [10 empty] | FALSE |  | FALSE |  | FALSE |  | 0.987605 | 4350.35 | 10.0205 | 1.5 | 1 | 65388.84
1453 | 7943 | 7943 | Donglin Jia | FALSE | 10.1002/advs.201800568 | Elseman et al. | 2018/10/13 | Advanced Science | TRUE | Historic dataset on 2020 11 22_v7.xlsx | SLG ¦ FTO ¦ TiO2-c ¦ Perovskite ¦ PHPT-py ¦ Au |  | 0.1 | 0 | nip | FALSE |  | FALSE |  | nan; nan |  | FALSE | 0 |  |  | FALSE | SLG ¦ FTO |  |  |  |  | Unknown |  |  |  | TiO2-c | 100 | Unknown |  | Spin-coating | Unknown | Unknown |  |  |  | Unknown |  | Unknown | Unknown |  | Unknown | Unknown |  | Unknown | Unknown | Unknown | Unknown | Unknown | Unknown | Unknown |  | Unknown |  |  | FALSE | FALSE | FALSE | FALSE | TRUE | FALSE | 3 | TRUE | FALSE | MA | 1 | Pb | 1 | I | 3 |  | MAPbI | MAPbI3 |  | FALSE | FALSE |  |  | 460 | 1.6 | FALSE |  |  | 1 | Spin-coating | Liquid | Air |  |  |  | DMF; DMSO | 600; 78 | Unknown | Unknown |  | Unknown | Unknown |  | Unknown | Unknown | Unknown | Unknown | TRUE | Chlorobenzene |  | Unknown |  |  | 130 | 10 | Unknown |  |  | FALSE |  | Unknown | Unknown | Unknown |  |  | Unknown | Unknown |  |  | PHPT-py | 120 |  |  | Spin-coating | Unknown | Unknown |  |  |  | Unknown |  | Unknown | Unknown |  | Unknown | Unknown |  | Unknown | Unknown | Unknown | Unknown | Unknown | Unknown | Unknown | Unknown | Unknown |  |  | Au | 80 |  |  | Evaporation | Unknown | Unknown |  |  |  | Unknown |  | Unknown | Unknown |  | Unknown | Unknown |  | Unknown | Unknown | Unknown | Unknown | Unknown | Unknown | Unknown | Unknown | Unknown |  |  | FALSE |  | Unknown |  |  |  | Unknown | Unknown | Unknown |  |  |  | Unknown |  | Unknown | Unknown |  | Unknown | Unknown |  | Unknown | Unknown | Unknown | Unknown | Unknown | Unknown | Unknown | Unknown | Unknown |  |  | FALSE |  | Unknown |  |  |  | Unknown | Unknown | Unknown |  |  |  | Unknown |  | Unknown | Unknown |  | Unknown | Unknown |  | Unknown | Unknown | Unknown | Unknown | Unknown | Unknown | Unknown | Unknown | Unknown |  |  | FALSE | Unknown | Unknown | Unknown |  |  | TRUE | 1 | FALSE |  | Unknown | Unknown |  | Air | [5 empty] | 100 | AM 1.5 | nan; nan |  | FALSE | [9 empty] | 1.11 | 24.94 | 0.763 | 21.1 |  |  |  |  | 1.04 | 24.86 | 0.685 | 17.77 | [5 empty] | 1.11 | 24.94 | 0.763 | 21.1 | Reversed | Reversed | Reversed | Reversed | 0.416165331 | FALSE | [7 empty] | TRUE |  | 25.9 |  | TRUE | ISOS-L-1 | 1 | Xenon |  |  | 100 | AM 1.5 | nan; nan |  |  | Unknown | FALSE | Open circuit | nan; nan |  |  | 25.0; 25.0 | Unknown |  | Air |  |  | nan; nan | 55 | 33 | FALSE | Unknown | 21.1 | FALSE | 90 | [8 empty] | 0 |  |  |  |  | FALSE |  | 1 |  |  | nan; nan |  |  |  | 0 |  | 0000:00:00:00:00 | 0000:00:00:00:00 |  |  | nan; nan |  |  | nan; nan |  | FALSE |  |  | FALSE | [10 empty] | FALSE |  | FALSE |  | FALSE |  | 0.9115211 | 69.8909 | 0.855491 | 2.75 | 1 | 164.4254
1500 | 8238 | 8238 | Donglin Jia | FALSE | 10.1002/aenm.201601165 | Li et al. | 2016/8/8 | Advanced Energy Materials | TRUE | Historic dataset on 2020 11 22_v7.xlsx | SLG ¦ FTO ¦ TiO2-c ¦ C60 ¦ Perovskite ¦ Crosslinked TCTA-BVP ¦ Ag |  | 0.112 | 0 | nip | FALSE |  | FALSE |  | nan; nan |  | FALSE | 0 |  |  | FALSE | SLG ¦ FTO |  |  |  |  | Unknown |  |  |  | TiO2-c ¦ C60 |  | Unknown |  | Spin-coating ¦ Spin-coating | Unknown | Unknown |  |  |  | Unknown |  | Unknown | Unknown |  | Unknown | Unknown |  | Unknown | Unknown | Unknown | Unknown | Unknown | Unknown | Unknown |  | Unknown |  |  | FALSE | FALSE | FALSE | FALSE | TRUE | FALSE | 3 | TRUE | FALSE | MA | 1 | Pb | 1 | I | 3 |  | MAPbI | MAPbI3 |  | FALSE | FALSE |  |  |  | 1.5 | FALSE |  | 765 | 1 | Spin-coating | Liquid | N2 |  |  |  | DMSO; GBL | 3; 7 | Unknown | Unknown |  | Unknown | Unknown |  | Unknown | Unknown | Unknown | Unknown | TRUE | Toluene |  | Unknown |  |  | 100 | 10 | Unknown |  |  | FALSE |  | Unknown | Unknown | Unknown |  |  | Unknown | Unknown |  |  | Crosslinked TCTA-BVP | 70 | Li-TFSI; TBP |  | Spin-coating | Unknown | Unknown |  |  |  | Unknown |  | Unknown | Unknown |  | Unknown | Unknown |  | Unknown | Unknown | Unknown | Unknown | Unknown | Unknown | Unknown | Unknown | Unknown |  |  | Ag | 100 |  |  | Evaporation | Unknown | Unknown |  |  |  | Unknown |  | Unknown | Unknown |  | Unknown | Unknown |  | Unknown | Unknown | Unknown | Unknown | Unknown | Unknown | Unknown | Unknown | Unknown |  |  | FALSE |  | Unknown |  |  |  | Unknown | Unknown | Unknown |  |  |  | Unknown |  | Unknown | Unknown |  | Unknown | Unknown |  | Unknown | Unknown | Unknown | Unknown | Unknown | Unknown | Unknown | Unknown | Unknown |  |  | FALSE |  | Unknown |  |  |  | Unknown | Unknown | Unknown |  |  |  | Unknown |  | Unknown | Unknown |  | Unknown | Unknown |  | Unknown | Unknown | Unknown | Unknown | Unknown | Unknown | Unknown | Unknown | Unknown |  |  | FALSE | Unknown | Unknown | Unknown |  |  | TRUE | 1 | FALSE |  | Unknown | Unknown |  | Air | [5 empty] | 100 | AM 1.5 | nan; nan |  | FALSE |  | 100 | [7 empty] | 1.07 | 21.7 | 0.787 | 18.27 |  |  |  |  | 1.07 | 21.6 | 0.785 | 18.14 | [5 empty] | 1.07 | 21.7 | 0.787 | 18 | Reversed | Reversed | Reversed | Stabilised | 0.0144072 | TRUE |  |  |  | 18 |  |  |  | FALSE |  |  |  | TRUE | ISOS-L-1I | 1 | Xenon |  |  | 100 | AM 1.5 | nan; nan |  |  | Unknown | FALSE | Open circuit | nan; nan |  |  | 25.0; 25.0 | Unknown |  | N2 |  |  | nan; nan | 0 | 8.3 | FALSE | Unknown |  | FALSE | 80 |  |  | 8.3 | [5 empty] | 0 |  |  |  |  | FALSE |  | 1 |  |  | nan; nan |  |  |  | 0 |  | 0000:00:00:00:00 | 0000:00:00:00:00 |  |  | nan; nan |  |  | nan; nan |  | FALSE |  |  | FALSE | [10 empty] | FALSE |  | FALSE |  | FALSE |  | 0.9115211 | 8.3 | 0.855491 | 1 | 1 | 7.100578
1502 | 8241 | 8241 | Donglin Jia | FALSE | 10.1002/aenm.201601165 | Li et al. | 2016/8/8 | Advanced Energy Materials | TRUE | Historic dataset on 2020 11 22_v7.xlsx | SLG ¦ FTO ¦ TiO2-c ¦ C60 ¦ Perovskite ¦ Spiro-MeOTAD ¦ Ag |  | 0.112 | 0 | nip | FALSE |  | FALSE |  | nan; nan |  | FALSE | 0 |  |  | FALSE | SLG ¦ FTO |  |  |  |  | Unknown |  |  |  | TiO2-c ¦ C60 |  | Unknown |  | Spin-coating ¦ Spin-coating | Unknown | Unknown |  |  |  | Unknown |  | Unknown | Unknown |  | Unknown | Unknown |  | Unknown | Unknown | Unknown | Unknown | Unknown | Unknown | Unknown |  | Unknown |  |  | FALSE | FALSE | FALSE | FALSE | TRUE | FALSE | 3 | TRUE | FALSE | MA | 1 | Pb | 1 | I | 3 |  | MAPbI | MAPbI3 |  | FALSE | FALSE |  |  |  | 1.5 | FALSE |  | 765 | 1 | Spin-coating | Liquid | N2 |  |  |  | DMSO; GBL | 3; 7 | Unknown | Unknown |  | Unknown | Unknown |  | Unknown | Unknown | Unknown | Unknown | TRUE | Toluene |  | Unknown |  |  | 100 | 10 | Unknown |  |  | FALSE |  | Unknown | Unknown | Unknown |  |  | Unknown | Unknown |  |  | Spiro-MeOTAD | 100 | Li-TFSI; TBP |  | Spin-coating | Unknown | Unknown |  |  |  | Unknown |  | Unknown | Unknown |  | Unknown | Unknown |  | Unknown | Unknown | Unknown | Unknown | Unknown | Unknown | Unknown | Unknown | Unknown |  |  | Ag | 100 |  |  | Evaporation | Unknown | Unknown |  |  |  | Unknown |  | Unknown | Unknown |  | Unknown | Unknown |  | Unknown | Unknown | Unknown | Unknown | Unknown | Unknown | Unknown | Unknown | Unknown |  |  | FALSE |  | Unknown |  |  |  | Unknown | Unknown | Unknown |  |  |  | Unknown |  | Unknown | Unknown |  | Unknown | Unknown |  | Unknown | Unknown | Unknown | Unknown | Unknown | Unknown | Unknown | Unknown | Unknown |  |  | FALSE |  | Unknown |  |  |  | Unknown | Unknown | Unknown |  |  |  | Unknown |  | Unknown | Unknown |  | Unknown | Unknown |  | Unknown | Unknown | Unknown | Unknown | Unknown | Unknown | Unknown | Unknown | Unknown |  |  | FALSE | Unknown | Unknown | Unknown |  |  | TRUE | 1 | FALSE |  | Unknown | Unknown |  | Air | [5 empty] | 100 | AM 1.5 | nan; nan |  | FALSE |  | 100 | [7 empty] | 1.04 | 20.7 | 0.731 | 15.73 |  |  |  |  | 1.03 | 20.7 | 0.702 | 14.97 | [5 empty] | 1.04 | 20.7 | 0.731 | 15.73 | Reversed | Reversed | Reversed | Reversed | 0.104799074 | FALSE | [7 empty] | FALSE |  |  |  | TRUE | ISOS-L-1I | 1 | Xenon |  |  | 100 | AM 1.5 | nan; nan |  |  | Unknown | FALSE | Open circuit | nan; nan |  |  | 25.0; 25.0 | Unknown |  | N2 |  |  | nan; nan | 0 | 8.3 | FALSE | Unknown |  | FALSE | 50 | [8 empty] | 0 |  |  |  |  | FALSE |  | 1 |  |  | nan; nan |  |  |  | 0 |  | 0000:00:00:00:00 | 0000:00:00:00:00 |  |  | nan; nan |  |  | nan; nan |  | FALSE |  |  | FALSE | [10 empty] | FALSE |  | FALSE |  | FALSE |  | 0.9115211 | 2.672 | 0.855491 | 1 | 1 | 2.285873
1517 | 8426 | 8426 | Elena Avilia | FALSE | 10.1016/j.joule.2018.07.018 | Xue et al. | 2018/8/9 | Joule | TRUE | Historic dataset on 2020 11 22_v7.xlsx | SLG ¦ ITO ¦ SnO2-np ¦ Perovskite ¦ Spiro-MeOTAD ¦ Au |  | 0.1 | 0 | nip | FALSE |  | FALSE |  | nan; nan |  | FALSE | 0 |  |  | FALSE | SLG ¦ ITO |  |  |  |  | Unknown |  |  |  | SnO2-np |  | Unknown |  | Spin-coating | Unknown | Unknown |  |  |  | Unknown |  | Unknown | Unknown |  | Unknown | Unknown |  | Unknown | Unknown | Unknown | Unknown | Unknown | Unknown | Unknown |  | Unknown |  |  | FALSE | TRUE | FALSE | FALSE | FALSE | FALSE | 0 | TRUE | FALSE | FA | 1 | Pb | 1 | I | 3 |  | FAPbI | FAPbI3 |  | FALSE | FALSE |  |  |  | 1.5 | FALSE |  |  | 1 | Spin-coating | Liquid | N2 |  |  |  | DMF | 1 | Unknown | Unknown |  | Unknown | Unknown |  | Unknown | Unknown | Unknown | Unknown | TRUE | Diethyl ether |  | Unknown |  |  | 100; 150 | 1.0; 10.0 | Unknown |  |  | FALSE |  | Unknown | Unknown | Unknown |  |  | Unknown | Unknown |  |  | Spiro-MeOTAD |  | Li-TFSI; TBP |  | Spin-coating | Unknown | Unknown |  |  |  | Unknown |  | Unknown | Unknown |  | Unknown | Unknown |  | Unknown | Unknown | Unknown | Unknown | Unknown | Unknown | Unknown | Unknown | Unknown |  |  | Au | 100 |  |  | Evaporation | Unknown | Unknown |  |  |  | Unknown |  | Unknown | Unknown |  | Unknown | Unknown |  | Unknown | Unknown | Unknown | Unknown | Unknown | Unknown | Unknown | Unknown | Unknown |  |  | FALSE |  | Unknown |  |  |  | Unknown | Unknown | Unknown |  |  |  | Unknown |  | Unknown | Unknown |  | Unknown | Unknown |  | Unknown | Unknown | Unknown | Unknown | Unknown | Unknown | Unknown | Unknown | Unknown |  |  | FALSE |  | Unknown |  |  |  | Unknown | Unknown | Unknown |  |  |  | Unknown |  | Unknown | Unknown |  | Unknown | Unknown |  | Unknown | Unknown | Unknown | Unknown | Unknown | Unknown | Unknown | Unknown | Unknown |  |  | TRUE | SLG | Epoxy | N2 |  |  | TRUE | 1 | FALSE |  | Unknown | Unknown |  | Unknown | [5 empty] | 100 | AM 1.5 | nan; nan |  | FALSE | [9 empty] | 1.07 | 21.71 | 0.675 | 15.68 |  |  |  |  | 1.04 | 21.81 | 0.592 | 13.42 | [5 empty] | 1.07 | 21.71 | 0.675 | 14.4 | Reversed | Reversed | Reversed | Stabilised | 0.376961791 | TRUE |  |  |  | 14.4 |  |  |  | FALSE |  |  |  | TRUE | ISOS-L-1I | 1 | Light |  |  | 90 |  | nan; nan |  |  | Unknown | FALSE | Open circuit | nan; nan |  |  | 30.0; 30.0 | Unknown |  | N2 |  |  | nan; nan | 0 | 225 | FALSE | Unknown |  | FALSE | 70 |  |  | 17 | [5 empty] | 0 |  |  |  |  | FALSE |  | 1 |  |  | nan; nan |  |  |  | 0 |  | 0000:00:00:00:00 | 0000:00:00:00:00 |  |  | nan; nan |  |  | nan; nan |  | FALSE |  |  | FALSE | [10 empty] | FALSE |  | FALSE |  | FALSE |  |  | 17 | 1.25892 | 1 | 0.928902 | 19.88005
1565 | 8624 | 8624 | Elena Avilia | FALSE | 10.1039/c8tc04488k | Frolova et al. | 2019/3/20 | Journal of Materials Chemistry C | TRUE | Historic dataset on 2020 11 22_v7.xlsx | SLG ¦ ITO ¦ ZnO-c ¦ Perovskite ¦ PTAA ¦ Au |  | 0.3 | 0 | nip | FALSE |  | FALSE |  | nan; nan |  | FALSE | 0 |  |  | FALSE | SLG ¦ ITO |  |  |  |  | Unknown |  |  |  | ZnO-c |  | Unknown |  | Spin-coating | Unknown | Unknown |  |  |  | Unknown |  | Unknown | Unknown |  | Unknown | Unknown |  | Unknown | Unknown | Unknown | Unknown | Unknown | Unknown | Unknown |  | Unknown |  |  | FALSE | FALSE | FALSE | FALSE | TRUE | FALSE | 3 | TRUE | FALSE | Cs | 1 | Pb | 1 | Br; I | 1; 2 | CsBr | CsPbBrI | CsPbBrI2 |  | TRUE | FALSE |  |  | 150 |  | FALSE |  |  | 1 | Evaporation | Gas | N2 |  |  |  | Unknown |  | Unknown | Unknown |  | Unknown | Unknown |  | Unknown | Unknown | Unknown | Unknown | FALSE | Unknown |  | Unknown |  |  | 270 | 10 | Unknown |  |  | FALSE |  | Unknown | Unknown | Unknown |  |  | Unknown | Unknown |  |  | PTAA |  |  |  | Spin-coating | Unknown | Unknown |  |  |  | Unknown |  | Unknown | Unknown |  | Unknown | Unknown |  | Unknown | Unknown | Unknown | Unknown | Unknown | Unknown | Unknown | Unknown | Unknown |  |  | Au | 150 |  |  | Evaporation | Unknown | Unknown |  |  |  | Unknown |  | Unknown | Unknown |  | Unknown | Unknown |  | Unknown | Unknown | Unknown | Unknown | Unknown | Unknown | Unknown | Unknown | Unknown |  |  | FALSE |  | Unknown |  |  |  | Unknown | Unknown | Unknown |  |  |  | Unknown |  | Unknown | Unknown |  | Unknown | Unknown |  | Unknown | Unknown | Unknown | Unknown | Unknown | Unknown | Unknown | Unknown | Unknown |  |  | FALSE |  | Unknown |  |  |  | Unknown | Unknown | Unknown |  |  |  | Unknown |  | Unknown | Unknown |  | Unknown | Unknown |  | Unknown | Unknown | Unknown | Unknown | Unknown | Unknown | Unknown | Unknown | Unknown |  |  | FALSE | Unknown | Unknown | Unknown |  |  | TRUE | 10 | FALSE |  | Unknown | Unknown |  | N2 | [5 empty] | 100 | AM 1.5 | nan; nan |  | FALSE |  | 100 | [7 empty] | 1.193 | 12.7 | 0.663 | 10 |  |  |  |  | 1.186 | 12.6 | 0.654 | 9.8 | [5 empty] | 1.193 | 12.7 | 0.663 | 10 | Reversed | Reversed | Reversed | Reversed | 0.048814384 | FALSE | [7 empty] | FALSE |  |  |  | TRUE | ISOS-L-2I | 1 | Light |  |  | 100 |  | nan; nan |  |  | Unknown | FALSE | Open circuit | nan; nan |  |  | 70.0; 70.0 | Unknown |  | N2 |  |  | nan; nan | 0 | 500 | FALSE | Unknown |  | FALSE | 75 | [8 empty] | 0 |  |  |  |  | FALSE |  | 1 |  |  | nan; nan |  |  |  | 0 |  | 0000:00:00:00:00 | 0000:00:00:00:00 |  |  | nan; nan |  |  | nan; nan |  | FALSE |  |  | FALSE | [10 empty] | FALSE |  | FALSE |  | FALSE |  | 0.8096479 | 387.83 | 18.4572 | 1 | 1 | 7158.237
1582 | 8787 | 8787 | Elena Avilia | FALSE | 10.1038/s41560-019-0382-6 | Li et al. | 2019/5/15 | Nature Energy | TRUE | Historic dataset on 2020 11 22_v7.xlsx | SLG ¦ ITO ¦ SnO2-np ¦ Perovskite ¦ Spiro-MeOTAD ¦ Au |  | 0.09408 | 0 | nip | FALSE |  | FALSE |  | nan; nan |  | FALSE | 0 |  |  | FALSE | SLG ¦ ITO |  |  |  |  | Unknown |  |  |  | SnO2-np | 50 | Unknown |  | Spin-coating | Unknown | Unknown |  |  |  | Unknown |  | Unknown | Unknown |  | Unknown | Unknown |  | Unknown | Unknown | Unknown | Unknown | Unknown | Unknown | Unknown |  | Unknown |  |  | FALSE | FALSE | FALSE | FALSE | TRUE | FALSE | 3 | TRUE | FALSE | Cs; FA; MA | 0.05; 0.54; 0.41 | Pb | 1 | Br; I | 0.06; 2.94 |  | CsFAMAPbBrI | Cs0.05FA0.54MA0.41PbBr0.06I2.94 |  | FALSE | FALSE |  |  | 600 |  | FALSE |  |  | 2 | Spin-coating >> Spin-coating | Liquid >> Liquid | N2 >> N2 |  |  |  | DMF; DMSO >> IPA | 9; 1 >> 1 | Unknown | Unknown |  | Unknown | Unknown |  | Unknown | Unknown | Unknown | Unknown | FALSE | Unknown |  | Unknown |  |  | 70.0 >> 150.0 | 1.0 >> 70.0 | Unknown |  |  | FALSE |  | Unknown | Unknown | Unknown |  |  | Unknown | Unknown |  |  | Spiro-MeOTAD |  | Li-TFSI; TBP |  | Spin-coating | Unknown | Unknown |  |  |  | Unknown |  | Unknown | Unknown |  | Unknown | Unknown |  | Unknown | Unknown | Unknown | Unknown | Unknown | Unknown | Unknown | Unknown | Unknown |  |  | Au | 80 |  |  | Evaporation | Unknown | Unknown |  |  |  | Unknown |  | Unknown | Unknown |  | Unknown | Unknown |  | Unknown | Unknown | Unknown | Unknown | Unknown | Unknown | Unknown | Unknown | Unknown |  |  | FALSE |  | Unknown |  |  |  | Unknown | Unknown | Unknown |  |  |  | Unknown |  | Unknown | Unknown |  | Unknown | Unknown |  | Unknown | Unknown | Unknown | Unknown | Unknown | Unknown | Unknown | Unknown | Unknown |  |  | FALSE |  | Unknown |  |  |  | Unknown | Unknown | Unknown |  |  |  | Unknown |  | Unknown | Unknown |  | Unknown | Unknown |  | Unknown | Unknown | Unknown | Unknown | Unknown | Unknown | Unknown | Unknown | Unknown |  |  | FALSE | Unknown | Unknown | Unknown |  |  | TRUE | 1 | FALSE |  | Unknown | Unknown |  | Unknown | [5 empty] | 100 | AM 1.5 | nan; nan |  | FALSE |  | 100 | [7 empty] | 1.095 | 24.03 | 0.748 | 19.68 |  |  |  |  | 1.079 | 23.72 | 0.718 | 18.38 | [5 empty] | 1.095 | 24.03 | 0.748 | 19.68 | Reversed | Reversed | Reversed | Reversed | 0.146802157 | FALSE | [7 empty] | FALSE |  |  |  | TRUE | ISOS-L-1I | 1 | Light |  |  | 100 |  | nan; nan |  |  | Unknown | FALSE | Open circuit | nan; nan |  |  | 25.0; 25.0 | Unknown |  | N2 |  |  | nan; nan | 0 | 1000 | FALSE | Unknown | 19 | FALSE | 70 |  |  | 600 |  |  |  | 70 |  | 0 |  |  |  |  | FALSE |  | 1 |  |  | nan; nan |  |  |  | 0 |  | 0000:00:00:00:00 | 0000:00:00:00:00 |  |  | nan; nan |  |  | nan; nan |  | FALSE |  |  | FALSE | [10 empty] | FALSE |  | FALSE |  | FALSE |  | 0.9471956 | 600 | 0.855491 | 1 | 1 | 513.2948
1583 | 8788 | 8788 | Elena Avilia | FALSE | 10.1038/s41560-019-0382-6 | Li et al. | 2019/5/15 | Nature Energy | TRUE | Historic dataset on 2020 11 22_v7.xlsx | SLG ¦ ITO ¦ SnO2-np ¦ Perovskite ¦ Spiro-MeOTAD ¦ Au |  | 0.09408 | 0 | nip | FALSE |  | FALSE |  | nan; nan |  | FALSE | 0 |  |  | FALSE | SLG ¦ ITO |  |  |  |  | Unknown |  |  |  | SnO2-np | 50 | Unknown |  | Spin-coating | Unknown | Unknown |  |  |  | Unknown |  | Unknown | Unknown |  | Unknown | Unknown |  | Unknown | Unknown | Unknown | Unknown | Unknown | Unknown | Unknown |  | Unknown |  |  | FALSE | FALSE | FALSE | FALSE | TRUE | FALSE | 3 | TRUE | FALSE | Cs; FA; MA | 0.05; 0.54; 0.41 | Pb | 1 | Br; I | 0.06; 2.94 |  | CsFAMAPbBrI | Cs0.05FA0.54MA0.41PbBr0.06I2.94 |  | FALSE | FALSE |  |  | 600 |  | FALSE |  |  | 2 | Spin-coating >> Spin-coating | Liquid >> Liquid | N2 >> N2 |  |  |  | DMF; DMSO >> IPA | 9; 1 >> 1 | Unknown | Unknown |  | Unknown | Unknown |  | Unknown | Unknown | Unknown | Unknown | FALSE | Unknown |  | Unknown |  |  | 70.0 >> 150.0 | 1.0 >> 70.0 | Unknown |  |  | FALSE |  | Unknown | Unknown | Unknown |  |  | Unknown | Unknown |  |  | Spiro-MeOTAD |  | Li-TFSI; TBP |  | Spin-coating | Unknown | Unknown |  |  |  | Unknown |  | Unknown | Unknown |  | Unknown | Unknown |  | Unknown | Unknown | Unknown | Unknown | Unknown | Unknown | Unknown | Unknown | Unknown |  |  | Au | 80 |  |  | Evaporation | Unknown | Unknown |  |  |  | Unknown |  | Unknown | Unknown |  | Unknown | Unknown |  | Unknown | Unknown | Unknown | Unknown | Unknown | Unknown | Unknown | Unknown | Unknown |  |  | FALSE |  | Unknown |  |  |  | Unknown | Unknown | Unknown |  |  |  | Unknown |  | Unknown | Unknown |  | Unknown | Unknown |  | Unknown | Unknown | Unknown | Unknown | Unknown | Unknown | Unknown | Unknown | Unknown |  |  | FALSE |  | Unknown |  |  |  | Unknown | Unknown | Unknown |  |  |  | Unknown |  | Unknown | Unknown |  | Unknown | Unknown |  | Unknown | Unknown | Unknown | Unknown | Unknown | Unknown | Unknown | Unknown | Unknown |  |  | FALSE | Unknown | Unknown | Unknown |  |  | TRUE | 1 | FALSE |  | Unknown | Unknown |  | Unknown | [5 empty] | 100 | AM 1.5 | nan; nan |  | FALSE |  | 100 | [7 empty] | 1.095 | 24.03 | 0.748 | 19.68 |  |  |  |  | 1.079 | 23.72 | 0.718 | 18.38 | [5 empty] | 1.095 | 24.03 | 0.748 | 19.68 | Reversed | Reversed | Reversed | Reversed | 0.146802157 | FALSE | [7 empty] | FALSE |  |  |  | TRUE | ISOS-L-1I | 1 | White LED |  |  | 100 |  | nan; nan |  |  | Unknown | FALSE | MPPT | nan; nan |  |  | 25.0; 25.0 | Unknown |  | N2 |  |  | nan; nan | 0 | 600 | FALSE | Unknown | 19 | FALSE | 40 | [8 empty] | 0 |  |  |  |  | FALSE |  | 1 |  |  | nan; nan |  |  |  | 0 |  | 0000:00:00:00:00 | 0000:00:00:00:00 |  |  | nan; nan |  |  | nan; nan |  | FALSE |  |  | FALSE | [10 empty] | FALSE |  | FALSE |  | FALSE |  | 0.9471956 | 146.118 | 0.855491 | 1 | 1 | 125.0027
1586 | 8791 | 8791 | Elena Avilia | FALSE | 10.1038/s41560-019-0382-6 | Li et al. | 2019/5/15 | Nature Energy | TRUE | Historic dataset on 2020 11 22_v7.xlsx | SLG ¦ ITO ¦ SnO2-np ¦ Perovskite ¦ Spiro-MeOTAD ¦ Au |  | 0.09408 | 0 | nip | FALSE |  | FALSE |  | nan; nan |  | FALSE | 0 |  |  | FALSE | SLG ¦ ITO |  |  |  |  | Unknown |  |  |  | SnO2-np | 50 | Unknown |  | Spin-coating | Unknown | Unknown |  |  |  | Unknown |  | Unknown | Unknown |  | Unknown | Unknown |  | Unknown | Unknown | Unknown | Unknown | Unknown | Unknown | Unknown |  | Unknown |  |  | FALSE | FALSE | FALSE | FALSE | TRUE | FALSE | 3 | TRUE | FALSE | Cs; FA; MA | 0.05; 0.54; 0.41 | Pb | 1 | Br; I | 0.06; 2.94 |  | CsFAMAPbBrI | Cs0.05FA0.54MA0.41PbBr0.06I2.94 |  | FALSE | FALSE | NaF | 0.1 mol% | 600 |  | FALSE |  |  | 2 | Spin-coating >> Spin-coating | Liquid >> Liquid | N2 >> N2 |  |  |  | DMF; DMSO >> IPA | 9; 1 >> 1 | Unknown | Unknown |  | Unknown | Unknown |  | Unknown | Unknown | Unknown | Unknown | FALSE | Unknown |  | Unknown |  |  | 70.0 >> 150.0 | 1.0 >> 70.0 | Unknown |  |  | FALSE |  | Unknown | Unknown | Unknown |  |  | Unknown | Unknown |  |  | Spiro-MeOTAD |  | Li-TFSI; TBP |  | Spin-coating | Unknown | Unknown |  |  |  | Unknown |  | Unknown | Unknown |  | Unknown | Unknown |  | Unknown | Unknown | Unknown | Unknown | Unknown | Unknown | Unknown | Unknown | Unknown |  |  | Au | 80 |  |  | Evaporation | Unknown | Unknown |  |  |  | Unknown |  | Unknown | Unknown |  | Unknown | Unknown |  | Unknown | Unknown | Unknown | Unknown | Unknown | Unknown | Unknown | Unknown | Unknown |  |  | FALSE |  | Unknown |  |  |  | Unknown | Unknown | Unknown |  |  |  | Unknown |  | Unknown | Unknown |  | Unknown | Unknown |  | Unknown | Unknown | Unknown | Unknown | Unknown | Unknown | Unknown | Unknown | Unknown |  |  | FALSE |  | Unknown |  |  |  | Unknown | Unknown | Unknown |  |  |  | Unknown |  | Unknown | Unknown |  | Unknown | Unknown |  | Unknown | Unknown | Unknown | Unknown | Unknown | Unknown | Unknown | Unknown | Unknown |  |  | FALSE | Unknown | Unknown | Unknown |  |  | TRUE | 1 | FALSE |  | Unknown | Unknown |  | Unknown | [5 empty] | 100 | AM 1.5 | nan; nan |  | FALSE |  | 100 | [7 empty] | 1.126 | 24.23 | 0.804 | 21.92 |  |  |  |  | 1.112 | 24.01 | 0.786 | 21.92 | [5 empty] | 1.126 | 24.23 | 0.804 | 21.92 | Reversed | Reversed | Reversed | Reversed | 0.045269697 | FALSE | [7 empty] | FALSE |  |  |  | TRUE | ISOS-L-1I | 1 | Light |  |  | 100 |  | nan; nan |  |  | Unknown | FALSE | Open circuit | nan; nan |  |  | 25.0; 25.0 | Unknown |  | N2 |  |  | nan; nan | 0 | 1000 | FALSE | Unknown | 20 | FALSE | 90 | [6 empty] | 95 |  | 0 |  |  |  |  | FALSE |  | 1 |  |  | nan; nan |  |  |  | 0 |  | 0000:00:00:00:00 | 0000:00:00:00:00 |  |  | nan; nan |  |  | nan; nan |  | FALSE |  |  | FALSE | [10 empty] | FALSE |  | FALSE |  | FALSE |  | 0.9471956 | 2117.9 | 0.855491 | 1 | 1 | 1811.845
1587 | 8792 | 8792 | Elena Avilia | FALSE | 10.1038/s41560-019-0382-6 | Li et al. | 2019/5/15 | Nature Energy | TRUE | Historic dataset on 2020 11 22_v7.xlsx | SLG ¦ ITO ¦ SnO2-np ¦ Perovskite ¦ Spiro-MeOTAD ¦ Au |  | 0.09408 | 0 | nip | FALSE |  | FALSE |  | nan; nan |  | FALSE | 0 |  |  | FALSE | SLG ¦ ITO |  |  |  |  | Unknown |  |  |  | SnO2-np | 50 | Unknown |  | Spin-coating | Unknown | Unknown |  |  |  | Unknown |  | Unknown | Unknown |  | Unknown | Unknown |  | Unknown | Unknown | Unknown | Unknown | Unknown | Unknown | Unknown |  | Unknown |  |  | FALSE | FALSE | FALSE | FALSE | TRUE | FALSE | 3 | TRUE | FALSE | Cs; FA; MA | 0.05; 0.54; 0.41 | Pb | 1 | Br; I | 0.06; 2.94 |  | CsFAMAPbBrI | Cs0.05FA0.54MA0.41PbBr0.06I2.94 |  | FALSE | FALSE | NaF | 0.1 mol% | 600 |  | FALSE |  |  | 2 | Spin-coating >> Spin-coating | Liquid >> Liquid | N2 >> N2 |  |  |  | DMF; DMSO >> IPA | 9; 1 >> 1 | Unknown | Unknown |  | Unknown | Unknown |  | Unknown | Unknown | Unknown | Unknown | FALSE | Unknown |  | Unknown |  |  | 70.0 >> 150.0 | 1.0 >> 70.0 | Unknown |  |  | FALSE |  | Unknown | Unknown | Unknown |  |  | Unknown | Unknown |  |  | Spiro-MeOTAD |  | Li-TFSI; TBP |  | Spin-coating | Unknown | Unknown |  |  |  | Unknown |  | Unknown | Unknown |  | Unknown | Unknown |  | Unknown | Unknown | Unknown | Unknown | Unknown | Unknown | Unknown | Unknown | Unknown |  |  | Au | 80 |  |  | Evaporation | Unknown | Unknown |  |  |  | Unknown |  | Unknown | Unknown |  | Unknown | Unknown |  | Unknown | Unknown | Unknown | Unknown | Unknown | Unknown | Unknown | Unknown | Unknown |  |  | FALSE |  | Unknown |  |  |  | Unknown | Unknown | Unknown |  |  |  | Unknown |  | Unknown | Unknown |  | Unknown | Unknown |  | Unknown | Unknown | Unknown | Unknown | Unknown | Unknown | Unknown | Unknown | Unknown |  |  | FALSE |  | Unknown |  |  |  | Unknown | Unknown | Unknown |  |  |  | Unknown |  | Unknown | Unknown |  | Unknown | Unknown |  | Unknown | Unknown | Unknown | Unknown | Unknown | Unknown | Unknown | Unknown | Unknown |  |  | FALSE | Unknown | Unknown | Unknown |  |  | TRUE | 1 | FALSE |  | Unknown | Unknown |  | Unknown | [5 empty] | 100 | AM 1.5 | nan; nan |  | FALSE |  | 100 | [7 empty] | 1.126 | 24.23 | 0.804 | 21.92 |  |  |  |  | 1.112 | 24.01 | 0.786 | 21.92 | [5 empty] | 1.126 | 24.23 | 0.804 | 21.92 | Reversed | Reversed | Reversed | Reversed | 0.045269697 | FALSE | [7 empty] | FALSE |  |  |  | TRUE | ISOS-L-1I | 1 | White LED |  |  | 100 |  | nan; nan |  |  | Unknown | FALSE | MPPT | nan; nan |  |  | 25.0; 25.0 | Unknown |  | N2 |  |  | nan; nan | 0 | 1000 | FALSE | Unknown | 20 | FALSE | 90 | [6 empty] | 90 |  | 0 |  |  |  |  | FALSE |  | 1 |  |  | nan; nan |  |  |  | 0 |  | 0000:00:00:00:00 | 0000:00:00:00:00 |  |  | nan; nan |  |  | nan; nan |  | FALSE |  |  | FALSE | [10 empty] | FALSE |  | FALSE |  | FALSE |  | 0.9471956 | 2117.9 | 0.855491 | 1 | 1 | 1811.845
1592 | 8822 | 8822 | Elena Avilia | FALSE | 10.1002/aenm.201702762 | Zhang et al. | 2018/1/22 | Advanced Energy Materials | TRUE | Historic dataset on 2020 11 22_v7.xlsx | SLG ¦ ITO ¦ CuCrO2 ¦ Perovskite ¦ PCBM-60 ¦ BCP ¦ Ag |  | 0.09 | 0 | pin | FALSE |  | FALSE |  | nan; nan |  | FALSE | 0 |  |  | FALSE | SLG ¦ ITO |  |  |  |  | Unknown |  |  |  | PCBM-60 ¦ BCP |  | Unknown |  | Spin-coating ¦ Spin-coating | Unknown | Unknown |  |  |  | Unknown |  | Unknown | Unknown |  | Unknown | Unknown |  | Unknown | Unknown | Unknown | Unknown | Unknown | Unknown | Unknown |  | Unknown |  |  | FALSE | FALSE | FALSE | FALSE | TRUE | FALSE | 3 | TRUE | FALSE | MA | 1 | Pb | 1 | I | 3 |  | MAPbI | MAPbI3 |  | FALSE | FALSE |  |  |  | 1.6 | FALSE |  |  | 1 | Spin-coating | Liquid | Unknown |  |  |  | DMF; DMSO | 4; 1 | Unknown | Unknown |  | Unknown | Unknown |  | Unknown | Unknown | Unknown | Unknown | TRUE | Chlorobenzene |  | Unknown |  |  | 100 | 10 | Unknown |  |  | FALSE |  | Unknown | Unknown | Unknown |  |  | Unknown | Unknown |  |  | CuCrO2 | 45 |  |  | Spin-coating | Unknown | Unknown |  |  |  | Unknown |  | Unknown | Unknown |  | Unknown | Unknown |  | Unknown | Unknown | Unknown | Unknown | Unknown | Unknown | Unknown | Unknown | Unknown |  |  | Ag | 80 |  |  | Evaporation | Unknown | Unknown |  |  |  | Unknown |  | Unknown | Unknown |  | Unknown | Unknown |  | Unknown | Unknown | Unknown | Unknown | Unknown | Unknown | Unknown | Unknown | Unknown |  |  | FALSE |  | Unknown |  |  |  | Unknown | Unknown | Unknown |  |  |  | Unknown |  | Unknown | Unknown |  | Unknown | Unknown |  | Unknown | Unknown | Unknown | Unknown | Unknown | Unknown | Unknown | Unknown | Unknown |  |  | FALSE |  | Unknown |  |  |  | Unknown | Unknown | Unknown |  |  |  | Unknown |  | Unknown | Unknown |  | Unknown | Unknown |  | Unknown | Unknown | Unknown | Unknown | Unknown | Unknown | Unknown | Unknown | Unknown |  |  | FALSE | Unknown | Unknown | Unknown |  |  | TRUE | 1 | FALSE |  | Unknown | Unknown |  | Unknown | [5 empty] | 100 | AM 1.5 | nan; nan |  | FALSE |  | 30 | [7 empty] | 1.07 | 21.94 | 0.81 | 19 |  |  |  |  | 1.07 | 21.95 | 0.79 | 18.6 | [5 empty] | 1.07 | 21.94 | 0.81 | 19 | Reversed | Reversed | Reversed | Reversed | 0.047843649 | FALSE | [7 empty] | FALSE |  |  |  | TRUE | Other | 1 | UV lamp |  |  | 5 | UV | nan; nan |  |  | Unknown | FALSE | Open circuit | nan; nan |  |  | 25.0; 25.0 | Unknown |  | Ar |  |  | nan; nan | 0 | 1000 | FALSE | Unknown | 19 | FALSE | 17.5 | [6 empty] | 17.5 |  | 0 |  |  |  |  | FALSE |  | 1 |  |  | nan; nan |  |  |  | 0 |  | 0000:00:00:00:00 | 0000:00:00:00:00 |  |  | nan; nan |  |  | nan; nan |  | FALSE |  |  | FALSE | [10 empty] | FALSE |  | FALSE |  | FALSE |  | 0.9115211 | 128.025 | 0.855491 | 1 | 0.199526 | 21.85297
1593 | 8825 | 8825 | Elena Avilia | FALSE | 10.1002/aenm.201702762 | Zhang et al. | 2018/1/22 | Advanced Energy Materials | TRUE | Historic dataset on 2020 11 22_v7.xlsx | SLG ¦ ITO ¦ CuCrO2 ¦ Perovskite ¦ PCBM-60 ¦ BCP ¦ Ag |  | 0.09 | 0 | pin | FALSE |  | FALSE |  | nan; nan |  | FALSE | 0 |  |  | FALSE | SLG ¦ ITO |  |  |  |  | Unknown |  |  |  | PCBM-60 ¦ BCP |  | Unknown |  | Spin-coating ¦ Spin-coating | Unknown | Unknown |  |  |  | Unknown |  | Unknown | Unknown |  | Unknown | Unknown |  | Unknown | Unknown | Unknown | Unknown | Unknown | Unknown | Unknown |  | Unknown |  |  | FALSE | FALSE | FALSE | FALSE | TRUE | FALSE | 3 | TRUE | FALSE | MA | 1 | Pb | 1 | I | 3 |  | MAPbI | MAPbI3 |  | FALSE | FALSE |  |  |  | 1.6 | FALSE |  |  | 1 | Spin-coating | Liquid | Unknown |  |  |  | DMF; DMSO | 4; 1 | Unknown | Unknown |  | Unknown | Unknown |  | Unknown | Unknown | Unknown | Unknown | TRUE | Chlorobenzene |  | Unknown |  |  | 100 | 10 | Unknown |  |  | FALSE |  | Unknown | Unknown | Unknown |  |  | Unknown | Unknown |  |  | NiO | 20 |  |  | Spin-coating | Unknown | Unknown |  |  |  | Unknown |  | Unknown | Unknown |  | Unknown | Unknown |  | Unknown | Unknown | Unknown | Unknown | Unknown | Unknown | Unknown | Unknown | Unknown |  |  | Ag | 80 |  |  | Evaporation | Unknown | Unknown |  |  |  | Unknown |  | Unknown | Unknown |  | Unknown | Unknown |  | Unknown | Unknown | Unknown | Unknown | Unknown | Unknown | Unknown | Unknown | Unknown |  |  | FALSE |  | Unknown |  |  |  | Unknown | Unknown | Unknown |  |  |  | Unknown |  | Unknown | Unknown |  | Unknown | Unknown |  | Unknown | Unknown | Unknown | Unknown | Unknown | Unknown | Unknown | Unknown | Unknown |  |  | FALSE |  | Unknown |  |  |  | Unknown | Unknown | Unknown |  |  |  | Unknown |  | Unknown | Unknown |  | Unknown | Unknown |  | Unknown | Unknown | Unknown | Unknown | Unknown | Unknown | Unknown | Unknown | Unknown |  |  | FALSE | Unknown | Unknown | Unknown |  |  | TRUE | 1 | FALSE |  | Unknown | Unknown |  | Unknown | [5 empty] | 100 | AM 1.5 | nan; nan |  | FALSE |  | 30 | [7 empty] | 1.05 | 21.45 | 0.76 | 17.1 |  |  |  |  | 1.05 | 21.45 | 0.75 | 16.9 | [5 empty] | 1.05 | 21.45 | 0.76 | 17.1 | Reversed | Reversed | Reversed | Reversed | 0.025325444 | FALSE | [7 empty] | FALSE |  |  |  | TRUE | Other | 1 | UV lamp |  |  | 5 | UV | nan; nan |  |  | Unknown | FALSE | Open circuit | nan; nan |  |  | 25.0; 25.0 | Unknown |  | Ar |  |  | nan; nan | 0 | 1000 | FALSE | Unknown | 17.1 | FALSE | 12 |  |  | 850 |  |  |  | 12 |  | 0 |  |  |  |  | FALSE |  | 1 |  |  | nan; nan |  |  |  | 0 |  | 0000:00:00:00:00 | 0000:00:00:00:00 |  |  | nan; nan |  |  | nan; nan |  | FALSE |  |  | FALSE | [10 empty] | FALSE |  | FALSE |  | FALSE |  | 0.9115211 | 850 | 0.855491 | 1 | 0.199526 | 145.089
1677 | 9410 | 9410 | Fanny Baumann | FALSE | 10.1016/j.nanoen.2019.103946 | Yang et al. | 2019/7/30 | Nano Energy | TRUE | Historic dataset on 2020 11 22_v7.xlsx | SLG ¦ ITO ¦ PEDOT:PSS ¦ Perovskite ¦ C60 ¦ BCP ¦ Cu |  | 0.0729 | 0 | pin | FALSE |  | FALSE |  | nan; nan |  | FALSE | 0 |  |  | FALSE | SLG ¦ ITO |  |  |  |  | Unknown |  |  |  | C60 ¦ BCP | 20.0 ¦ 6.0 | Unknown |  | Evaporation ¦ Evaporation | Unknown | Unknown |  |  |  | Unknown |  | Unknown | Unknown |  | Unknown | Unknown |  | Unknown | Unknown | Unknown | Unknown | Unknown | Unknown | Unknown |  | Unknown |  |  | FALSE | FALSE | FALSE | FALSE | TRUE | FALSE | 3 | TRUE | FALSE | Cs; FA; MA | 0.05; 0.79; 0.16 | Pb | 1 | Br; I | 0.51; 2.49 | PbI2 | CsFAMAPbBrI | Cs0.05FA0.79MA0.16PbBr0.51I2.49 |  | FALSE | FALSE |  |  |  |  | FALSE |  |  | 1 | Spin-coating | Liquid | Unknown |  |  |  | DMF; DMSO | 4; 1 | Unknown | Unknown |  | Unknown | Unknown |  | Unknown | Unknown | Unknown | Unknown | TRUE | Ethyl acetate |  | Unknown |  |  | 100 | 30 | Unknown |  |  | FALSE |  | Unknown | Unknown | Unknown |  |  | Unknown | Unknown |  |  | PEDOT:PSS | 30 |  |  | Spin-coating | Unknown | Unknown |  |  |  | Unknown |  | Unknown | Unknown |  | Unknown | Unknown |  | Unknown | Unknown | Unknown | Unknown | Unknown | Unknown | Unknown | Unknown | Unknown |  |  | Cu | 80 |  |  | Evaporation | Unknown | Unknown |  |  |  | Unknown |  | Unknown | Unknown |  | Unknown | Unknown |  | Unknown | Unknown | Unknown | Unknown | Unknown | Unknown | Unknown | Unknown | Unknown |  |  | FALSE |  | Unknown |  |  |  | Unknown | Unknown | Unknown |  |  |  | Unknown |  | Unknown | Unknown |  | Unknown | Unknown |  | Unknown | Unknown | Unknown | Unknown | Unknown | Unknown | Unknown | Unknown | Unknown |  |  | FALSE |  | Unknown |  |  |  | Unknown | Unknown | Unknown |  |  |  | Unknown |  | Unknown | Unknown |  | Unknown | Unknown |  | Unknown | Unknown | Unknown | Unknown | Unknown | Unknown | Unknown | Unknown | Unknown |  |  | FALSE | Unknown | Unknown | Unknown |  |  | TRUE | 12 | FALSE |  | Unknown | Unknown |  | Unknown | [5 empty] | 100 | AM 1.5 | nan; nan |  | FALSE | [9 empty] | 1.02 | 21.24 | 0.714 | 15.47 |  |  |  |  | 1.03 | 21.36 | 0.739 | 16.26 | [5 empty] | 1.02 | 21.24 | 0.714 | 15.4 | Reversed | Reversed | Reversed | Stabilised | 0.104740417 | TRUE |  |  |  | 15.4 |  |  |  | TRUE |  | 21.3 |  | TRUE | ISOS-L-1I | 1 | Solar simulator |  |  | 100 | AM 1.5 | nan; nan |  |  | Unknown | FALSE | MPPT | nan; nan |  |  | 25.0; 25.0 | Unknown |  | Dry air |  |  | nan; nan |  | 200 | FALSE | Unknown |  | FALSE | 66 | [8 empty] | 0 |  |  |  |  | FALSE |  | 1 |  |  | nan; nan |  |  |  | 0 |  | 0000:00:00:00:00 | 0000:00:00:00:00 |  |  | nan; nan |  |  | nan; nan |  | FALSE |  |  | FALSE | [10 empty] | FALSE |  | FALSE |  | FALSE |  | 0.9687777 | 107.406 | 0.855491 | 1 | 1 | 91.8849
1680 | 9414 | 9414 | Fanny Baumann | FALSE | 10.1016/j.nanoen.2019.103946 | Yang et al. | 2019/7/30 | Nano Energy | TRUE | Historic dataset on 2020 11 22_v7.xlsx | SLG ¦ ITO ¦ XY1 ¦ Perovskite ¦ C60 ¦ BCP ¦ Cu |  | 0.0729 | 0 | pin | FALSE |  | FALSE |  | nan; nan |  | FALSE | 0 |  |  | FALSE | SLG ¦ ITO |  |  |  |  | Unknown |  |  |  | C60 ¦ BCP | 20.0 ¦ 6.0 | Unknown |  | Evaporation ¦ Evaporation | Unknown | Unknown |  |  |  | Unknown |  | Unknown | Unknown |  | Unknown | Unknown |  | Unknown | Unknown | Unknown | Unknown | Unknown | Unknown | Unknown |  | Unknown |  |  | FALSE | FALSE | FALSE | FALSE | TRUE | FALSE | 3 | TRUE | FALSE | Cs; FA; MA | 0.05; 0.79; 0.16 | Pb | 1 | Br; I | 0.51; 2.49 | PbI2 | CsFAMAPbBrI | Cs0.05FA0.79MA0.16PbBr0.51I2.49 |  | FALSE | FALSE |  |  |  |  | FALSE |  |  | 1 | Spin-coating | Liquid | Unknown |  |  |  | DMF; DMSO | 4; 1 | Unknown | Unknown |  | Unknown | Unknown |  | Unknown | Unknown | Unknown | Unknown | TRUE | Ethyl acetate |  | Unknown |  |  | 100 | 30 | Unknown |  |  | FALSE |  | Unknown | Unknown | Unknown |  |  | Unknown | Unknown |  |  | XY1 | 8 | Undoped |  | Spin-coating | Unknown | Unknown |  |  |  | Unknown |  | Unknown | Unknown |  | Unknown | Unknown |  | Unknown | Unknown | Unknown | Unknown | Unknown | Unknown | Unknown | Unknown | Unknown |  |  | Cu | 80 |  |  | Evaporation | Unknown | Unknown |  |  |  | Unknown |  | Unknown | Unknown |  | Unknown | Unknown |  | Unknown | Unknown | Unknown | Unknown | Unknown | Unknown | Unknown | Unknown | Unknown |  |  | FALSE |  | Unknown |  |  |  | Unknown | Unknown | Unknown |  |  |  | Unknown |  | Unknown | Unknown |  | Unknown | Unknown |  | Unknown | Unknown | Unknown | Unknown | Unknown | Unknown | Unknown | Unknown | Unknown |  |  | FALSE |  | Unknown |  |  |  | Unknown | Unknown | Unknown |  |  |  | Unknown |  | Unknown | Unknown |  | Unknown | Unknown |  | Unknown | Unknown | Unknown | Unknown | Unknown | Unknown | Unknown | Unknown | Unknown |  |  | FALSE | Unknown | Unknown | Unknown |  |  | TRUE | 19 | FALSE |  | Unknown | Unknown |  | Unknown | [5 empty] | 100 | AM 1.5 | nan; nan |  | FALSE | [9 empty] | 1.1 | 21.95 | 0.757 | 18.3 |  |  |  |  | 1.11 | 21.95 | 0.768 | 18.72 | [5 empty] | 1.1 | 21.95 | 0.757 | 18.3 | Reversed | Reversed | Reversed | Stabilised | 0.047250048 | TRUE |  |  |  | 18.3 |  |  |  | TRUE |  | 22.2 |  | TRUE | ISOS-L-1I | 1 | Solar simulator |  |  | 100 | AM 1.5 | nan; nan |  |  | Unknown | FALSE | MPPT | nan; nan |  |  | 25.0; 25.0 | Unknown |  | N2 |  |  | nan; nan | 0 | 480 | FALSE | Unknown |  | FALSE | 86 | [8 empty] | 0 |  |  |  |  | FALSE |  | 1 |  |  | nan; nan |  |  |  | 0 |  | 0000:00:00:00:00 | 0000:00:00:00:00 |  |  | nan; nan |  |  | nan; nan |  | FALSE |  |  | FALSE | [10 empty] | FALSE |  | FALSE |  | FALSE |  | 0.9687777 | 710.163 | 0.855491 | 1 | 1 | 607.5383
1687 | 9433 | 9433 | Fanny Baumann | FALSE | 10.1002/advs.201901591 | Shi et al. | 2019/9/10 | Advanced Science | TRUE | Historic dataset on 2020 11 22_v7.xlsx | SLG ¦ FTO ¦ TiO2-c ¦ TiO2-mp ¦ Perovskite ¦ Spiro-MeOTAD ¦ Au |  | 0.09 | 0 | nip | FALSE |  | FALSE |  | nan; nan |  | FALSE | 0 |  |  | FALSE | SLG ¦ FTO |  |  |  |  | Unknown |  |  |  | TiO2-c ¦ TiO2-mp |  | Unknown |  | Spray-pyrolys ¦ Spin-coating | Unknown | Unknown |  |  |  | Unknown |  | Unknown | Unknown |  | Unknown | Unknown |  | Unknown | Unknown | Unknown | Unknown | Unknown | Unknown | Unknown |  | Unknown |  |  | FALSE | FALSE | FALSE | FALSE | TRUE | FALSE | 3 | TRUE | FALSE | FA | 1 | Pb | 1 | I | 3 | FAI | FAPbI | FAPbI3 |  | FALSE | FALSE |  |  |  | 1.48 | FALSE | Composition |  | 2 | Spin-coating >> Spin-coating | Liquid >> Liquid | Unknown |  |  |  | DMF; DMSO >> IPA | 4; 1 >> 1 | Unknown | Unknown |  | Unknown | Unknown |  | Unknown | Unknown | Unknown | Unknown | FALSE | Unknown |  | Unknown |  |  | 100.0 >> 140.0 | 15.0 >> 60.0 | Unknown |  |  | FALSE |  | Unknown | Unknown | Unknown |  |  | Unknown | Unknown |  |  | Spiro-MeOTAD |  | Li-TFSI; TBP |  | Spin-coating | Unknown | Unknown |  |  |  | Unknown |  | Unknown | Unknown |  | Unknown | Unknown |  | Unknown | Unknown | Unknown | Unknown | Unknown | Unknown | Unknown | Unknown | Unknown |  |  | Au |  |  |  | Evaporation | Unknown | Unknown |  |  |  | Unknown |  | Unknown | Unknown |  | Unknown | Unknown |  | Unknown | Unknown | Unknown | Unknown | Unknown | Unknown | Unknown | Unknown | Unknown |  |  | FALSE |  | Unknown |  |  |  | Unknown | Unknown | Unknown |  |  |  | Unknown |  | Unknown | Unknown |  | Unknown | Unknown |  | Unknown | Unknown | Unknown | Unknown | Unknown | Unknown | Unknown | Unknown | Unknown |  |  | FALSE |  | Unknown |  |  |  | Unknown | Unknown | Unknown |  |  |  | Unknown |  | Unknown | Unknown |  | Unknown | Unknown |  | Unknown | Unknown | Unknown | Unknown | Unknown | Unknown | Unknown | Unknown | Unknown |  |  | FALSE | Unknown | Unknown | Unknown |  |  | TRUE | 1 | FALSE |  | Unknown | Unknown |  | Air | [5 empty] | 100 | AM 1.5 | nan; nan |  | FALSE | [9 empty] | 1.09 | 24.99 | 0.78 | 21.24 |  |  |  |  | 1.05 | 24.96 | 0.776 | 20.44 | [5 empty] | 1.09 | 24.99 | 0.78 | 21.24 | Reversed | Reversed | Reversed | Reversed | 0.085588856 | FALSE | [7 empty] | TRUE |  | 24.02 |  | TRUE | ISOS-L-1 | 1 | Solar simulator |  |  | 100 | AM 1.5 | nan; nan |  |  | Unknown | TRUE | Open circuit | nan; nan |  |  | 25.0; 25.0 | Unknown |  | Air |  |  | nan; nan |  | 280 | FALSE | Unknown |  | FALSE | 70 |  |  | 230 | [5 empty] | 0 |  |  |  |  | FALSE |  | 1 |  |  | nan; nan |  |  |  | 0 |  | 0000:00:00:00:00 | 0000:00:00:00:00 |  |  | nan; nan |  |  | nan; nan |  | FALSE |  |  | FALSE | [10 empty] | FALSE |  | FALSE |  | FALSE |  | 0.9866121 | 230 | 0.855491 | 2 | 1 | 393.526
1688 | 9434 | 9434 | Fanny Baumann | FALSE | 10.1002/advs.201901591 | Shi et al. | 2019/9/10 | Advanced Science | TRUE | Historic dataset on 2020 11 22_v7.xlsx | SLG ¦ FTO ¦ TiO2-c ¦ TiO2-mp ¦ Perovskite ¦ Spiro-MeOTAD ¦ Au |  | 0.09 | 0 | nip | FALSE |  | FALSE |  | nan; nan |  | FALSE | 0 |  |  | FALSE | SLG ¦ FTO |  |  |  |  | Unknown |  |  |  | TiO2-c ¦ TiO2-mp |  | Unknown |  | Spray-pyrolys ¦ Spin-coating | Unknown | Unknown |  |  |  | Unknown |  | Unknown | Unknown |  | Unknown | Unknown |  | Unknown | Unknown | Unknown | Unknown | Unknown | Unknown | Unknown |  | Unknown |  |  | FALSE | FALSE | FALSE | FALSE | TRUE | FALSE | 3 | TRUE | FALSE | FA | 1 | Pb | 1 | I | 3 | FAI | FAPbI | FAPbI3 |  | FALSE | FALSE |  |  |  | 1.48 | FALSE | Composition |  | 2 | Spin-coating >> Spin-coating | Liquid >> Liquid | Unknown |  |  |  | DMF; DMSO >> IPA | 4; 1 >> 1 | Unknown | Unknown |  | Unknown | Unknown |  | Unknown | Unknown | Unknown | Unknown | FALSE | Unknown |  | Unknown |  |  | 100.0 >> 140.0 | 15.0 >> 60.0 | Unknown |  |  | FALSE |  | Unknown | Unknown | Unknown |  |  | Unknown | Unknown |  |  | Spiro-MeOTAD |  | Li-TFSI; TBP |  | Spin-coating | Unknown | Unknown |  |  |  | Unknown |  | Unknown | Unknown |  | Unknown | Unknown |  | Unknown | Unknown | Unknown | Unknown | Unknown | Unknown | Unknown | Unknown | Unknown |  |  | Au |  |  |  | Evaporation | Unknown | Unknown |  |  |  | Unknown |  | Unknown | Unknown |  | Unknown | Unknown |  | Unknown | Unknown | Unknown | Unknown | Unknown | Unknown | Unknown | Unknown | Unknown |  |  | FALSE |  | Unknown |  |  |  | Unknown | Unknown | Unknown |  |  |  | Unknown |  | Unknown | Unknown |  | Unknown | Unknown |  | Unknown | Unknown | Unknown | Unknown | Unknown | Unknown | Unknown | Unknown | Unknown |  |  | FALSE |  | Unknown |  |  |  | Unknown | Unknown | Unknown |  |  |  | Unknown |  | Unknown | Unknown |  | Unknown | Unknown |  | Unknown | Unknown | Unknown | Unknown | Unknown | Unknown | Unknown | Unknown | Unknown |  |  | FALSE | Unknown | Unknown | Unknown |  |  | TRUE | 1 | FALSE |  | Unknown | Unknown |  | Air | [5 empty] | 100 | AM 1.5 | nan; nan |  | FALSE | [9 empty] | 1.04 | 23.97 | 0.776 | 19.32 |  |  |  |  | 1.02 | 23.47 | 0.77 | 18.52 | [5 empty] | 1.04 | 23.97 | 0.776 | 19.32 | Reversed | Reversed | Reversed | Reversed | 0.094775949 | FALSE | [7 empty] | TRUE |  | 22.5 |  | TRUE | ISOS-L-1 | 1 | Solar simulator |  |  | 100 | AM 1.5 | nan; nan |  |  | Unknown | TRUE | Open circuit | nan; nan |  |  | 25.0; 25.0 | Unknown |  | Air |  |  | nan; nan |  | 280 | FALSE | Unknown |  | FALSE | 55 |  |  | 120 | [5 empty] | 0 |  |  |  |  | FALSE |  | 1 |  |  | nan; nan |  |  |  | 0 |  | 0000:00:00:00:00 | 0000:00:00:00:00 |  |  | nan; nan |  |  | nan; nan |  | FALSE |  |  | FALSE | [10 empty] | FALSE |  | FALSE |  | FALSE |  | 0.9866121 | 120 | 0.855491 | 2 | 1 | 205.3179
1697 | 9485 | 9485 | Fanny Baumann | FALSE | 10.1021/acs.jpcc.9b05058 | Hailegnaw et al. | 2019/9/9 | The Journal of Physical Chemistry C | TRUE | Historic dataset on 2020 11 22_v7.xlsx | SLG ¦ ITO ¦ PEDOT:PSS ¦ Perovskite ¦ PCBM-60 ¦ TiO2-c ¦ Al |  | 0.16 | 0 | pin | FALSE |  | FALSE |  | nan; nan |  | FALSE | 0 |  |  | FALSE | SLG ¦ ITO |  |  |  |  | Unknown |  |  |  | PCBM-60 ¦ TiO2-c |  | Unknown |  | Spin-coating ¦ Spin-coating | Unknown | Unknown |  |  |  | Unknown |  | Unknown | Unknown |  | Unknown | Unknown |  | Unknown | Unknown | Unknown | Unknown | Unknown | Unknown | Unknown |  | Unknown |  |  | FALSE | FALSE | FALSE | FALSE | TRUE | FALSE | 3 | TRUE | FALSE | MA | 1 | Pb | 1 | I | 3 |  | MAPbI | MAPbI3 |  | FALSE | FALSE | AA; Cl | 0.1; nan |  | 1.6 | FALSE | Composition |  | 1 | Spin-coating | Liquid | Unknown |  |  |  | DMF | 1 | Unknown | Unknown |  | Unknown | Unknown |  | Unknown | Unknown | Unknown | Unknown | TRUE | Chlorobenzene; Chloroform | 1; 1 | Unknown |  |  | 115 | 30 | Unknown |  |  | FALSE |  | Unknown | Unknown | Unknown |  |  | Unknown | Unknown |  |  | PEDOT:PSS |  |  |  | Spin-coating | Unknown | Unknown |  |  |  | Unknown |  | Unknown | Unknown |  | Unknown | Unknown |  | Unknown | Unknown | Unknown | Unknown | Unknown | Unknown | Unknown | Unknown | Unknown |  |  | Al | 110 |  |  | Evaporation | Unknown | Unknown |  |  |  | Unknown |  | Unknown | Unknown |  | Unknown | Unknown |  | Unknown | Unknown | Unknown | Unknown | Unknown | Unknown | Unknown | Unknown | Unknown |  |  | FALSE |  | Unknown |  |  |  | Unknown | Unknown | Unknown |  |  |  | Unknown |  | Unknown | Unknown |  | Unknown | Unknown |  | Unknown | Unknown | Unknown | Unknown | Unknown | Unknown | Unknown | Unknown | Unknown |  |  | FALSE |  | Unknown |  |  |  | Unknown | Unknown | Unknown |  |  |  | Unknown |  | Unknown | Unknown |  | Unknown | Unknown |  | Unknown | Unknown | Unknown | Unknown | Unknown | Unknown | Unknown | Unknown | Unknown |  |  | FALSE | Unknown | Unknown | Unknown |  |  | TRUE | 135 | FALSE |  | Unknown | Unknown |  | Unknown | [5 empty] | 100 | AM 1.5 | nan; nan |  | FALSE | [9 empty] | 0.99 | 18.5 | 0.763 | 14 |  |  |  |  | 0.99 | 18.5 | 0.763 | 13.4 | [5 empty] | 0.99 | 18.5 | 0.763 | 14 | Reversed | Reversed | Reversed | Reversed | 0.044776119 | FALSE | [7 empty] | FALSE |  |  |  | TRUE | ISOS-L-1 | 1 | White LED |  |  | 100 |  | nan; nan |  |  | Unknown | FALSE | Open circuit | nan; nan |  |  | 25.0; 25.0 | Unknown |  | Ambient |  |  | nan; nan |  | 20 | FALSE | Unknown |  | FALSE | 87 | [8 empty] | 0 |  |  |  |  | FALSE |  | 1 |  |  | nan; nan |  |  |  | 0 |  | 0000:00:00:00:00 | 0000:00:00:00:00 |  |  | nan; nan |  |  | nan; nan |  | FALSE |  |  | FALSE | [10 empty] | FALSE |  | FALSE |  | FALSE |  | 0.9115211 | 32.0466 | 0.855491 | 2 | 1 | 54.83118
1698 | 9486 | 9486 | Fanny Baumann | FALSE | 10.1021/acs.jpcc.9b05058 | Hailegnaw et al. | 2019/9/9 | The Journal of Physical Chemistry C | TRUE | Historic dataset on 2020 11 22_v7.xlsx | SLG ¦ ITO ¦ PEDOT:PSS ¦ Perovskite ¦ PCBM-60 ¦ TiO2-c ¦ Al |  | 0.16 | 0 | pin | FALSE |  | FALSE |  | nan; nan |  | FALSE | 0 |  |  | FALSE | SLG ¦ ITO |  |  |  |  | Unknown |  |  |  | PCBM-60 ¦ TiO2-c |  | Unknown |  | Spin-coating ¦ Spin-coating | Unknown | Unknown |  |  |  | Unknown |  | Unknown | Unknown |  | Unknown | Unknown |  | Unknown | Unknown | Unknown | Unknown | Unknown | Unknown | Unknown |  | Unknown |  |  | FALSE | FALSE | FALSE | FALSE | TRUE | FALSE | 3 | TRUE | FALSE | MA | 1 | Pb | 1 | I | 3 |  | MAPbI | MAPbI3 |  | FALSE | FALSE | Cl |  |  | 1.6 | FALSE | Composition |  | 1 | Spin-coating | Liquid | Unknown |  |  |  | DMF | 1 | Unknown | Unknown |  | Unknown | Unknown |  | Unknown | Unknown | Unknown | Unknown | TRUE | Chlorobenzene; Chloroform | 1; 1 | Unknown |  |  | 115 | 30 | Unknown |  |  | FALSE |  | Unknown | Unknown | Unknown |  |  | Unknown | Unknown |  |  | PEDOT:PSS |  |  |  | Spin-coating | Unknown | Unknown |  |  |  | Unknown |  | Unknown | Unknown |  | Unknown | Unknown |  | Unknown | Unknown | Unknown | Unknown | Unknown | Unknown | Unknown | Unknown | Unknown |  |  | Al | 110 |  |  | Evaporation | Unknown | Unknown |  |  |  | Unknown |  | Unknown | Unknown |  | Unknown | Unknown |  | Unknown | Unknown | Unknown | Unknown | Unknown | Unknown | Unknown | Unknown | Unknown |  |  | FALSE |  | Unknown |  |  |  | Unknown | Unknown | Unknown |  |  |  | Unknown |  | Unknown | Unknown |  | Unknown | Unknown |  | Unknown | Unknown | Unknown | Unknown | Unknown | Unknown | Unknown | Unknown | Unknown |  |  | FALSE |  | Unknown |  |  |  | Unknown | Unknown | Unknown |  |  |  | Unknown |  | Unknown | Unknown |  | Unknown | Unknown |  | Unknown | Unknown | Unknown | Unknown | Unknown | Unknown | Unknown | Unknown | Unknown |  |  | FALSE | Unknown | Unknown | Unknown |  |  | TRUE | 89 | FALSE |  | Unknown | Unknown |  | Unknown | [5 empty] | 100 | AM 1.5 | nan; nan |  | FALSE | [9 empty] | 0.95 | 17.4 | 0.756 | 12.5 |  |  |  |  | 0.95 | 17.4 | 0.73 | 12.1 | [5 empty] | 0.95 | 17.4 | 0.756 | 12.5 | Reversed | Reversed | Reversed | Reversed | 0.069851693 | FALSE | [7 empty] | FALSE |  |  |  | TRUE | ISOS-L-1 | 1 | White LED |  |  | 100 |  | nan; nan |  |  | Unknown | FALSE | Open circuit | nan; nan |  |  | 25.0; 25.0 | Unknown |  | Ambient |  |  | nan; nan |  | 20 | FALSE | Unknown |  | FALSE | 93 | [8 empty] | 0 |  |  |  |  | FALSE |  | 1 |  |  | nan; nan |  |  |  | 0 |  | 0000:00:00:00:00 | 0000:00:00:00:00 |  |  | nan; nan |  |  | nan; nan |  | FALSE |  |  | FALSE | [10 empty] | FALSE |  | FALSE |  | FALSE |  | 0.9115211 | 61.4969 | 0.855491 | 2 | 1 | 105.2201
1759 | 9783 | 9783 | Florian Mathies | FALSE | 10.1039/c9ta01760g | Liao et al. | 2019/3/11 | Journal of Materials Chemistry A | TRUE | Historic dataset on 2020 11 22_v7.xlsx | SLG ¦ FTO ¦ TiO2-c ¦ Perovskite ¦ Spiro-MeOTAD ¦ Au |  | 0.16 | 0 | nip | FALSE |  | FALSE |  | nan; nan |  | FALSE | 0 |  |  | FALSE | SLG ¦ FTO |  |  |  |  | Unknown |  |  |  | TiO2-c |  | Unknown |  | Unknown | Unknown | Unknown |  |  |  | Unknown |  | Unknown | Unknown |  | Unknown | Unknown |  | Unknown | Unknown | Unknown | Unknown | Unknown | Unknown | Unknown |  | Unknown |  |  | FALSE | FALSE | FALSE | FALSE | TRUE | FALSE | 3 | TRUE | FALSE | MA | 1 | Pb | 1 | I | 3 |  | MAPbI | MAPbI3 |  | FALSE | FALSE |  |  |  | 1.6 | FALSE | Composition |  | 1 | Spin-coating | Liquid | Unknown |  |  |  | DMF; DMSO | 4; 1 | Unknown | Unknown |  | Unknown | Unknown |  | Unknown | Unknown | Unknown | Unknown | TRUE | Gas |  | Unknown |  |  | 115 | 10 | Unknown |  |  | FALSE |  | Unknown | Unknown | Unknown |  |  | Unknown | Unknown |  |  | Spiro-MeOTAD |  | Li-TFSI; TBP |  | Spin-coating | Unknown | Unknown |  |  |  | Unknown |  | Unknown | Unknown |  | Unknown | Unknown |  | Unknown | Unknown | Unknown | Unknown | Unknown | Unknown | Unknown | Unknown | Unknown |  |  | Au |  |  |  | Evaporation | Unknown | Unknown |  |  |  | Unknown |  | Unknown | Unknown |  | Unknown | Unknown |  | Unknown | Unknown | Unknown | Unknown | Unknown | Unknown | Unknown | Unknown | Unknown |  |  | FALSE |  | Unknown |  |  |  | Unknown | Unknown | Unknown |  |  |  | Unknown |  | Unknown | Unknown |  | Unknown | Unknown |  | Unknown | Unknown | Unknown | Unknown | Unknown | Unknown | Unknown | Unknown | Unknown |  |  | FALSE |  | Unknown |  |  |  | Unknown | Unknown | Unknown |  |  |  | Unknown |  | Unknown | Unknown |  | Unknown | Unknown |  | Unknown | Unknown | Unknown | Unknown | Unknown | Unknown | Unknown | Unknown | Unknown |  |  | FALSE | Unknown | Unknown | Unknown |  |  | TRUE | 1 | FALSE |  | Unknown | Unknown |  | Unknown | [5 empty] | 100 | AM 1.5 | nan; nan |  | FALSE | [9 empty] | 1.08 | 21.7 | 0.77 | 18 |  |  |  |  | 1.08 | 20.9 | 0.74 | 16.7 | [5 empty] | 1.08 | 21.7 | 0.77 | 18 | Reversed | Reversed | Reversed | Reversed | 0.16447049 | FALSE | [7 empty] | FALSE |  |  |  | TRUE | ISOS-L-1I | 1 | Light |  |  | 100 |  | nan; nan |  |  | Unknown | FALSE | Open circuit | nan; nan |  |  | 25.0; 25.0 | Unknown |  | Unknown |  |  | nan; nan |  | 500 | FALSE | Unknown |  | FALSE | 90 | [8 empty] | 0 |  |  |  |  | FALSE |  | 1 |  |  | nan; nan |  |  |  | 0 |  | 0000:00:00:00:00 | 0000:00:00:00:00 |  |  | nan; nan |  |  | nan; nan |  | FALSE |  |  | FALSE | [10 empty] | FALSE |  | FALSE |  | FALSE |  | 0.9115211 | 1058.95 | 0.855491 | 1 | 1 | 905.9226
1760 | 9784 | 9784 | Florian Mathies | FALSE | 10.1039/c9ta01760g | Liao et al. | 2019/3/11 | Journal of Materials Chemistry A | TRUE | Historic dataset on 2020 11 22_v7.xlsx | SLG ¦ FTO ¦ TiO2-c ¦ Perovskite ¦ Spiro-MeOTAD ¦ Au |  | 0.16 | 0 | nip | FALSE |  | FALSE |  | nan; nan |  | FALSE | 0 |  |  | FALSE | SLG ¦ FTO |  |  |  |  | Unknown |  |  |  | TiO2-c |  | Unknown |  | Unknown | Unknown | Unknown |  |  |  | Unknown |  | Unknown | Unknown |  | Unknown | Unknown |  | Unknown | Unknown | Unknown | Unknown | Unknown | Unknown | Unknown |  | Unknown |  |  | FALSE | FALSE | FALSE | FALSE | TRUE | FALSE | 3 | TRUE | FALSE | MA | 1 | Pb | 1 | I | 3 |  | MAPbI | MAPbI3 |  | FALSE | FALSE | Graphitic carbin nitride (g-C3N4) | 0.001 |  | 1.6 | FALSE | Composition |  | 1 | Spin-coating | Liquid | Unknown |  |  |  | DMF; DMSO | 4; 1 | Unknown | Unknown |  | Unknown | Unknown |  | Unknown | Unknown | Unknown | Unknown | TRUE | Gas |  | Unknown |  |  | 115 | 10 | Unknown |  |  | FALSE |  | Unknown | Unknown | Unknown |  |  | Unknown | Unknown |  |  | Spiro-MeOTAD |  | Li-TFSI; TBP |  | Spin-coating | Unknown | Unknown |  |  |  | Unknown |  | Unknown | Unknown |  | Unknown | Unknown |  | Unknown | Unknown | Unknown | Unknown | Unknown | Unknown | Unknown | Unknown | Unknown |  |  | Au |  |  |  | Evaporation | Unknown | Unknown |  |  |  | Unknown |  | Unknown | Unknown |  | Unknown | Unknown |  | Unknown | Unknown | Unknown | Unknown | Unknown | Unknown | Unknown | Unknown | Unknown |  |  | FALSE |  | Unknown |  |  |  | Unknown | Unknown | Unknown |  |  |  | Unknown |  | Unknown | Unknown |  | Unknown | Unknown |  | Unknown | Unknown | Unknown | Unknown | Unknown | Unknown | Unknown | Unknown | Unknown |  |  | FALSE |  | Unknown |  |  |  | Unknown | Unknown | Unknown |  |  |  | Unknown |  | Unknown | Unknown |  | Unknown | Unknown |  | Unknown | Unknown | Unknown | Unknown | Unknown | Unknown | Unknown | Unknown | Unknown |  |  | FALSE | Unknown | Unknown | Unknown |  |  | TRUE | 1 | FALSE |  | Unknown | Unknown |  | Unknown | [5 empty] | 100 | AM 1.5 | nan; nan |  | FALSE | [9 empty] | 1.16 | 23 | 0.79 | 21.1 |  |  |  |  | 1.16 | 23 | 0.78 | 20.8 | [5 empty] | 1.16 | 23 | 0.79 | 20.8 | Reversed | Reversed | Reversed | Stabilised | 0.027428501 | TRUE |  |  |  | 20.8 |  |  |  | FALSE |  |  |  | TRUE | ISOS-L-1I | 1 | Light |  |  | 100 |  | nan; nan |  |  | Unknown | FALSE | Open circuit | nan; nan |  |  | 25.0; 25.0 | Unknown |  | Unknown |  |  | nan; nan |  | 300 | FALSE | Unknown |  | FALSE | 46 | [8 empty] | 0 |  |  |  |  | FALSE |  | 1 |  |  | nan; nan |  |  |  | 0 |  | 0000:00:00:00:00 | 0000:00:00:00:00 |  |  | nan; nan |  |  | nan; nan |  | FALSE |  |  | FALSE | [10 empty] | FALSE |  | FALSE |  | FALSE |  | 0.9115211 | 86.2081 | 0.855491 | 1 | 1 | 73.75028
1765 | 9811 | 9811 | Florian Mathies | FALSE | 10.1002/ente.201700304 | Liu et al. | 2017/5/24 | Energy Technology | TRUE | Historic dataset on 2020 11 22_v7.xlsx | SLG ¦ FTO ¦ TiO2-c ¦ TiO2-mp ¦ Perovskite ¦ H-3,4 ¦ Au |  | 0.1 | 0 | nip | FALSE |  | FALSE |  | nan; nan |  | FALSE | 0 |  |  | FALSE | SLG ¦ FTO |  |  |  |  | Unknown |  |  |  | TiO2-c ¦ TiO2-mp |  | Unknown |  | Spray-pyrolys ¦ Spin-coating | Unknown | Unknown |  |  |  | Unknown |  | Unknown | Unknown |  | Unknown | Unknown |  | Unknown | Unknown | Unknown | Unknown | Unknown | Unknown | Unknown |  | Unknown |  |  | FALSE | FALSE | FALSE | FALSE | TRUE | FALSE | 3 | TRUE | FALSE | MA | 1 | Pb | 1 | I | 3 | PbI2 | MAPbI | MAPbI3 |  | FALSE | FALSE |  |  |  | 1.6 | FALSE | Composition |  | 1 | Spin-coating | Liquid | N2 |  |  |  | DMF; DMSO | 15; 85 | Unknown | Unknown |  | Unknown | Unknown |  | Unknown | Unknown | Unknown | Unknown | TRUE | Chlorobenzene |  | Unknown |  |  | 70 | 30 | Unknown |  |  | FALSE |  | Unknown | Unknown | Unknown |  |  | Unknown | Unknown |  |  | H-3,4 |  | FK102; Li-TFSI; TBP |  | Spin-coating | Unknown | Unknown |  |  |  | Unknown |  | Unknown | Unknown |  | Unknown | Unknown |  | Unknown | Unknown | Unknown | Unknown | Unknown | Unknown | Unknown | Unknown | Unknown |  |  | Au | 60 |  |  | Evaporation | Unknown | Unknown |  |  |  | Unknown |  | Unknown | Unknown |  | Unknown | Unknown |  | Unknown | Unknown | Unknown | Unknown | Unknown | Unknown | Unknown | Unknown | Unknown |  |  | FALSE |  | Unknown |  |  |  | Unknown | Unknown | Unknown |  |  |  | Unknown |  | Unknown | Unknown |  | Unknown | Unknown |  | Unknown | Unknown | Unknown | Unknown | Unknown | Unknown | Unknown | Unknown | Unknown |  |  | FALSE |  | Unknown |  |  |  | Unknown | Unknown | Unknown |  |  |  | Unknown |  | Unknown | Unknown |  | Unknown | Unknown |  | Unknown | Unknown | Unknown | Unknown | Unknown | Unknown | Unknown | Unknown | Unknown |  |  | FALSE | Unknown | Unknown | Unknown |  |  | TRUE | 1 | FALSE |  | Unknown | Unknown |  | Unknown | [5 empty] | 100 | AM 1.5 | nan; nan |  | FALSE |  | 50 | [7 empty] | 0.94 | 15.62 | 0.62 | 9.05 |  |  |  |  | 0.91 | 15.34 | 0.48 | 6.64 | [5 empty] | 0.94 | 15.62 | 0.62 | 9.05 | Reversed | Reversed | Reversed | Reversed | 0.851710474 | FALSE | [7 empty] | FALSE |  |  |  | TRUE | ISOS-L-1I | 1 | Xenon |  |  | 100 | AM 1.5 | nan; nan |  |  | Unknown | FALSE | Open circuit | nan; nan |  |  | 25.0; 25.0 | Unknown |  | N2 |  |  | nan; nan | 0 | 144 | FALSE | Unknown | 15.1 | FALSE | 70 |  |  | 96 | [5 empty] | 0 |  |  |  |  | FALSE |  | 1 |  |  | nan; nan |  |  |  | 0 |  | 0000:00:00:00:00 | 0000:00:00:00:00 |  |  | nan; nan |  |  | nan; nan |  | FALSE |  |  | FALSE | [10 empty] | FALSE |  | FALSE |  | FALSE |  | 0.9115211 | 96 | 0.855491 | 1 | 1 | 82.12717
1766 | 9812 | 9812 | Florian Mathies | FALSE | 10.1002/ente.201700304 | Liu et al. | 2017/5/24 | Energy Technology | TRUE | Historic dataset on 2020 11 22_v7.xlsx | SLG ¦ FTO ¦ TiO2-c ¦ TiO2-mp ¦ Perovskite ¦ H-2,5 ¦ Au |  | 0.1 | 0 | nip | FALSE |  | FALSE |  | nan; nan |  | FALSE | 0 |  |  | FALSE | SLG ¦ FTO |  |  |  |  | Unknown |  |  |  | TiO2-c ¦ TiO2-mp |  | Unknown |  | Spray-pyrolys ¦ Spin-coating | Unknown | Unknown |  |  |  | Unknown |  | Unknown | Unknown |  | Unknown | Unknown |  | Unknown | Unknown | Unknown | Unknown | Unknown | Unknown | Unknown |  | Unknown |  |  | FALSE | FALSE | FALSE | FALSE | TRUE | FALSE | 3 | TRUE | FALSE | MA | 1 | Pb | 1 | I | 3 | PbI2 | MAPbI | MAPbI3 |  | FALSE | FALSE |  |  |  | 1.6 | FALSE | Composition |  | 1 | Spin-coating | Liquid | N2 |  |  |  | DMF; DMSO | 15; 85 | Unknown | Unknown |  | Unknown | Unknown |  | Unknown | Unknown | Unknown | Unknown | TRUE | Chlorobenzene |  | Unknown |  |  | 70 | 30 | Unknown |  |  | FALSE |  | Unknown | Unknown | Unknown |  |  | Unknown | Unknown |  |  | H-2,3 |  | FK102; Li-TFSI; TBP |  | Spin-coating | Unknown | Unknown |  |  |  | Unknown |  | Unknown | Unknown |  | Unknown | Unknown |  | Unknown | Unknown | Unknown | Unknown | Unknown | Unknown | Unknown | Unknown | Unknown |  |  | Au | 60 |  |  | Evaporation | Unknown | Unknown |  |  |  | Unknown |  | Unknown | Unknown |  | Unknown | Unknown |  | Unknown | Unknown | Unknown | Unknown | Unknown | Unknown | Unknown | Unknown | Unknown |  |  | FALSE |  | Unknown |  |  |  | Unknown | Unknown | Unknown |  |  |  | Unknown |  | Unknown | Unknown |  | Unknown | Unknown |  | Unknown | Unknown | Unknown | Unknown | Unknown | Unknown | Unknown | Unknown | Unknown |  |  | FALSE |  | Unknown |  |  |  | Unknown | Unknown | Unknown |  |  |  | Unknown |  | Unknown | Unknown |  | Unknown | Unknown |  | Unknown | Unknown | Unknown | Unknown | Unknown | Unknown | Unknown | Unknown | Unknown |  |  | FALSE | Unknown | Unknown | Unknown |  |  | TRUE | 1 | FALSE |  | Unknown | Unknown |  | Unknown | [5 empty] | 100 | AM 1.5 | nan; nan |  | FALSE |  | 50 | [7 empty] | 1.03 | 20.23 | 0.73 | 15.13 |  |  |  |  | 1.02 | 20.37 | 0.7 | 14.57 | [5 empty] | 1.03 | 20.23 | 0.73 | 15.13 | Reversed | Reversed | Reversed | Reversed | 0.101124423 | FALSE | [7 empty] | FALSE |  |  |  | TRUE | ISOS-L-1I | 1 | Xenon |  |  | 100 | AM 1.5 | nan; nan |  |  | Unknown | FALSE | Open circuit | nan; nan |  |  | 25.0; 25.0 | Unknown |  | N2 |  |  | nan; nan | 0 | 144 | FALSE | Unknown | 8.95 | FALSE | 60 |  |  | 80 | [5 empty] | 0 |  |  |  |  | FALSE |  | 1 |  |  | nan; nan |  |  |  | 0 |  | 0000:00:00:00:00 | 0000:00:00:00:00 |  |  | nan; nan |  |  | nan; nan |  | FALSE |  |  | FALSE | [10 empty] | FALSE |  | FALSE |  | FALSE |  | 0.9115211 | 80 | 0.855491 | 1 | 1 | 68.43931
1777 | 9845 | 9845 | Florian Mathies | FALSE | 10.1016/j.electacta.2018.02.103 | Zhang et al. | 2018/2/21 | Electrochimica Acta | TRUE | Historic dataset on 2020 11 22_v7.xlsx | SLG ¦ FTO ¦ ZnO-c ¦ EMIM-PF6 ¦ Perovskite ¦ Spiro-MeOTAD ¦ Au |  | 0.12 | 0 | nip | FALSE |  | FALSE |  | nan; nan |  | FALSE | 0 |  |  | FALSE | SLG ¦ FTO |  |  |  |  | Unknown |  |  |  | ZnO-c ¦ EMIM-PF6 |  | Unknown |  | Spin-coating ¦ Spin-coating | Unknown | Unknown |  |  |  | Unknown |  | Unknown | Unknown |  | Unknown | Unknown |  | Unknown | Unknown | Unknown | Unknown | Unknown | Unknown | Unknown |  | Unknown |  |  | FALSE | FALSE | FALSE | FALSE | TRUE | FALSE | 3 | TRUE | FALSE | MA | 1 | Pb | 1 | I | 3 |  | MAPbI | MAPbI3 |  | FALSE | FALSE |  |  | 500 | 1.51 | FALSE |  | 784 | 2 | Spin-coating >> Spin-coating | Liquid >> Liquid | Unknown |  |  |  | DMF >> IPA | 1 >> 1 | Unknown | Unknown |  | Unknown | Unknown |  | Unknown | Unknown | Unknown | Unknown | FALSE | Unknown |  | Unknown |  |  | 70.0 >> 70.0 | 20.0 >> 30.0 | Unknown |  |  | FALSE |  | Unknown | Unknown | Unknown |  |  | Unknown | Unknown |  |  | Spiro-MeOTAD |  | Li-TFSI; TBP |  | Spin-coating | Unknown | Unknown |  |  |  | Unknown |  | Unknown | Unknown |  | Unknown | Unknown |  | Unknown | Unknown | Unknown | Unknown | Unknown | Unknown | Unknown | Unknown | Unknown |  |  | Au | 60 |  |  | Evaporation | Unknown | Unknown |  |  |  | Unknown |  | Unknown | Unknown |  | Unknown | Unknown |  | Unknown | Unknown | Unknown | Unknown | Unknown | Unknown | Unknown | Unknown | Unknown |  |  | FALSE |  | Unknown |  |  |  | Unknown | Unknown | Unknown |  |  |  | Unknown |  | Unknown | Unknown |  | Unknown | Unknown |  | Unknown | Unknown | Unknown | Unknown | Unknown | Unknown | Unknown | Unknown | Unknown |  |  | FALSE |  | Unknown |  |  |  | Unknown | Unknown | Unknown |  |  |  | Unknown |  | Unknown | Unknown |  | Unknown | Unknown |  | Unknown | Unknown | Unknown | Unknown | Unknown | Unknown | Unknown | Unknown | Unknown |  |  | FALSE | Unknown | Unknown | Unknown |  |  | TRUE | 1 | FALSE |  | Unknown | Unknown |  | Air | 47.5 |  |  |  |  | 100 | AM 1.5 | nan; nan |  | FALSE | [9 empty] | 0.998 | 19.16 | 0.706 | 13.5 |  |  |  |  | 0.967 | 19.12 | 0.632 | 11.8 | [5 empty] | 0.998 | 19.16 | 0.706 | 13.5 | Reversed | Reversed | Reversed | Reversed | 0.321755323 | FALSE | [7 empty] | FALSE |  |  |  | TRUE | ISOS-L-1 | 1 | Xenon |  |  | 100 | AM 1.5 | nan; nan |  |  | Unknown | FALSE | Open circuit | nan; nan |  |  | 25.0; 25.0 | Unknown |  | Air |  |  | nan; nan |  | 2160 | FALSE | Unknown | 12.8 | FALSE | 88 | [8 empty] | 0 |  |  |  |  | FALSE |  | 1 |  |  | nan; nan |  |  |  | 0 |  | 0000:00:00:00:00 | 0000:00:00:00:00 |  |  | nan; nan |  |  | nan; nan |  | FALSE |  |  | FALSE | [10 empty] | FALSE |  | FALSE |  | FALSE |  | 0.9115211 | 3770.46 | 0.855491 | 2 | 1 | 6451.192
1778 | 9846 | 9846 | Florian Mathies | FALSE | 10.1016/j.electacta.2018.02.103 | Zhang et al. | 2018/2/21 | Electrochimica Acta | TRUE | Historic dataset on 2020 11 22_v7.xlsx | SLG ¦ FTO ¦ ZnO-c ¦ Perovskite ¦ Spiro-MeOTAD ¦ Au |  | 0.12 | 0 | nip | FALSE |  | FALSE |  | nan; nan |  | FALSE | 0 |  |  | FALSE | SLG ¦ FTO |  |  |  |  | Unknown |  |  |  | ZnO-c |  | Unknown |  | Spin-coating | Unknown | Unknown |  |  |  | Unknown |  | Unknown | Unknown |  | Unknown | Unknown |  | Unknown | Unknown | Unknown | Unknown | Unknown | Unknown | Unknown |  | Unknown |  |  | FALSE | FALSE | FALSE | FALSE | TRUE | FALSE | 3 | TRUE | FALSE | MA | 1 | Pb | 1 | I | 3 |  | MAPbI | MAPbI3 |  | FALSE | FALSE |  |  | 500 | 1.51 | FALSE |  | 777 | 2 | Spin-coating >> Spin-coating | Liquid >> Liquid | Unknown |  |  |  | DMF >> IPA | 1 >> 1 | Unknown | Unknown |  | Unknown | Unknown |  | Unknown | Unknown | Unknown | Unknown | FALSE | Unknown |  | Unknown |  |  | 70.0 >> 70.0 | 20.0 >> 30.0 | Unknown |  |  | FALSE |  | Unknown | Unknown | Unknown |  |  | Unknown | Unknown |  |  | Spiro-MeOTAD |  | Li-TFSI; TBP |  | Spin-coating | Unknown | Unknown |  |  |  | Unknown |  | Unknown | Unknown |  | Unknown | Unknown |  | Unknown | Unknown | Unknown | Unknown | Unknown | Unknown | Unknown | Unknown | Unknown |  |  | Au | 60 |  |  | Evaporation | Unknown | Unknown |  |  |  | Unknown |  | Unknown | Unknown |  | Unknown | Unknown |  | Unknown | Unknown | Unknown | Unknown | Unknown | Unknown | Unknown | Unknown | Unknown |  |  | FALSE |  | Unknown |  |  |  | Unknown | Unknown | Unknown |  |  |  | Unknown |  | Unknown | Unknown |  | Unknown | Unknown |  | Unknown | Unknown | Unknown | Unknown | Unknown | Unknown | Unknown | Unknown | Unknown |  |  | FALSE |  | Unknown |  |  |  | Unknown | Unknown | Unknown |  |  |  | Unknown |  | Unknown | Unknown |  | Unknown | Unknown |  | Unknown | Unknown | Unknown | Unknown | Unknown | Unknown | Unknown | Unknown | Unknown |  |  | FALSE | Unknown | Unknown | Unknown |  |  | TRUE | 1 | FALSE |  | Unknown | Unknown |  | Air | 47.5 |  |  |  |  | 100 | AM 1.5 | nan; nan |  | FALSE | [9 empty] | 0.946 | 16.31 | 0.653 | 10.08 |  |  |  |  | 0.911 | 16.18 | 0.479 | 7.06 | [5 empty] | 0.946 | 16.31 | 0.653 | 10.08 | Reversed | Reversed | Reversed | Reversed | 1.037425334 | FALSE | [7 empty] | FALSE |  |  |  | TRUE | ISOS-L-1 | 1 | Xenon |  |  | 100 | AM 1.5 | nan; nan |  |  | Unknown | FALSE | Open circuit | nan; nan |  |  | 25.0; 25.0 | Unknown |  | Air |  |  | nan; nan |  | 2160 | FALSE | Unknown | 9.58 | FALSE | 75 | [8 empty] | 0 |  |  |  |  | FALSE |  | 1 |  |  | nan; nan |  |  |  | 0 |  | 0000:00:00:00:00 | 0000:00:00:00:00 |  |  | nan; nan |  |  | nan; nan |  | FALSE |  |  | FALSE | [10 empty] | FALSE |  | FALSE |  | FALSE |  | 0.9115211 | 1675.43 | 0.855491 | 2 | 1 | 2866.632
1800 | 9912 | 9912 | Florian Mathies | FALSE | 10.1039/c8ta00816g | Xie et al. | 2018/2/24 | Journal of Materials Chemistry A | TRUE | Historic dataset on 2020 11 22_v7.xlsx | SLG ¦ ITO ¦ PFN ¦ C60; PCBM-60 ¦ Perovskite ¦ Spiro-MeOTAD ¦ Au |  | 0.1 | 0 | nip | FALSE |  | FALSE |  | nan; nan |  | FALSE | 0 |  |  | FALSE | SLG ¦ ITO |  |  |  |  | Unknown |  |  |  | PFN ¦ C60; PCBM-60 |  | Unknown |  | Spin-coating ¦ Spin-coating | Unknown | Unknown |  |  |  | Unknown |  | Unknown | Unknown |  | Unknown | Unknown |  | Unknown | Unknown | Unknown | Unknown | Unknown | Unknown | Unknown |  | Unknown |  |  | FALSE | FALSE | FALSE | FALSE | TRUE | FALSE | 3 | TRUE | FALSE | MA | 1 | Pb | 1 | I | 3 |  | MAPbI | MAPbI3 |  | FALSE | FALSE |  |  |  | 1.6 | FALSE | Composition |  | 1 | Spin-coating | Liquid | N2 |  |  |  | DMF | 1 | Unknown | Unknown |  | Unknown | Unknown |  | Unknown | Unknown | Unknown | Unknown | TRUE | Diethyl ether |  | Unknown |  |  | 70; 100 | 1.0; 10.0 | Unknown |  |  | FALSE |  | Unknown | Unknown | Unknown |  |  | Unknown | Unknown |  |  | Spiro-MeOTAD |  | Li-TFSI; TBP |  | Spin-coating | Unknown | Unknown |  |  |  | Unknown |  | Unknown | Unknown |  | Unknown | Unknown |  | Unknown | Unknown | Unknown | Unknown | Unknown | Unknown | Unknown | Unknown | Unknown |  |  | Au | 100 |  |  | Evaporation | Unknown | Unknown |  |  |  | Unknown |  | Unknown | Unknown |  | Unknown | Unknown |  | Unknown | Unknown | Unknown | Unknown | Unknown | Unknown | Unknown | Unknown | Unknown |  |  | FALSE |  | Unknown |  |  |  | Unknown | Unknown | Unknown |  |  |  | Unknown |  | Unknown | Unknown |  | Unknown | Unknown |  | Unknown | Unknown | Unknown | Unknown | Unknown | Unknown | Unknown | Unknown | Unknown |  |  | FALSE |  | Unknown |  |  |  | Unknown | Unknown | Unknown |  |  |  | Unknown |  | Unknown | Unknown |  | Unknown | Unknown |  | Unknown | Unknown | Unknown | Unknown | Unknown | Unknown | Unknown | Unknown | Unknown |  |  | FALSE | Unknown | Unknown | Unknown |  |  | TRUE | 1 | FALSE |  | Unknown | Unknown |  | Ambient | [5 empty] | 100 | AM 1.5 | nan; nan |  | FALSE |  | 80 | [7 empty] | 1.1 | 21.78 | 0.803 | 19.31 |  |  |  |  | 1.1 | 21.71 | 0.796 | 19.13 | [5 empty] | 1.1 | 21.78 | 0.803 | 19.31 | Reversed | Reversed | Reversed | Reversed | 0.0215693 | FALSE | [7 empty] | FALSE |  |  |  | TRUE | ISOS-L-1I | 1 | Light |  |  | 70 |  | nan; nan |  |  | Unknown | FALSE | Open circuit | nan; nan |  |  | 25.0; 25.0 | Unknown |  | N2 |  |  | nan; nan | 0 | 1200 | FALSE | Unknown |  | FALSE | 63 | [8 empty] | 0 |  |  |  |  | FALSE |  | 1 |  |  | nan; nan |  |  |  | 0 |  | 0000:00:00:00:00 | 0000:00:00:00:00 |  |  | nan; nan |  |  | nan; nan |  | FALSE |  |  | FALSE | [10 empty] | FALSE |  | FALSE |  | FALSE |  | 0.9115211 | 579.549 | 0.855491 | 1 | 0.779056 | 386.2553
1843 | 10080 | 10080 | Florian Mathies | FALSE | 10.1021/acsenergylett.8b00395 | Zhang et al. | 2018/4/17 | ACS Energy Letters | TRUE | Historic dataset on 2020 11 22_v7.xlsx | SLG ¦ FTO ¦ TiO2-c ¦ TiO2-mp ¦ Perovskite ¦ Z28 ¦ Au |  | 0.16 | 0 | nip | FALSE |  | FALSE |  | nan; nan |  | FALSE | 0 |  |  | FALSE | SLG ¦ FTO |  |  |  |  | Unknown |  |  |  | TiO2-c ¦ TiO2-mp |  | Unknown |  | Spray-pyrolys ¦ Spin-coating | Unknown | Unknown |  |  |  | Unknown |  | Unknown | Unknown |  | Unknown | Unknown |  | Unknown | Unknown | Unknown | Unknown | Unknown | Unknown | Unknown |  | Unknown |  |  | FALSE | FALSE | FALSE | FALSE | TRUE | FALSE | 3 | TRUE | FALSE | FA; MA | 0.85; 0.15 | Pb | 1 | Br; I | 0.45; 2.55 |  | FAMAPbBrI | FA0.85MA0.15PbBr0.45I2.55 |  | FALSE | FALSE |  |  |  |  | FALSE |  | 760 | 1 | Spin-coating | Liquid | Unknown |  |  |  | DMF; DMSO | 4; 1 | Unknown | Unknown |  | Unknown | Unknown |  | Unknown | Unknown | Unknown | Unknown | TRUE | Chlorobenzene |  | Unknown |  |  | 100 | 60 | Unknown |  |  | FALSE |  | Unknown | Unknown | Unknown |  |  | Unknown | Unknown |  |  | Z28 |  | Li-TFSI; TBP |  | Spin-coating | Unknown | Unknown |  |  |  | Unknown |  | Unknown | Unknown |  | Unknown | Unknown |  | Unknown | Unknown | Unknown | Unknown | Unknown | Unknown | Unknown | Unknown | Unknown |  |  | Au | 80 |  |  | Evaporation | Unknown | Unknown |  |  |  | Unknown |  | Unknown | Unknown |  | Unknown | Unknown |  | Unknown | Unknown | Unknown | Unknown | Unknown | Unknown | Unknown | Unknown | Unknown |  |  | FALSE |  | Unknown |  |  |  | Unknown | Unknown | Unknown |  |  |  | Unknown |  | Unknown | Unknown |  | Unknown | Unknown |  | Unknown | Unknown | Unknown | Unknown | Unknown | Unknown | Unknown | Unknown | Unknown |  |  | FALSE |  | Unknown |  |  |  | Unknown | Unknown | Unknown |  |  |  | Unknown |  | Unknown | Unknown |  | Unknown | Unknown |  | Unknown | Unknown | Unknown | Unknown | Unknown | Unknown | Unknown | Unknown | Unknown |  |  | FALSE | Unknown | Unknown | Unknown |  |  | TRUE | 1 | FALSE |  | Unknown | Unknown |  | Unknown | [5 empty] | 100 | AM 1.5 | nan; nan |  | FALSE |  | 100 | [7 empty] | 1.124 | 22.91 | 0.69 | 17.77 |  |  |  |  | 1.123 | 23.01 | 0.65 | 16.81 | [5 empty] | 1.124 | 22.91 | 0.69 | 17.29 | Reversed | Reversed | Reversed | Stabilised | 0.128063463 | TRUE |  |  |  | 17.29 |  |  |  | TRUE |  | 22.18 |  | TRUE | ISOS-L-1 | 1 | Light |  |  | 100 |  | nan; nan |  |  | Unknown | FALSE | MPPT | nan; nan |  |  | 25.0; 25.0 | Unknown |  | Air |  |  | nan; nan | 50 | 600 | FALSE | Unknown |  | FALSE | 59.1 | [8 empty] | 0 |  |  |  |  | FALSE |  | 1 |  |  | nan; nan |  |  |  | 0 |  | 0000:00:00:00:00 | 0000:00:00:00:00 |  |  | nan; nan |  |  | nan; nan |  | FALSE |  |  | FALSE | [10 empty] | FALSE |  | FALSE |  | FALSE |  | 0.9782276 | 254.566 | 0.855491 | 2.5 | 1 | 544.4475
1844 | 10081 | 10081 | Florian Mathies | FALSE | 10.1021/acsenergylett.8b00395 | Zhang et al. | 2018/4/17 | ACS Energy Letters | TRUE | Historic dataset on 2020 11 22_v7.xlsx | SLG ¦ FTO ¦ TiO2-c ¦ TiO2-mp ¦ Perovskite ¦ Z29 ¦ Au |  | 0.16 | 0 | nip | FALSE |  | FALSE |  | nan; nan |  | FALSE | 0 |  |  | FALSE | SLG ¦ FTO |  |  |  |  | Unknown |  |  |  | TiO2-c ¦ TiO2-mp |  | Unknown |  | Spray-pyrolys ¦ Spin-coating | Unknown | Unknown |  |  |  | Unknown |  | Unknown | Unknown |  | Unknown | Unknown |  | Unknown | Unknown | Unknown | Unknown | Unknown | Unknown | Unknown |  | Unknown |  |  | FALSE | FALSE | FALSE | FALSE | TRUE | FALSE | 3 | TRUE | FALSE | FA; MA | 0.85; 0.15 | Pb | 1 | Br; I | 0.45; 2.55 |  | FAMAPbBrI | FA0.85MA0.15PbBr0.45I2.55 |  | FALSE | FALSE |  |  |  |  | FALSE |  | 760 | 1 | Spin-coating | Liquid | Unknown |  |  |  | DMF; DMSO | 4; 1 | Unknown | Unknown |  | Unknown | Unknown |  | Unknown | Unknown | Unknown | Unknown | TRUE | Chlorobenzene |  | Unknown |  |  | 100 | 60 | Unknown |  |  | FALSE |  | Unknown | Unknown | Unknown |  |  | Unknown | Unknown |  |  | Z29 |  | Li-TFSI; TBP |  | Spin-coating | Unknown | Unknown |  |  |  | Unknown |  | Unknown | Unknown |  | Unknown | Unknown |  | Unknown | Unknown | Unknown | Unknown | Unknown | Unknown | Unknown | Unknown | Unknown |  |  | Au | 80 |  |  | Evaporation | Unknown | Unknown |  |  |  | Unknown |  | Unknown | Unknown |  | Unknown | Unknown |  | Unknown | Unknown | Unknown | Unknown | Unknown | Unknown | Unknown | Unknown | Unknown |  |  | FALSE |  | Unknown |  |  |  | Unknown | Unknown | Unknown |  |  |  | Unknown |  | Unknown | Unknown |  | Unknown | Unknown |  | Unknown | Unknown | Unknown | Unknown | Unknown | Unknown | Unknown | Unknown | Unknown |  |  | FALSE |  | Unknown |  |  |  | Unknown | Unknown | Unknown |  |  |  | Unknown |  | Unknown | Unknown |  | Unknown | Unknown |  | Unknown | Unknown | Unknown | Unknown | Unknown | Unknown | Unknown | Unknown | Unknown |  |  | FALSE | Unknown | Unknown | Unknown |  |  | TRUE | 1 | FALSE |  | Unknown | Unknown |  | Unknown | [5 empty] | 100 | AM 1.5 | nan; nan |  | FALSE |  | 100 | [7 empty] | 1.087 | 22.35 | 0.6 | 14.65 |  |  |  |  | 1.06 | 22.39 | 0.56 | 13.42 | [5 empty] | 1.087 | 22.35 | 0.6 | 13.74 | Reversed | Reversed | Reversed | Stabilised | 0.201568618 | TRUE |  |  |  | 13.74 |  |  |  | TRUE |  | 21.37 |  | TRUE | ISOS-L-1 | 1 | Light |  |  | 100 |  | nan; nan |  |  | Unknown | FALSE | MPPT | nan; nan |  |  | 25.0; 25.0 | Unknown |  | Air |  |  | nan; nan | 50 | 600 | FALSE | Unknown |  | FALSE | 45.2 | [8 empty] | 0 |  |  |  |  | FALSE |  | 1 |  |  | nan; nan |  |  |  | 0 |  | 0000:00:00:00:00 | 0000:00:00:00:00 |  |  | nan; nan |  |  | nan; nan |  | FALSE |  |  | FALSE | [10 empty] | FALSE |  | FALSE |  | FALSE |  | 0.9782276 | 168.607 | 0.855491 | 2.5 | 1 | 360.6046
1845 | 10082 | 10082 | Florian Mathies | FALSE | 10.1021/acsenergylett.8b00395 | Zhang et al. | 2018/4/17 | ACS Energy Letters | TRUE | Historic dataset on 2020 11 22_v7.xlsx | SLG ¦ FTO ¦ TiO2-c ¦ TiO2-mp ¦ Perovskite ¦ Z30 ¦ Au |  | 0.16 | 0 | nip | FALSE |  | FALSE |  | nan; nan |  | FALSE | 0 |  |  | FALSE | SLG ¦ FTO |  |  |  |  | Unknown |  |  |  | TiO2-c ¦ TiO2-mp |  | Unknown |  | Spray-pyrolys ¦ Spin-coating | Unknown | Unknown |  |  |  | Unknown |  | Unknown | Unknown |  | Unknown | Unknown |  | Unknown | Unknown | Unknown | Unknown | Unknown | Unknown | Unknown |  | Unknown |  |  | FALSE | FALSE | FALSE | FALSE | TRUE | FALSE | 3 | TRUE | FALSE | FA; MA | 0.85; 0.15 | Pb | 1 | Br; I | 0.45; 2.55 |  | FAMAPbBrI | FA0.85MA0.15PbBr0.45I2.55 |  | FALSE | FALSE |  |  |  |  | FALSE |  | 760 | 1 | Spin-coating | Liquid | Unknown |  |  |  | DMF; DMSO | 4; 1 | Unknown | Unknown |  | Unknown | Unknown |  | Unknown | Unknown | Unknown | Unknown | TRUE | Chlorobenzene |  | Unknown |  |  | 100 | 60 | Unknown |  |  | FALSE |  | Unknown | Unknown | Unknown |  |  | Unknown | Unknown |  |  | Z30 |  | Li-TFSI; TBP |  | Spin-coating | Unknown | Unknown |  |  |  | Unknown |  | Unknown | Unknown |  | Unknown | Unknown |  | Unknown | Unknown | Unknown | Unknown | Unknown | Unknown | Unknown | Unknown | Unknown |  |  | Au | 80 |  |  | Evaporation | Unknown | Unknown |  |  |  | Unknown |  | Unknown | Unknown |  | Unknown | Unknown |  | Unknown | Unknown | Unknown | Unknown | Unknown | Unknown | Unknown | Unknown | Unknown |  |  | FALSE |  | Unknown |  |  |  | Unknown | Unknown | Unknown |  |  |  | Unknown |  | Unknown | Unknown |  | Unknown | Unknown |  | Unknown | Unknown | Unknown | Unknown | Unknown | Unknown | Unknown | Unknown | Unknown |  |  | FALSE |  | Unknown |  |  |  | Unknown | Unknown | Unknown |  |  |  | Unknown |  | Unknown | Unknown |  | Unknown | Unknown |  | Unknown | Unknown | Unknown | Unknown | Unknown | Unknown | Unknown | Unknown | Unknown |  |  | FALSE | Unknown | Unknown | Unknown |  |  | TRUE | 1 | FALSE |  | Unknown | Unknown |  | Unknown | [5 empty] | 100 | AM 1.5 | nan; nan |  | FALSE |  | 100 | [7 empty] | 1.114 | 23.53 | 0.73 | 19.17 |  |  |  |  | 1.105 | 23.49 | 0.73 | 19.02 | [5 empty] | 1.114 | 23.53 | 0.73 | 19.12 | Reversed | Reversed | Reversed | Stabilised | 0.017825726 | TRUE |  |  |  | 19.12 |  |  |  | TRUE |  | 22.61 |  | TRUE | ISOS-L-1 | 1 | Light |  |  | 100 |  | nan; nan |  |  | Unknown | FALSE | MPPT | nan; nan |  |  | 25.0; 25.0 | Unknown |  | Air |  |  | nan; nan | 50 | 600 | FALSE | Unknown |  | FALSE | 80.2 |  |  | 600 | [5 empty] | 0 |  |  |  |  | FALSE |  | 1 |  |  | nan; nan |  |  |  | 0 |  | 0000:00:00:00:00 | 0000:00:00:00:00 |  |  | nan; nan |  |  | nan; nan |  | FALSE |  |  | FALSE | [10 empty] | FALSE |  | FALSE |  | FALSE |  | 0.9782276 | 600 | 0.855491 | 2.5 | 1 | 1283.237
1846 | 10087 | 10087 | Florian Mathies | FALSE | 10.1557/mrc.2018.142 | Sakaguchi et al. | 2018/8/8 | MRS Communications | TRUE | Historic dataset on 2020 11 22_v7.xlsx | SLG ¦ FTO ¦ TiO2-c ¦ Perovskite ¦ SWCNTs |  | 0.1 | 0 | nip | FALSE |  | FALSE |  | nan; nan |  | FALSE | 0 |  |  | FALSE | SLG ¦ FTO |  |  |  |  | Unknown |  |  |  | TiO2-c |  | Unknown |  | Spin-coating | Unknown | Unknown |  |  |  | Unknown |  | Unknown | Unknown |  | Unknown | Unknown |  | Unknown | Unknown | Unknown | Unknown | Unknown | Unknown | Unknown |  | Unknown |  |  | FALSE | FALSE | FALSE | FALSE | TRUE | FALSE | 3 | TRUE | FALSE | MA | 1 | Pb | 1 | I | 3 |  | MAPbI | MAPbI3 |  | FALSE | FALSE |  |  |  | 1.6 | FALSE | Composition | 780 | 1 | Spin-coating | Liquid | N2 |  |  |  | DMF; DMSO | 9; 1 | Unknown | Unknown |  | Unknown | Unknown |  | Unknown | Unknown | Unknown | Unknown | TRUE | Diethyl ether |  | Unknown |  |  | 100 | 20 | Unknown |  |  | FALSE |  | Unknown | Unknown | Unknown |  |  | Unknown | Unknown |  |  | none |  |  |  | Unknown | Unknown | Unknown |  |  |  | Unknown |  | Unknown | Unknown |  | Unknown | Unknown |  | Unknown | Unknown | Unknown | Unknown | Unknown | Unknown | Unknown | Unknown | Unknown |  |  | SWCNTs | 200 |  |  | Lamination | Unknown | Unknown |  |  |  | Unknown |  | Unknown | Unknown |  | Unknown | Unknown |  | Unknown | Unknown | Unknown | Unknown | Unknown | Unknown | Unknown | Unknown | Unknown |  |  | FALSE |  | Unknown |  |  |  | Unknown | Unknown | Unknown |  |  |  | Unknown |  | Unknown | Unknown |  | Unknown | Unknown |  | Unknown | Unknown | Unknown | Unknown | Unknown | Unknown | Unknown | Unknown | Unknown |  |  | FALSE |  | Unknown |  |  |  | Unknown | Unknown | Unknown |  |  |  | Unknown |  | Unknown | Unknown |  | Unknown | Unknown |  | Unknown | Unknown | Unknown | Unknown | Unknown | Unknown | Unknown | Unknown | Unknown |  |  | FALSE | Unknown | Unknown | Unknown |  |  | TRUE | 1 | FALSE |  | Unknown | Unknown |  | Unknown | [5 empty] | 100 | AM 1.5 | nan; nan |  | FALSE | [9 empty] | 0.89 | 22.5 | 0.5 | 10 |  |  |  |  | 0.78 | 19.6 | 0.33 | 5 | [5 empty] | 0.89 | 22.5 | 0.5 | 10 | Reversed | Reversed | Reversed | Reversed | 2.969245041 | FALSE | [7 empty] | FALSE |  |  |  | TRUE | ISOS-L-1I | 1 | Light |  |  | 100 |  | nan; nan |  |  | Unknown | FALSE | Open circuit | nan; nan |  |  | 25.0; 25.0 | Unknown |  | Unknown |  |  | nan; nan |  | 1.5 | FALSE | Unknown |  | FALSE | 35 | [8 empty] | 0 |  |  |  |  | FALSE |  | 1 |  |  | nan; nan |  |  |  | 0 |  | 0000:00:00:00:00 | 0000:00:00:00:00 |  |  | nan; nan |  |  | nan; nan |  | FALSE |  |  | FALSE | [10 empty] | FALSE |  | FALSE |  | FALSE |  | 0.9115211 | 0.318831 | 0.855491 | 1 | 1 | 0.2727572
1849 | 10124 | 10124 | Florian Mathies | FALSE | 10.1021/acsami.8b16649 | Xia et al. | 2018/11/21 | ACS Applied Materials & Interfaces | TRUE | Historic dataset on 2020 11 22_v7.xlsx | SLG ¦ ITO ¦ NiO-c ¦ Perovskite ¦ PCBM-60 ¦ BCP ¦ Ag |  | 0.04 | 0 | pin | FALSE |  | FALSE |  | nan; nan |  | FALSE | 0 |  |  | FALSE | SLG ¦ ITO |  |  |  |  | Unknown |  |  |  | PCBM-60 ¦ BCP |  | Unknown |  | Spin-coating ¦ Spin-coating | Unknown | Unknown |  |  |  | Unknown |  | Unknown | Unknown |  | Unknown | Unknown |  | Unknown | Unknown | Unknown | Unknown | Unknown | Unknown | Unknown |  | Unknown |  |  | FALSE | FALSE | FALSE | FALSE | TRUE | FALSE | 3 | TRUE | FALSE | MA | 1 | Pb | 1 | I | 3 |  | MAPbI | MAPbI3 |  | FALSE | FALSE |  |  | 310 | 1.6 | FALSE | Composition |  | 1 | Spin-coating | Liquid | N2 |  |  |  | DMF; DMSO |  | Unknown | Unknown |  | Unknown | Unknown |  | Unknown | Unknown | Unknown | Unknown | TRUE | Chlorobenzene |  | Unknown |  |  | 100 | 15 | Unknown |  |  | FALSE |  | Unknown | Unknown | Unknown |  |  | Unknown | Unknown |  |  | NiO-c | 80 |  |  | Spin-coating | Unknown | Unknown |  |  |  | Unknown |  | Unknown | Unknown |  | Unknown | Unknown |  | Unknown | Unknown | Unknown | Unknown | Unknown | Unknown | Unknown | Unknown | Unknown |  |  | Ag | 100 |  |  | Evaporation | Unknown | Unknown |  |  |  | Unknown |  | Unknown | Unknown |  | Unknown | Unknown |  | Unknown | Unknown | Unknown | Unknown | Unknown | Unknown | Unknown | Unknown | Unknown |  |  | FALSE |  | Unknown |  |  |  | Unknown | Unknown | Unknown |  |  |  | Unknown |  | Unknown | Unknown |  | Unknown | Unknown |  | Unknown | Unknown | Unknown | Unknown | Unknown | Unknown | Unknown | Unknown | Unknown |  |  | FALSE |  | Unknown |  |  |  | Unknown | Unknown | Unknown |  |  |  | Unknown |  | Unknown | Unknown |  | Unknown | Unknown |  | Unknown | Unknown | Unknown | Unknown | Unknown | Unknown | Unknown | Unknown | Unknown |  |  | FALSE | Unknown | Unknown | Unknown |  |  | TRUE | 1 | FALSE |  | Unknown | Unknown |  | Unknown | [5 empty] | 100 | AM 1.5 | nan; nan |  | FALSE |  | 10 | [7 empty] | 1.08 | 19.2 | 0.78 | 16.19 |  |  |  |  | 1.08 | 18.85 | 0.7 | 13.99 | [5 empty] | 1.08 | 19.2 | 0.78 | 16.19 | Reversed | Reversed | Reversed | Reversed | 0.313456128 | FALSE | [7 empty] | FALSE |  |  |  | TRUE | ISOS-L-1 | 1 | Light |  |  | 100 |  | nan; nan |  |  | Unknown | FALSE | MPPT | nan; nan |  |  | 25.0; 25.0 | Unknown |  | Air |  |  | nan; nan | 30 | 720 | FALSE | Unknown |  | FALSE | 85 | [8 empty] | 0 |  |  |  |  | FALSE |  | 1 |  |  | nan; nan |  |  |  | 0 |  | 0000:00:00:00:00 | 0000:00:00:00:00 |  |  | nan; nan |  |  | nan; nan |  | FALSE |  |  | FALSE | [10 empty] | FALSE |  | FALSE |  | FALSE |  | 0.9115211 | 988.582 | 0.855491 | 1.5 | 1 | 1268.585
1850 | 10127 | 10127 | Florian Mathies | FALSE | 10.1021/acsami.8b16649 | Xia et al. | 2018/11/21 | ACS Applied Materials & Interfaces | TRUE | Historic dataset on 2020 11 22_v7.xlsx | SLG ¦ ITO ¦ NiO-c ¦ Perovskite ¦ PCBM-60 ¦ BCP ¦ Ag |  | 0.04 | 0 | pin | FALSE |  | FALSE |  | nan; nan |  | FALSE | 0 |  |  | FALSE | SLG ¦ ITO |  |  |  |  | Unknown |  |  |  | PCBM-60 ¦ BCP |  | Unknown |  | Spin-coating ¦ Spin-coating | Unknown | Unknown |  |  |  | Unknown |  | Unknown | Unknown |  | Unknown | Unknown |  | Unknown | Unknown | Unknown | Unknown | Unknown | Unknown | Unknown |  | Unknown |  |  | FALSE | FALSE | FALSE | FALSE | TRUE | FALSE | 3 | TRUE | FALSE | MA | 1 | Pb | 1 | I | 3 |  | MAPbI | MAPbI3 |  | FALSE | FALSE |  |  | 310 | 1.6 | FALSE | Composition |  | 1 | Spin-coating | Liquid | N2 |  |  |  | DMF; DMSO |  | Unknown | Unknown |  | Unknown | Unknown |  | Unknown | Unknown | Unknown | Unknown | TRUE | Chlorobenzene |  | Unknown |  |  | 100 | 15 | Unknown |  |  | FALSE |  | Unknown | Unknown | Unknown |  |  | Unknown | Unknown |  |  | NiO-c | 80 | Ag; Li |  | Spin-coating | Unknown | Unknown |  |  |  | Unknown |  | Unknown | Unknown |  | Unknown | Unknown |  | Unknown | Unknown | Unknown | Unknown | Unknown | Unknown | Unknown | Unknown | Unknown |  |  | Ag | 100 |  |  | Evaporation | Unknown | Unknown |  |  |  | Unknown |  | Unknown | Unknown |  | Unknown | Unknown |  | Unknown | Unknown | Unknown | Unknown | Unknown | Unknown | Unknown | Unknown | Unknown |  |  | FALSE |  | Unknown |  |  |  | Unknown | Unknown | Unknown |  |  |  | Unknown |  | Unknown | Unknown |  | Unknown | Unknown |  | Unknown | Unknown | Unknown | Unknown | Unknown | Unknown | Unknown | Unknown | Unknown |  |  | FALSE |  | Unknown |  |  |  | Unknown | Unknown | Unknown |  |  |  | Unknown |  | Unknown | Unknown |  | Unknown | Unknown |  | Unknown | Unknown | Unknown | Unknown | Unknown | Unknown | Unknown | Unknown | Unknown |  |  | FALSE | Unknown | Unknown | Unknown |  |  | TRUE | 1 | FALSE |  | Unknown | Unknown |  | Unknown | [5 empty] | 100 | AM 1.5 | nan; nan |  | FALSE |  | 10 | [7 empty] | 1.13 | 21.29 | 0.8 | 19.24 |  |  |  |  | 1.12 | 21.2 | 0.79 | 18.75 | [5 empty] | 1.13 | 21.29 | 0.8 | 19.24 | Reversed | Reversed | Reversed | Reversed | 0.052850997 | FALSE | [7 empty] | FALSE |  |  |  | TRUE | ISOS-L-1 | 1 | Light |  |  | 100 |  | nan; nan |  |  | Unknown | FALSE | MPPT | nan; nan |  |  | 25.0; 25.0 | Unknown |  | Air |  |  | nan; nan | 30 | 70 | FALSE | Unknown |  | FALSE | 95 | [8 empty] | 0 |  |  |  |  | FALSE |  | 1 |  |  | nan; nan |  |  |  | 0 |  | 0000:00:00:00:00 | 0000:00:00:00:00 |  |  | nan; nan |  |  | nan; nan |  | FALSE |  |  | FALSE | [10 empty] | FALSE |  | FALSE |  | FALSE |  | 0.9115211 | 304.524 | 0.855491 | 1.5 | 1 | 390.7765
1855 | 10204 | 10204 | Florian Mathies | FALSE | 10.1021/acsami.8b17300 | Wu et al. | 2019/2/28 | ACS Applied Materials & Interfaces | TRUE | Historic dataset on 2020 11 22_v7.xlsx | SLG ¦ ITO ¦ SnO2-np ¦ Perovskite ¦ Spiro-MeOTAD ¦ Au |  | 0.101 | 0 | nip | FALSE |  | FALSE |  | nan; nan |  | FALSE | 0 |  |  | FALSE | SLG ¦ ITO |  |  |  |  | Unknown |  |  |  | SnO2-np |  | Unknown |  | Spin-coating | Unknown | Unknown |  |  |  | Unknown |  | Unknown | Unknown |  | Unknown | Unknown |  | Unknown | Unknown | Unknown | Unknown | Unknown | Unknown | Unknown |  | Unknown |  |  | FALSE | FALSE | FALSE | FALSE | TRUE | FALSE | 3 | TRUE | FALSE | FA; MA | 0.29; 0.71 | Pb | 1 | Br; I | 0.3; 2.7 | PbI2 | FAMAPbBrI | FA0.29MA0.71PbBr0.3I2.7 |  | FALSE | FALSE | Cl |  |  |  | FALSE |  |  | 2 | Spin-coating >> Spin-coating | Liquid >> Liquid | N2 >> Ambient |  |  |  | DMF; DMSO >> IPA | 19; 1 >> 1 | Unknown | Unknown |  | Unknown | Unknown |  | Unknown | Unknown | Unknown | Unknown | FALSE | Unknown |  | Unknown |  |  | 70.0 >> 150.0 | 1.0 >> 16.0 | Unknown |  |  | FALSE |  | Unknown | Unknown | Unknown |  |  | Unknown | Unknown |  |  | Spiro-MeOTAD |  | FK209; Li-TFSI; TBP |  | Spin-coating | Unknown | Unknown |  |  |  | Unknown |  | Unknown | Unknown |  | Unknown | Unknown |  | Unknown | Unknown | Unknown | Unknown | Unknown | Unknown | Unknown | Unknown | Unknown |  |  | Au | 100 |  |  | Evaporation | Unknown | Unknown |  |  |  | Unknown |  | Unknown | Unknown |  | Unknown | Unknown |  | Unknown | Unknown | Unknown | Unknown | Unknown | Unknown | Unknown | Unknown | Unknown |  |  | FALSE |  | Unknown |  |  |  | Unknown | Unknown | Unknown |  |  |  | Unknown |  | Unknown | Unknown |  | Unknown | Unknown |  | Unknown | Unknown | Unknown | Unknown | Unknown | Unknown | Unknown | Unknown | Unknown |  |  | FALSE |  | Unknown |  |  |  | Unknown | Unknown | Unknown |  |  |  | Unknown |  | Unknown | Unknown |  | Unknown | Unknown |  | Unknown | Unknown | Unknown | Unknown | Unknown | Unknown | Unknown | Unknown | Unknown |  |  | FALSE | Unknown | Unknown | Unknown |  |  | TRUE | 20 | FALSE |  | Unknown | Unknown |  | Unknown | [5 empty] | 100 | AM 1.5 | nan; nan |  | FALSE | [9 empty] | 1 | 22.06 | 0.71 | 15.66 |  |  |  |  | 0.98 | 21.93 | 0.661 | 14.21 | [5 empty] | 1 | 22.06 | 0.71 | 15.66 | Reversed | Reversed | Reversed | Reversed | 0.215053413 | FALSE | [7 empty] | FALSE |  |  |  | TRUE | ISOS-L-1 | 1 | Xenon |  |  | 100 |  | nan; nan |  |  | Unknown | FALSE | Open circuit | nan; nan |  |  | 25.0; 25.0 | Unknown |  | Air |  |  | nan; nan | 40 | 265 | FALSE | Unknown |  | FALSE | 65 | [8 empty] | 0 |  |  |  |  | FALSE |  | 1 |  |  | nan; nan |  |  |  | 0 |  | 0000:00:00:00:00 | 0000:00:00:00:00 |  |  | nan; nan |  |  | nan; nan |  | FALSE |  |  | FALSE | [10 empty] | FALSE |  | FALSE |  | FALSE |  | 0.9349103 | 137.269 | 0.855491 | 2 | 1 | 234.8649
1856 | 10207 | 10207 | Florian Mathies | FALSE | 10.1021/acsami.8b17300 | Wu et al. | 2019/2/28 | ACS Applied Materials & Interfaces | TRUE | Historic dataset on 2020 11 22_v7.xlsx | SLG ¦ ITO ¦ SnO2-np ¦ Perovskite ¦ Spiro-MeOTAD ¦ Au |  | 0.101 | 0 | nip | FALSE |  | FALSE |  | nan; nan |  | FALSE | 0 |  |  | FALSE | SLG ¦ ITO |  |  |  |  | Unknown |  |  |  | SnO2-np |  | Unknown |  | Spin-coating | Unknown | Unknown |  |  |  | Unknown |  | Unknown | Unknown |  | Unknown | Unknown |  | Unknown | Unknown | Unknown | Unknown | Unknown | Unknown | Unknown |  | Unknown |  |  | FALSE | FALSE | FALSE | FALSE | TRUE | FALSE | 3 | TRUE | FALSE | FA; MA | 0.29; 0.71 | Pb | 1 | Br; I | 0.3; 2.7 | PbI2 | FAMAPbBrI | FA0.29MA0.71PbBr0.3I2.7 |  | FALSE | FALSE | Cl |  |  |  | FALSE |  |  | 2 | Spin-coating >> Spin-coating | Liquid >> Liquid | N2 >> Ambient |  |  |  | DMF; DMSO >> DMSO; IPA | 19; 1 >> 25; 1000 | Unknown | Unknown |  | Unknown | Unknown |  | Unknown | Unknown | Unknown | Unknown | FALSE | Unknown |  | Unknown |  |  | 70.0 >> 150.0 | 1.0 >> 16.0 | Unknown |  |  | FALSE |  | Unknown | Unknown | Unknown |  |  | Unknown | Unknown |  |  | Spiro-MeOTAD |  | FK209; Li-TFSI; TBP |  | Spin-coating | Unknown | Unknown |  |  |  | Unknown |  | Unknown | Unknown |  | Unknown | Unknown |  | Unknown | Unknown | Unknown | Unknown | Unknown | Unknown | Unknown | Unknown | Unknown |  |  | Au | 100 |  |  | Evaporation | Unknown | Unknown |  |  |  | Unknown |  | Unknown | Unknown |  | Unknown | Unknown |  | Unknown | Unknown | Unknown | Unknown | Unknown | Unknown | Unknown | Unknown | Unknown |  |  | FALSE |  | Unknown |  |  |  | Unknown | Unknown | Unknown |  |  |  | Unknown |  | Unknown | Unknown |  | Unknown | Unknown |  | Unknown | Unknown | Unknown | Unknown | Unknown | Unknown | Unknown | Unknown | Unknown |  |  | FALSE |  | Unknown |  |  |  | Unknown | Unknown | Unknown |  |  |  | Unknown |  | Unknown | Unknown |  | Unknown | Unknown |  | Unknown | Unknown | Unknown | Unknown | Unknown | Unknown | Unknown | Unknown | Unknown |  |  | FALSE | Unknown | Unknown | Unknown |  |  | TRUE | 20 | FALSE |  | Unknown | Unknown |  | Unknown | [5 empty] | 100 | AM 1.5 | nan; nan |  | FALSE | [9 empty] | 1.08 | 24.02 | 0.762 | 19.78 |  |  |  |  | 1.07 | 23.96 | 0.752 | 19.27 | [5 empty] | 1.08 | 24.02 | 0.762 | 19.19 | Reversed | Reversed | Reversed | Stabilised | 0.052465505 | TRUE |  |  |  | 19.19 |  |  |  | FALSE |  |  |  | TRUE | ISOS-L-1 | 1 | Xenon |  |  | 100 |  | nan; nan |  |  | Unknown | FALSE | Open circuit | nan; nan |  |  | 25.0; 25.0 | Unknown |  | Air |  |  | nan; nan | 40 | 500 | FALSE | Unknown |  | FALSE | 93 | [8 empty] | 0 |  |  |  |  | FALSE |  | 1 |  |  | nan; nan |  |  |  | 0 |  | 0000:00:00:00:00 | 0000:00:00:00:00 |  |  | nan; nan |  |  | nan; nan |  | FALSE |  |  | FALSE | [10 empty] | FALSE |  | FALSE |  | FALSE |  | 0.9349103 | 1537.42 | 0.855491 | 2 | 1 | 2630.499
1886 | 10441 | 10441 | Gabriella Stephania Anaya Gonazalez | FALSE | 10.1002/adma.201805554 | Yu et al. | 2018/12/14 | Advanced Materials | TRUE | Historic dataset on 2020 11 22_v7.xlsx | SLG ¦ ITO ¦ PEDOT:PSS ¦ Perovskite ¦ PCBM-60 ¦ ZnO-np ¦ Ag |  | 0.1 | 0 | pin | FALSE |  | FALSE |  | nan; nan |  | FALSE | 0 |  |  | FALSE | SLG ¦ ITO |  |  |  |  | Unknown |  |  |  | PCBM-60 ¦ ZnO-np |  | Unknown |  | Spin-coating ¦ Spin-coating | Unknown | Unknown |  |  |  | Unknown |  | Unknown | Unknown |  | Unknown | Unknown |  | Unknown | Unknown | Unknown | Unknown | Unknown | Unknown | Unknown |  | Unknown |  |  | FALSE | FALSE | FALSE | FALSE | TRUE | FALSE | 3 | TRUE | FALSE | FA; MA | 0.8; 0.2 | Pb | 1 | Br; I | 0.6; 2.4 |  | FAMAPbBrI | FA0.8MA0.2PbBr0.6I2.4 |  | FALSE | FALSE | SA-2 |  |  |  | FALSE |  |  | 1 | Spin-coating | Liquid | N2 |  |  |  | DMF; DMSO | 7; 3 | Unknown | Unknown |  | Unknown | Unknown |  | Unknown | Unknown | Unknown | Unknown | TRUE | Chlorobenzene |  | Unknown |  |  | Unknown | Unknown | Unknown |  |  | FALSE |  | Unknown | Unknown | Unknown |  |  | Unknown | Unknown |  |  | PEDOT:PSS |  |  |  | Spin-coating | Unknown | Unknown |  |  |  | Unknown |  | Unknown | Unknown |  | Unknown | Unknown |  | Unknown | Unknown | Unknown | Unknown | Unknown | Unknown | Unknown | Unknown | Unknown |  |  | Ag |  |  |  | Evaporation | Unknown | Unknown |  |  |  | Unknown |  | Unknown | Unknown |  | Unknown | Unknown |  | Unknown | Unknown | Unknown | Unknown | Unknown | Unknown | Unknown | Unknown | Unknown |  |  | FALSE |  | Unknown |  |  |  | Unknown | Unknown | Unknown |  |  |  | Unknown |  | Unknown | Unknown |  | Unknown | Unknown |  | Unknown | Unknown | Unknown | Unknown | Unknown | Unknown | Unknown | Unknown | Unknown |  |  | FALSE |  | Unknown |  |  |  | Unknown | Unknown | Unknown |  |  |  | Unknown |  | Unknown | Unknown |  | Unknown | Unknown |  | Unknown | Unknown | Unknown | Unknown | Unknown | Unknown | Unknown | Unknown | Unknown |  |  | FALSE | Unknown | Unknown | Unknown |  |  | TRUE | 50 | FALSE |  | Unknown | Unknown |  | Air | [5 empty] | 100 | AM 1.5 | nan; nan |  | FALSE | [9 empty] | 1.13 | 22.4 | 0.8 | 20.3 |  |  |  |  | 1.13 | 22.4 | 0.79 | 20.2 | [5 empty] | 1.13 | 22.4 | 0.8 | 20.3 | Reversed | Reversed | Reversed | Reversed | 0.017671387 | FALSE | [7 empty] | FALSE |  |  |  | TRUE | ISOS-L-1 | 1 | Light |  |  | 100 |  | nan; nan |  |  | Unknown | FALSE | Open circuit | nan; nan |  |  | 25.0; 25.0 | Unknown |  | Air |  |  | nan; nan | 60 | 170 | FALSE | Unknown |  | FALSE | 84 | [8 empty] | 0 |  |  |  |  | FALSE |  | 1 |  |  | nan; nan |  |  |  | 0 |  | 0000:00:00:00:00 | 0000:00:00:00:00 |  |  | nan; nan |  |  | nan; nan |  | FALSE |  |  | FALSE | [10 empty] | FALSE |  | FALSE |  | FALSE |  | 0.9753927 | 217.572 | 0.855491 | 3 | 1 | 558.3929
1891 | 10451 | 10451 | Gabriella Stephania Anaya Gonazalez | FALSE | 10.1002/adma.201805554 | Yu et al. | 2018/12/14 | Advanced Materials | TRUE | Historic dataset on 2020 11 22_v7.xlsx | SLG ¦ ITO ¦ PEDOT:PSS ¦ Perovskite ¦ PCBM-60 ¦ ZnO-np ¦ Ag |  | 0.1 | 0 | pin | FALSE |  | FALSE |  | nan; nan |  | FALSE | 0 |  |  | FALSE | SLG ¦ ITO |  |  |  |  | Unknown |  |  |  | PCBM-60 ¦ ZnO-np |  | Unknown |  | Spin-coating ¦ Spin-coating | Unknown | Unknown |  |  |  | Unknown |  | Unknown | Unknown |  | Unknown | Unknown |  | Unknown | Unknown | Unknown | Unknown | Unknown | Unknown | Unknown |  | Unknown |  |  | FALSE | FALSE | FALSE | FALSE | TRUE | FALSE | 3 | TRUE | FALSE | FA; MA | 0.8; 0.2 | Pb | 1 | Br; I | 0.6; 2.4 |  | FAMAPbBrI | FA0.8MA0.2PbBr0.6I2.4 |  | FALSE | FALSE | Undoped |  |  |  | FALSE |  |  | 1 | Spin-coating | Liquid | N2 |  |  |  | DMF; DMSO | 7; 3 | Unknown | Unknown |  | Unknown | Unknown |  | Unknown | Unknown | Unknown | Unknown | TRUE | Chlorobenzene |  | Unknown |  |  | Unknown | Unknown | Unknown |  |  | FALSE |  | Unknown | Unknown | Unknown |  |  | Unknown | Unknown |  |  | PEDOT:PSS |  |  |  | Spin-coating | Unknown | Unknown |  |  |  | Unknown |  | Unknown | Unknown |  | Unknown | Unknown |  | Unknown | Unknown | Unknown | Unknown | Unknown | Unknown | Unknown | Unknown | Unknown |  |  | Ag |  |  |  | Evaporation | Unknown | Unknown |  |  |  | Unknown |  | Unknown | Unknown |  | Unknown | Unknown |  | Unknown | Unknown | Unknown | Unknown | Unknown | Unknown | Unknown | Unknown | Unknown |  |  | FALSE |  | Unknown |  |  |  | Unknown | Unknown | Unknown |  |  |  | Unknown |  | Unknown | Unknown |  | Unknown | Unknown |  | Unknown | Unknown | Unknown | Unknown | Unknown | Unknown | Unknown | Unknown | Unknown |  |  | FALSE |  | Unknown |  |  |  | Unknown | Unknown | Unknown |  |  |  | Unknown |  | Unknown | Unknown |  | Unknown | Unknown |  | Unknown | Unknown | Unknown | Unknown | Unknown | Unknown | Unknown | Unknown | Unknown |  |  | FALSE | Unknown | Unknown | Unknown |  |  | TRUE | 50 | FALSE |  | Unknown | Unknown |  | Air | [5 empty] | 100 | AM 1.5 | nan; nan |  | FALSE | [9 empty] | 1.08 | 20.4 | 0.75 | 16.7 |  |  |  |  | 1.08 | 20.5 | 0.76 | 16.9 | [5 empty] | 1.08 | 20.4 | 0.75 | 16.7 | Reversed | Reversed | Reversed | Reversed | 0.030495871 | FALSE | [7 empty] | FALSE |  |  |  | TRUE | ISOS-L-1 | 1 | Light |  |  | 100 |  | nan; nan |  |  | Unknown | FALSE | Open circuit | nan; nan |  |  | 25.0; 25.0 | Unknown |  | Air |  |  | nan; nan | 60 | 65 | FALSE | Unknown |  | FALSE | 10 | [8 empty] | 0 |  |  |  |  | FALSE |  | 1 |  |  | nan; nan |  |  |  | 0 |  | 0000:00:00:00:00 | 0000:00:00:00:00 |  |  | nan; nan |  |  | nan; nan |  | FALSE |  |  | FALSE | [10 empty] | FALSE |  | FALSE |  | FALSE |  | 0.9753927 | 6.29915 | 0.855491 | 3 | 1 | 16.16661
1908 | 10485 | 10485 | Gabriella Stephania Anaya Gonazalez | FALSE | 10.1002/adma.201804637 | Meng et al. | 2018/9/3 | Advanced Materials | TRUE | Historic dataset on 2020 11 22_v7.xlsx | SLG ¦ FTO ¦ C60 ¦ Perovskite ¦ Carbon |  | 0.1 | 0 | nip | FALSE |  | FALSE |  | nan; nan |  | FALSE | 0 |  |  | FALSE | SLG ¦ FTO |  |  |  |  | Unknown |  |  |  | C60 |  | Unknown |  | Evaporation | Unknown | Unknown |  |  |  | Unknown |  | Unknown | Unknown |  | Unknown | Unknown |  | Unknown | Unknown | Unknown | Unknown | Unknown | Unknown | Unknown |  | Unknown |  |  | FALSE | FALSE | FALSE | FALSE | TRUE | FALSE | 3 | TRUE | FALSE | MA | 1 | Pb | 1 | I | 3 |  | MAPbI | MAPbI3 |  | FALSE | FALSE |  |  |  | 1.6 | FALSE | Composition | 768 | 1 | Spin-coating | Liquid | N2 |  |  |  | DMF; DMSO | 9; 1 | Unknown | Unknown |  | Unknown | Unknown |  | Unknown | Unknown | Unknown | Unknown | TRUE | Diethyl ether |  | Unknown |  |  | 95 | 5 | Unknown |  |  | FALSE |  | Unknown | Unknown | Unknown |  |  | Unknown | Unknown |  |  | none |  |  |  | Unknown | Unknown | Unknown |  |  |  | Unknown |  | Unknown | Unknown |  | Unknown | Unknown |  | Unknown | Unknown | Unknown | Unknown | Unknown | Unknown | Unknown | Unknown | Unknown |  |  | Carbon |  |  |  | Doctor blading | Unknown | Unknown |  |  |  | Unknown |  | Unknown | Unknown |  | Unknown | Unknown |  | Unknown | Unknown | Unknown | Unknown | Unknown | Unknown | Unknown | Unknown | Unknown |  |  | FALSE |  | Unknown |  |  |  | Unknown | Unknown | Unknown |  |  |  | Unknown |  | Unknown | Unknown |  | Unknown | Unknown |  | Unknown | Unknown | Unknown | Unknown | Unknown | Unknown | Unknown | Unknown | Unknown |  |  | FALSE |  | Unknown |  |  |  | Unknown | Unknown | Unknown |  |  |  | Unknown |  | Unknown | Unknown |  | Unknown | Unknown |  | Unknown | Unknown | Unknown | Unknown | Unknown | Unknown | Unknown | Unknown | Unknown |  |  | FALSE | Unknown | Unknown | Unknown |  |  | TRUE | 2 | FALSE |  | Unknown | Unknown |  | Air | [5 empty] | 100 | AM 1.5 | nan; nan |  | FALSE |  | 100 | [7 empty] | 1.07 | 23.44 | 0.61 | 15.38 |  |  |  |  | 1.07 | 23.08 | 0.61 | 15.13 | [5 empty] | 1.07 | 23.44 | 0.61 | 15.38 | Reversed | Reversed | Reversed | Reversed | 0.032379115 | FALSE | [7 empty] | TRUE |  | 23.1 |  | TRUE | ISOS-L-1 | 1 | Light |  |  | 100 |  | nan; nan |  |  | Unknown | TRUE | MPPT | nan; nan |  |  | 25.0; 25.0 | Unknown |  | Air |  |  | nan; nan | 50 | 180 | FALSE | Unknown |  | FALSE | 90 | [8 empty] | 0 |  |  |  |  | FALSE |  | 1 |  |  | nan; nan |  |  |  | 0 |  | 0000:00:00:00:00 | 0000:00:00:00:00 |  |  | nan; nan |  |  | nan; nan |  | FALSE |  |  | FALSE | [10 empty] | FALSE |  | FALSE |  | FALSE |  | 0.9115211 | 381.223 | 0.855491 | 2.5 | 1 | 815.3325
2018 | 10974 | 10974 | Gerrit Boschloo | FALSE | 10.1039/c8se00450a | Baranwal et al. | 2018/10/23 | Sustainable Energy & Fuels | TRUE | Historic dataset on 2020 11 22_v7.xlsx | SLG ¦ FTO ¦ TiO2-c ¦ TiO2-mp ¦ Perovskite ¦ Carbon |  | 0.16 | 0 | nip | FALSE |  | FALSE |  | nan; nan |  | FALSE | 0 |  |  | FALSE | SLG ¦ FTO |  |  |  |  | Unknown |  |  |  | TiO2-c ¦ TiO2-mp | 50.0 ¦ 200.0 | Unknown ¦ TiCl4 |  | Spray-pyrolys ¦ Spin-coating >> CBD | Unknown | Unknown |  |  |  | Unknown |  | Unknown | Unknown |  | Unknown | Unknown |  | Unknown | Unknown | Unknown | Unknown | Unknown | Unknown | Unknown |  | Unknown |  |  | FALSE | FALSE | FALSE | FALSE | TRUE | FALSE | 3 | TRUE | FALSE | MA | 1 | Pb | 1 | I | 3 |  | MAPbI | MAPbI3 |  | FALSE | FALSE |  |  | 400 | 1.6 | FALSE | Composition |  | 1 | Spin-coating | Liquid | N2 |  |  |  | DMF; DMSO | 9; 1 | Unknown | Unknown |  | Unknown | Unknown |  | Unknown | Unknown | Unknown | Unknown | TRUE | Chlorobenzene |  | Unknown |  |  | 60; 100 | 10.0; 10.0 | Unknown |  |  | FALSE |  | Unknown | Unknown | Unknown |  |  | Unknown | Unknown |  |  | none |  |  |  | Unknown | Unknown | Unknown |  |  |  | Unknown |  | Unknown | Unknown |  | Unknown | Unknown |  | Unknown | Unknown | Unknown | Unknown | Unknown | Unknown | Unknown | Unknown | Unknown |  |  | Carbon | 120000 |  |  | Doctor blading | Unknown | Unknown |  |  |  | Unknown |  | Unknown | Unknown |  | Unknown | Unknown |  | Unknown | Unknown | Unknown | Unknown | Unknown | Unknown | Unknown | Unknown | Unknown |  |  | FALSE |  | Unknown |  |  |  | Unknown | Unknown | Unknown |  |  |  | Unknown |  | Unknown | Unknown |  | Unknown | Unknown |  | Unknown | Unknown | Unknown | Unknown | Unknown | Unknown | Unknown | Unknown | Unknown |  |  | FALSE |  | Unknown |  |  |  | Unknown | Unknown | Unknown |  |  |  | Unknown |  | Unknown | Unknown |  | Unknown | Unknown |  | Unknown | Unknown | Unknown | Unknown | Unknown | Unknown | Unknown | Unknown | Unknown |  |  | TRUE | SLG | UV-glue | Air |  |  | TRUE | 1 | FALSE |  | Unknown | Unknown |  | Air | [5 empty] | 100 | AM 1.5 | nan; nan |  | FALSE |  | 50 | [7 empty] | 0.93 | 18.79 | 0.63 | 18.79 |  |  |  |  | 0.92 | 18.49 | 0.56 | 9.55 | [5 empty] | 0.93 | 18.79 | 0.63 | 18.79 | Reversed | Reversed | Reversed | Reversed | 1.273845335 | FALSE | [7 empty] | FALSE |  |  |  | TRUE | ISOS-L-1 | 1 | White LED |  |  | 100 |  | nan; nan |  |  | Unknown | FALSE | Short circuit | nan; nan |  |  | 25.0; 25.0 | Unknown |  | Air |  |  | nan; nan | 75 | 25 | FALSE | Unknown | 10 | FALSE | 20 | [8 empty] | 0 |  |  |  |  | FALSE |  | 1 |  |  | nan; nan |  |  |  | 0 |  | 0000:00:00:00:00 | 0000:00:00:00:00 |  |  | nan; nan |  |  | nan; nan |  | FALSE |  |  | FALSE | [10 empty] | FALSE |  | FALSE |  | FALSE |  |  | 3.46617 | 0.855491 | 3.75 | 1 | 11.11979
2019 | 10975 | 10975 | Gerrit Boschloo | FALSE | 10.1039/c8se00450a | Baranwal et al. | 2018/10/23 | Sustainable Energy & Fuels | TRUE | Historic dataset on 2020 11 22_v7.xlsx | SLG ¦ FTO ¦ TiO2-c ¦ TiO2-mp ¦ Perovskite ¦ CuSCN ¦ Carbon |  | 0.16 | 0 | nip | FALSE |  | FALSE |  | nan; nan |  | FALSE | 0 |  |  | FALSE | SLG ¦ FTO |  |  |  |  | Unknown |  |  |  | TiO2-c ¦ TiO2-mp | 50.0 ¦ 500.0 | Unknown ¦ TiCl4 |  | Spray-pyrolys ¦ Spin-coating >> CBD | Unknown | Unknown |  |  |  | Unknown |  | Unknown | Unknown |  | Unknown | Unknown |  | Unknown | Unknown | Unknown | Unknown | Unknown | Unknown | Unknown |  | Unknown |  |  | FALSE | FALSE | FALSE | FALSE | TRUE | FALSE | 3 | TRUE | FALSE | MA | 1 | Pb | 1 | I | 3 |  | MAPbI | MAPbI3 |  | FALSE | FALSE |  |  | 400 | 1.6 | FALSE | Composition |  | 1 | Spin-coating | Liquid | N2 |  |  |  | DMF; DMSO | 9; 1 | Unknown | Unknown |  | Unknown | Unknown |  | Unknown | Unknown | Unknown | Unknown | TRUE | Chlorobenzene |  | Unknown |  |  | 60; 100 | 10.0; 10.0 | Unknown |  |  | FALSE |  | Unknown | Unknown | Unknown |  |  | Unknown | Unknown |  |  | CuSCN | 40 |  |  | Spin-coating | Unknown | Unknown |  |  |  | Unknown |  | Unknown | Unknown |  | Unknown | Unknown |  | Unknown | Unknown | Unknown | Unknown | Unknown | Unknown | Unknown | Unknown | Unknown |  |  | Carbon | 120000 |  |  | Doctor blading | Unknown | Unknown |  |  |  | Unknown |  | Unknown | Unknown |  | Unknown | Unknown |  | Unknown | Unknown | Unknown | Unknown | Unknown | Unknown | Unknown | Unknown | Unknown |  |  | FALSE |  | Unknown |  |  |  | Unknown | Unknown | Unknown |  |  |  | Unknown |  | Unknown | Unknown |  | Unknown | Unknown |  | Unknown | Unknown | Unknown | Unknown | Unknown | Unknown | Unknown | Unknown | Unknown |  |  | FALSE |  | Unknown |  |  |  | Unknown | Unknown | Unknown |  |  |  | Unknown |  | Unknown | Unknown |  | Unknown | Unknown |  | Unknown | Unknown | Unknown | Unknown | Unknown | Unknown | Unknown | Unknown | Unknown |  |  | TRUE | SLG | UV-glue | Air |  |  | TRUE | 1 | FALSE |  | Unknown | Unknown |  | Air | [5 empty] | 100 | AM 1.5 | nan; nan |  | FALSE |  | 50 | [7 empty] | 0.96 | 18.9 | 0.68 | 12.41 |  |  |  |  | 0.94 | 19.47 | 0.62 | 11.34 | [5 empty] | 0.96 | 18.9 | 0.68 | 12.41 | Reversed | Reversed | Reversed | Reversed | 0.262767736 | FALSE | [7 empty] | FALSE |  |  |  | TRUE | ISOS-L-1 | 1 | White LED |  |  | 100 |  | nan; nan |  |  | Unknown | FALSE | Short circuit | nan; nan |  |  | 25.0; 25.0 | Unknown |  | Air |  |  | nan; nan | 75 | 25 | FALSE | Unknown | 11.5 | FALSE | 17.5 | [8 empty] | 0 |  |  |  |  | FALSE |  | 1 |  |  | nan; nan |  |  |  | 0 |  | 0000:00:00:00:00 | 0000:00:00:00:00 |  |  | nan; nan |  |  | nan; nan |  | FALSE |  |  | FALSE | [10 empty] | FALSE |  | FALSE |  | FALSE |  |  | 3.20062 | 0.855491 | 3.75 | 1 | 10.26789
2068 | 11627 | 11627 | Gopinath Paramasivam | FALSE | 10.1002/adma.201704825 | Yu et al. | 2018/1/19 | Advanced Materials | TRUE | Historic dataset on 2020 11 22_v7.xlsx | SLG ¦ FTO ¦ SnO2-c ¦ Perovskite ¦ Spiro-MeOTAD ¦ Au |  | 0.09 | 0 | nip | FALSE |  | FALSE |  | nan; nan |  | FALSE | 0 |  |  | FALSE | SLG ¦ FTO |  |  |  |  | Unknown |  |  |  | SnO2-c |  | Unknown |  | Spin-coating | Unknown | Unknown |  |  |  | Unknown |  | Unknown | Unknown |  | Unknown | Unknown |  | Unknown | Unknown | Unknown | Unknown | Unknown | Unknown | Unknown |  | Unknown |  |  | FALSE | FALSE | FALSE | FALSE | TRUE | FALSE | 3 | TRUE | FALSE | Cs; FA; MA | 0.06; 0.79; 0.15 | Pb | 1 | Br; I | 0.51; 2.49 |  | CsFAMAPbBrI | Cs0.06FA0.79MA0.15PbBr0.51I2.49 |  | FALSE | FALSE | Undoped |  |  |  | FALSE |  |  | 1 | Spin-coating | Liquid | Air |  |  |  | DMF; DMSO | 4; 1 | Unknown | Unknown |  | Unknown | Unknown |  | Unknown | Unknown | Unknown | Unknown | TRUE | Chlorobenzene |  | Unknown |  |  | 100 | 20 | Unknown |  |  | FALSE |  | Unknown | Unknown | Unknown |  |  | Unknown | Unknown |  |  | Spiro-MeOTAD |  | Li-TFSI; TBP |  | Spin-coating | Unknown | Unknown |  |  |  | Unknown |  | Unknown | Unknown |  | Unknown | Unknown |  | Unknown | Unknown | Unknown | Unknown | Unknown | Unknown | Unknown | Unknown | Unknown |  |  | Au | 60 |  |  | Evaporation | Unknown | Unknown |  |  |  | Unknown |  | Unknown | Unknown |  | Unknown | Unknown |  | Unknown | Unknown | Unknown | Unknown | Unknown | Unknown | Unknown | Unknown | Unknown |  |  | FALSE |  | Unknown |  |  |  | Unknown | Unknown | Unknown |  |  |  | Unknown |  | Unknown | Unknown |  | Unknown | Unknown |  | Unknown | Unknown | Unknown | Unknown | Unknown | Unknown | Unknown | Unknown | Unknown |  |  | FALSE |  | Unknown |  |  |  | Unknown | Unknown | Unknown |  |  |  | Unknown |  | Unknown | Unknown |  | Unknown | Unknown |  | Unknown | Unknown | Unknown | Unknown | Unknown | Unknown | Unknown | Unknown | Unknown |  |  | FALSE | Unknown | Unknown | Unknown |  |  | TRUE | 1 | FALSE |  | Unknown | Unknown |  | Air | [5 empty] | 100 | AM 1.5 | nan; nan |  | FALSE |  | 10 | [7 empty] | 1.091 | 20.98 | 0.767 | 17.56 |  |  |  |  | 1.035 | 21.03 | 0.689 | 15.01 | [5 empty] | 1.091 | 20.98 | 0.767 | 17.56 | Reversed | Reversed | Reversed | Reversed | 0.376062472 | FALSE | [7 empty] | TRUE |  | 20.07 |  | TRUE | ISOS-L-1 | 1 | Xenon |  |  | 100 | AM 1.5 | nan; nan |  |  | Unknown | FALSE | Open circuit | nan; nan |  |  | 25.0; 25.0 | Unknown |  | Air |  |  | nan; nan | 30 | 320 | FALSE | Unknown | 17.56 | FALSE | 85 | [8 empty] | 0 |  |  |  |  | FALSE |  | 1 |  |  | nan; nan |  |  |  | 0 |  | 0000:00:00:00:00 | 0000:00:00:00:00 |  |  | nan; nan |  |  | nan; nan |  | FALSE |  |  | FALSE | [10 empty] | FALSE |  | FALSE |  | FALSE |  | 0.967722 | 439.37 | 0.855491 | 1.5 | 1 | 563.8159
2069 | 11628 | 11628 | Gopinath Paramasivam | FALSE | 10.1002/adma.201704825 | Yu et al. | 2018/1/19 | Advanced Materials | TRUE | Historic dataset on 2020 11 22_v7.xlsx | SLG ¦ FTO ¦ SnO2-c ¦ Perovskite ¦ Spiro-MeOTAD ¦ Au |  | 0.09 | 0 | nip | FALSE |  | FALSE |  | nan; nan |  | FALSE | 0 |  |  | FALSE | SLG ¦ FTO |  |  |  |  | Unknown |  |  |  | SnO2-c |  | Unknown |  | Spin-coating | Unknown | Unknown |  |  |  | Unknown |  | Unknown | Unknown |  | Unknown | Unknown |  | Unknown | Unknown | Unknown | Unknown | Unknown | Unknown | Unknown |  | Unknown |  |  | FALSE | FALSE | FALSE | FALSE | TRUE | FALSE | 3 | TRUE | FALSE | Cs; FA; MA | 0.06; 0.79; 0.15 | Pb | 1 | Br; I | 0.51; 2.49 |  | CsFAMAPbBrI | Cs0.06FA0.79MA0.15PbBr0.51I2.49 |  | FALSE | FALSE | Undoped |  |  |  | FALSE |  |  | 1 | Spin-coating | Liquid | Air |  |  |  | DMF; DMSO | 4; 1 | Unknown | Unknown |  | Unknown | Unknown |  | Unknown | Unknown | Unknown | Unknown | TRUE | Chlorobenzene |  | Unknown |  |  | 100 | 20 | Unknown |  |  | FALSE |  | Unknown | Unknown | Unknown |  |  | Unknown | Unknown |  |  | Spiro-MeOTAD |  | Li-TFSI; TBP |  | Spin-coating | Unknown | Unknown |  |  |  | Unknown |  | Unknown | Unknown |  | Unknown | Unknown |  | Unknown | Unknown | Unknown | Unknown | Unknown | Unknown | Unknown | Unknown | Unknown |  |  | Au | 60 |  |  | Evaporation | Unknown | Unknown |  |  |  | Unknown |  | Unknown | Unknown |  | Unknown | Unknown |  | Unknown | Unknown | Unknown | Unknown | Unknown | Unknown | Unknown | Unknown | Unknown |  |  | FALSE |  | Unknown |  |  |  | Unknown | Unknown | Unknown |  |  |  | Unknown |  | Unknown | Unknown |  | Unknown | Unknown |  | Unknown | Unknown | Unknown | Unknown | Unknown | Unknown | Unknown | Unknown | Unknown |  |  | FALSE |  | Unknown |  |  |  | Unknown | Unknown | Unknown |  |  |  | Unknown |  | Unknown | Unknown |  | Unknown | Unknown |  | Unknown | Unknown | Unknown | Unknown | Unknown | Unknown | Unknown | Unknown | Unknown |  |  | FALSE | Unknown | Unknown | Unknown |  |  | TRUE | 1 | FALSE |  | Unknown | Unknown |  | Air | [5 empty] | 100 | AM 1.5 | nan; nan |  | FALSE |  | 10 | [7 empty] | 1.113 | 21.86 | 0.758 | 18.44 |  |  |  |  | 1.085 | 21.96 | 0.706 | 16.82 | [5 empty] | 1.113 | 21.86 | 0.758 | 18.44 | Reversed | Reversed | Reversed | Reversed | 0.21296155 | FALSE | [7 empty] | TRUE |  | 20.95 |  | TRUE | ISOS-L-1 | 1 | Xenon |  |  | 100 | AM 1.5 | nan; nan |  |  | Unknown | FALSE | Open circuit | nan; nan |  |  | 25.0; 25.0 | Unknown |  | Air |  |  | nan; nan | 30 | 320 | FALSE | Unknown | 18.44 | FALSE | 85 | [8 empty] | 0 |  |  |  |  | FALSE |  | 1 |  |  | nan; nan |  |  |  | 0 |  | 0000:00:00:00:00 | 0000:00:00:00:00 |  |  | nan; nan |  |  | nan; nan |  | FALSE |  |  | FALSE | [10 empty] | FALSE |  | FALSE |  | FALSE |  | 0.967722 | 439.37 | 0.855491 | 1.5 | 1 | 563.8159
2086 | 11759 | 11759 | Gopinath Paramasivam | FALSE | 10.1021/acsami.9b03413 | Kim et al. | 2019/5/9 | ACS Applied Materials & Interfaces | TRUE | Historic dataset on 2020 11 22_v7.xlsx | SLG ¦ FTO ¦ TiO2-c ¦ TiO2-mp ¦ Perovskite ¦ P3HT ¦ Au |  | 0.096 | 0 | nip | FALSE |  | FALSE |  | nan; nan |  | FALSE | 0 |  |  | FALSE | SLG ¦ FTO |  |  |  |  | Unknown |  |  |  | TiO2-c ¦ TiO2-mp | 50.0 ¦ 500.0 | Unknown |  | Spray-pyrolys ¦ Spin-coating | Unknown | Unknown |  |  |  | Unknown |  | Unknown | Unknown |  | Unknown | Unknown |  | Unknown | Unknown | Unknown | Unknown | Unknown | Unknown | Unknown |  | Unknown |  |  | FALSE | FALSE | FALSE | FALSE | TRUE | FALSE | 3 | TRUE | FALSE | Cs | 1 | Pb | 1 | Br; I | 1; 2 |  | CsPbBrI | CsPbBrI2 |  | TRUE | FALSE |  |  |  |  | FALSE |  |  | 1 | Spin-coating | Liquid | N2 |  |  |  | DMSO | 1 | Unknown | Unknown |  | Unknown | Unknown |  | Unknown | Unknown | Unknown | Unknown | FALSE | Unknown |  | Unknown |  |  | 100 | 5 | Unknown |  |  | FALSE |  | Unknown | Unknown | Unknown |  |  | Unknown | Unknown |  |  | P3HT |  |  |  | Spin-coating | Unknown | Unknown |  |  |  | Unknown |  | Unknown | Unknown |  | Unknown | Unknown |  | Unknown | Unknown | Unknown | Unknown | Unknown | Unknown | Unknown | Unknown | Unknown |  |  | Au | 80 |  |  | Evaporation | Unknown | Unknown |  |  |  | Unknown |  | Unknown | Unknown |  | Unknown | Unknown |  | Unknown | Unknown | Unknown | Unknown | Unknown | Unknown | Unknown | Unknown | Unknown |  |  | FALSE |  | Unknown |  |  |  | Unknown | Unknown | Unknown |  |  |  | Unknown |  | Unknown | Unknown |  | Unknown | Unknown |  | Unknown | Unknown | Unknown | Unknown | Unknown | Unknown | Unknown | Unknown | Unknown |  |  | FALSE |  | Unknown |  |  |  | Unknown | Unknown | Unknown |  |  |  | Unknown |  | Unknown | Unknown |  | Unknown | Unknown |  | Unknown | Unknown | Unknown | Unknown | Unknown | Unknown | Unknown | Unknown | Unknown |  |  | FALSE | Unknown | Unknown | Unknown |  |  | TRUE | 1 | FALSE |  | Unknown | Unknown |  | Air | [5 empty] | 100 | AM 1.5 | nan; nan |  | FALSE | [9 empty] | 1.14 | 13.25 | 0.82 | 12.4 |  |  |  |  | 1.14 | 13.23 | 0.8 | 12.07 | [5 empty] | 1.14 | 13.25 | 0.82 | 12.4 | Reversed | Reversed | Reversed | Reversed | 0.0546159 | FALSE | [7 empty] | TRUE |  | 12.9 |  | TRUE | ISOS-L-2 | 1 | Xenon |  |  | 100 | AM 1.5 | nan; nan |  |  | Unknown | FALSE | MPPT | nan; nan |  |  | 85.0; 85.0 | Unknown |  | Air |  |  | nan; nan |  | 1000 | FALSE | Unknown | 12.36 | FALSE | 89.9 | [6 empty] | 89.9 |  | 0 |  |  |  |  | FALSE |  | 1 |  |  | nan; nan |  |  |  | 0 |  | 0000:00:00:00:00 | 0000:00:00:00:00 |  |  | nan; nan |  |  | nan; nan |  | FALSE |  |  | FALSE | [10 empty] | FALSE |  | FALSE |  | FALSE |  | 0.8096479 | 2095.79 | 43.2805 | 2 | 1 | 181413.6
2087 | 11760 | 11760 | Gopinath Paramasivam | FALSE | 10.1021/acsami.9b03413 | Kim et al. | 2019/5/9 | ACS Applied Materials & Interfaces | TRUE | Historic dataset on 2020 11 22_v7.xlsx | SLG ¦ FTO ¦ TiO2-c ¦ TiO2-mp ¦ Perovskite ¦ PTAA ¦ Au |  | 0.096 | 0 | nip | FALSE |  | FALSE |  | nan; nan |  | FALSE | 0 |  |  | FALSE | SLG ¦ FTO |  |  |  |  | Unknown |  |  |  | TiO2-c ¦ TiO2-mp | 50.0 ¦ 500.0 | Unknown |  | Spray-pyrolys ¦ Spin-coating | Unknown | Unknown |  |  |  | Unknown |  | Unknown | Unknown |  | Unknown | Unknown |  | Unknown | Unknown | Unknown | Unknown | Unknown | Unknown | Unknown |  | Unknown |  |  | FALSE | FALSE | FALSE | FALSE | TRUE | FALSE | 3 | TRUE | FALSE | Cs | 1 | Pb | 1 | Br; I | 1; 2 |  | CsPbBrI | CsPbBrI2 |  | TRUE | FALSE |  |  |  |  | FALSE |  |  | 1 | Spin-coating | Liquid | N2 |  |  |  | DMSO | 1 | Unknown | Unknown |  | Unknown | Unknown |  | Unknown | Unknown | Unknown | Unknown | TRUE | Chlorobenzene |  | Unknown |  |  | 100 | 5 | Unknown |  |  | FALSE |  | Unknown | Unknown | Unknown |  |  | Unknown | Unknown |  |  | PTAA |  |  |  | Spin-coating | Unknown | Unknown |  |  |  | Unknown |  | Unknown | Unknown |  | Unknown | Unknown |  | Unknown | Unknown | Unknown | Unknown | Unknown | Unknown | Unknown | Unknown | Unknown |  |  | Au | 80 |  |  | Evaporation | Unknown | Unknown |  |  |  | Unknown |  | Unknown | Unknown |  | Unknown | Unknown |  | Unknown | Unknown | Unknown | Unknown | Unknown | Unknown | Unknown | Unknown | Unknown |  |  | FALSE |  | Unknown |  |  |  | Unknown | Unknown | Unknown |  |  |  | Unknown |  | Unknown | Unknown |  | Unknown | Unknown |  | Unknown | Unknown | Unknown | Unknown | Unknown | Unknown | Unknown | Unknown | Unknown |  |  | FALSE |  | Unknown |  |  |  | Unknown | Unknown | Unknown |  |  |  | Unknown |  | Unknown | Unknown |  | Unknown | Unknown |  | Unknown | Unknown | Unknown | Unknown | Unknown | Unknown | Unknown | Unknown | Unknown |  |  | FALSE | Unknown | Unknown | Unknown |  |  | TRUE | 1 | FALSE |  | Unknown | Unknown |  | Air | [5 empty] | 100 | AM 1.5 | nan; nan |  | FALSE | [9 empty] | 1.21 | 14.72 | 0.82 | 14.5 |  |  |  |  | 1.21 | 14.7 | 0.801 | 14.13 | [5 empty] | 1.21 | 14.72 | 0.82 | 14.5 | Reversed | Reversed | Reversed | Reversed | 0.051956186 | FALSE | [7 empty] | TRUE |  | 14.45 |  | TRUE | ISOS-L-2 | 1 | Xenon |  |  | 100 | AM 1.5 | nan; nan |  |  | Unknown | FALSE | MPPT | nan; nan |  |  | 85.0; 85.0 | Unknown |  | Air |  |  | nan; nan |  | 1000 | FALSE | Unknown | 14.46 | FALSE | 85.6 | [6 empty] | 85.6 |  | 0 |  |  |  |  | FALSE |  | 1 |  |  | nan; nan |  |  |  | 0 |  | 0000:00:00:00:00 | 0000:00:00:00:00 |  |  | nan; nan |  |  | nan; nan |  | FALSE |  |  | FALSE | [10 empty] | FALSE |  | FALSE |  | FALSE |  | 0.8096479 | 1435.15 | 43.2805 | 2 | 1 | 124228
2088 | 11761 | 11761 | Gopinath Paramasivam | FALSE | 10.1021/acsami.9b03413 | Kim et al. | 2019/5/9 | ACS Applied Materials & Interfaces | TRUE | Historic dataset on 2020 11 22_v7.xlsx | SLG ¦ FTO ¦ TiO2-c ¦ TiO2-mp ¦ Perovskite ¦ PF8-TAA ¦ Au |  | 0.096 | 0 | nip | FALSE |  | FALSE |  | nan; nan |  | FALSE | 0 |  |  | FALSE | SLG ¦ FTO |  |  |  |  | Unknown |  |  |  | TiO2-c ¦ TiO2-mp | 50.0 ¦ 500.0 | Unknown |  | Spray-pyrolys ¦ Spin-coating | Unknown | Unknown |  |  |  | Unknown |  | Unknown | Unknown |  | Unknown | Unknown |  | Unknown | Unknown | Unknown | Unknown | Unknown | Unknown | Unknown |  | Unknown |  |  | FALSE | FALSE | FALSE | FALSE | TRUE | FALSE | 3 | TRUE | FALSE | Cs | 1 | Pb | 1 | Br; I | 1; 2 |  | CsPbBrI | CsPbBrI2 |  | TRUE | FALSE |  |  |  |  | FALSE |  |  | 1 | Spin-coating | Liquid | N2 |  |  |  | DMSO | 1 | Unknown | Unknown |  | Unknown | Unknown |  | Unknown | Unknown | Unknown | Unknown | TRUE | Chlorobenzene |  | Unknown |  |  | 100 | 5 | Unknown |  |  | FALSE |  | Unknown | Unknown | Unknown |  |  | Unknown | Unknown |  |  | PF8-TAA |  |  |  | Spin-coating | Unknown | Unknown |  |  |  | Unknown |  | Unknown | Unknown |  | Unknown | Unknown |  | Unknown | Unknown | Unknown | Unknown | Unknown | Unknown | Unknown | Unknown | Unknown |  |  | Au | 80 |  |  | Evaporation | Unknown | Unknown |  |  |  | Unknown |  | Unknown | Unknown |  | Unknown | Unknown |  | Unknown | Unknown | Unknown | Unknown | Unknown | Unknown | Unknown | Unknown | Unknown |  |  | FALSE |  | Unknown |  |  |  | Unknown | Unknown | Unknown |  |  |  | Unknown |  | Unknown | Unknown |  | Unknown | Unknown |  | Unknown | Unknown | Unknown | Unknown | Unknown | Unknown | Unknown | Unknown | Unknown |  |  | FALSE |  | Unknown |  |  |  | Unknown | Unknown | Unknown |  |  |  | Unknown |  | Unknown | Unknown |  | Unknown | Unknown |  | Unknown | Unknown | Unknown | Unknown | Unknown | Unknown | Unknown | Unknown | Unknown |  |  | FALSE | Unknown | Unknown | Unknown |  |  | TRUE | 1 | FALSE |  | Unknown | Unknown |  | Air | [5 empty] | 100 | AM 1.5 | nan; nan |  | FALSE | [9 empty] | 1.24 | 14.56 | 0.816 | 14.73 |  |  |  |  | 1.24 | 14.53 | 0.788 | 14.2 | [5 empty] | 1.24 | 14.56 | 0.816 | 14.73 | Reversed | Reversed | Reversed | Reversed | 0.076401029 | FALSE | [7 empty] | TRUE |  | 14.41 |  | TRUE | ISOS-L-2 | 1 | Xenon |  |  | 100 | AM 1.5 | nan; nan |  |  | Unknown | FALSE | MPPT | nan; nan |  |  | 85.0; 85.0 | Unknown |  | Air |  |  | nan; nan |  | 1000 | FALSE | Unknown | 14.65 | FALSE | 85.1 | [6 empty] | 85.1 |  | 0 |  |  |  |  | FALSE |  | 1 |  |  | nan; nan |  |  |  | 0 |  | 0000:00:00:00:00 | 0000:00:00:00:00 |  |  | nan; nan |  |  | nan; nan |  | FALSE |  |  | FALSE | [10 empty] | FALSE |  | FALSE |  | FALSE |  | 0.8096479 | 1383.04 | 43.2805 | 2 | 1 | 119717.3
2089 | 11762 | 11762 | Gopinath Paramasivam | FALSE | 10.1021/acsami.9b03413 | Kim et al. | 2019/5/9 | ACS Applied Materials & Interfaces | TRUE | Historic dataset on 2020 11 22_v7.xlsx | SLG ¦ FTO ¦ TiO2-c ¦ TiO2-mp ¦ Perovskite ¦ PIF8-TAA ¦ Au |  | 0.096 | 0 | nip | FALSE |  | FALSE |  | nan; nan |  | FALSE | 0 |  |  | FALSE | SLG ¦ FTO |  |  |  |  | Unknown |  |  |  | TiO2-c ¦ TiO2-mp | 50.0 ¦ 500.0 | Unknown |  | Spray-pyrolys ¦ Spin-coating | Unknown | Unknown |  |  |  | Unknown |  | Unknown | Unknown |  | Unknown | Unknown |  | Unknown | Unknown | Unknown | Unknown | Unknown | Unknown | Unknown |  | Unknown |  |  | FALSE | FALSE | FALSE | FALSE | TRUE | FALSE | 3 | TRUE | FALSE | Cs | 1 | Pb | 1 | Br; I | 1; 2 |  | CsPbBrI | CsPbBrI2 |  | TRUE | FALSE |  |  |  |  | FALSE |  |  | 1 | Spin-coating | Liquid | N2 |  |  |  | DMSO | 1 | Unknown | Unknown |  | Unknown | Unknown |  | Unknown | Unknown | Unknown | Unknown | TRUE | Chlorobenzene |  | Unknown |  |  | 100 | 5 | Unknown |  |  | FALSE |  | Unknown | Unknown | Unknown |  |  | Unknown | Unknown |  |  | PIF8-TAA |  |  |  | Spin-coating | Unknown | Unknown |  |  |  | Unknown |  | Unknown | Unknown |  | Unknown | Unknown |  | Unknown | Unknown | Unknown | Unknown | Unknown | Unknown | Unknown | Unknown | Unknown |  |  | Au | 80 |  |  | Evaporation | Unknown | Unknown |  |  |  | Unknown |  | Unknown | Unknown |  | Unknown | Unknown |  | Unknown | Unknown | Unknown | Unknown | Unknown | Unknown | Unknown | Unknown | Unknown |  |  | FALSE |  | Unknown |  |  |  | Unknown | Unknown | Unknown |  |  |  | Unknown |  | Unknown | Unknown |  | Unknown | Unknown |  | Unknown | Unknown | Unknown | Unknown | Unknown | Unknown | Unknown | Unknown | Unknown |  |  | FALSE |  | Unknown |  |  |  | Unknown | Unknown | Unknown |  |  |  | Unknown |  | Unknown | Unknown |  | Unknown | Unknown |  | Unknown | Unknown | Unknown | Unknown | Unknown | Unknown | Unknown | Unknown | Unknown |  |  | FALSE | Unknown | Unknown | Unknown |  |  | TRUE | 1 | FALSE |  | Unknown | Unknown |  | Air | [5 empty] | 100 | AM 1.5 | nan; nan |  | FALSE | [9 empty] | 1.31 | 14.55 | 0.786 | 14.86 |  |  |  |  | 1.31 | 14.52 | 0.756 | 14.28 | [5 empty] | 1.31 | 14.55 | 0.786 | 14.86 | Reversed | Reversed | Reversed | Reversed | 0.084145894 | FALSE | [7 empty] | TRUE |  | 14.39 |  | TRUE | ISOS-L-2 | 1 | Xenon |  |  | 100 | AM 1.5 | nan; nan |  |  | Unknown | FALSE | MPPT | nan; nan |  |  | 85.0; 85.0 | Unknown |  | Air |  |  | nan; nan |  | 1000 | FALSE | Unknown | 14.78 | FALSE | 85.8 | [6 empty] | 85.8 |  | 0 |  |  |  |  | FALSE |  | 1 |  |  | nan; nan |  |  |  | 0 |  | 0000:00:00:00:00 | 0000:00:00:00:00 |  |  | nan; nan |  |  | nan; nan |  | FALSE |  |  | FALSE | [10 empty] | FALSE |  | FALSE |  | FALSE |  | 0.8096479 | 1457.01 | 43.2805 | 2 | 1 | 126120.2
2116 | 11828 | 11828 | Gopinath Paramasivam | FALSE | 10.1117/12.2251885 | Liu et al. | 2017/2/27 | Oxide-based Materials and Devices VIII | TRUE | Historic dataset on 2020 11 22_v7.xlsx | SLG ¦ FTO ¦ ZnO-c ¦ Perovskite ¦ Spiro-MeOTAD ¦ MoOx ¦ Al |  | 0.1 | 0 | nip | FALSE |  | FALSE |  | nan; nan |  | FALSE | 0 |  |  | FALSE | SLG ¦ FTO |  |  |  |  | Unknown |  |  |  | ZnO-c |  | Unknown |  | Spin-coating | Unknown | Unknown |  |  |  | Unknown |  | Unknown | Unknown |  | Unknown | Unknown |  | Unknown | Unknown | Unknown | Unknown | Unknown | Unknown | Unknown |  | Unknown |  |  | FALSE | FALSE | FALSE | FALSE | TRUE | FALSE | 3 | TRUE | FALSE | MA | 1 | Pb | 1 | I | 3 |  | MAPbI | MAPbI3 |  | FALSE | FALSE |  |  |  | 1.6 | FALSE | Composition |  | 2 | Spin-coating >> Spin-coating | Liquid >> Liquid | N2 >> N2 |  |  |  | DMF >> IPA | 1 >> 1 | Unknown | Unknown |  | Unknown | Unknown |  | Unknown | Unknown | Unknown | Unknown | FALSE | Unknown |  | Unknown |  |  | 70.0 >> 70.0 | 20.0 >> 30.0 | Unknown |  |  | FALSE |  | Unknown | Unknown | Unknown |  |  | Unknown | Unknown |  |  | Spiro-MeOTAD |  | Li-TFSI; TBP |  | Spin-coating | Unknown | Unknown |  |  |  | Unknown |  | Unknown | Unknown |  | Unknown | Unknown |  | Unknown | Unknown | Unknown | Unknown | Unknown | Unknown | Unknown | Unknown | Unknown |  |  | MoOx ¦ Al | 15.0 ¦ 50.0 |  |  | Evaporation ¦ Evaporation | Unknown | Unknown |  |  |  | Unknown |  | Unknown | Unknown |  | Unknown | Unknown |  | Unknown | Unknown | Unknown | Unknown | Unknown | Unknown | Unknown | Unknown | Unknown |  |  | FALSE |  | Unknown |  |  |  | Unknown | Unknown | Unknown |  |  |  | Unknown |  | Unknown | Unknown |  | Unknown | Unknown |  | Unknown | Unknown | Unknown | Unknown | Unknown | Unknown | Unknown | Unknown | Unknown |  |  | FALSE |  | Unknown |  |  |  | Unknown | Unknown | Unknown |  |  |  | Unknown |  | Unknown | Unknown |  | Unknown | Unknown |  | Unknown | Unknown | Unknown | Unknown | Unknown | Unknown | Unknown | Unknown | Unknown |  |  | FALSE | Unknown | Unknown | Unknown |  |  | TRUE | 1 | FALSE |  | Unknown | Unknown |  | Air | [5 empty] | 100 | AM 1.5 | nan; nan |  | FALSE | [9 empty] | 1.1 | 18.9 | 0.65 | 13.5 |  |  |  |  | 1.03 | 19.7 | 0.4 | 8.1 | [5 empty] | 1.1 | 18.9 | 0.65 | 13.5 | Reversed | Reversed | Reversed | Reversed | 2.014824232 | FALSE | [7 empty] | FALSE |  |  |  | TRUE | ISOS-L-2 | 1 | Xenon |  |  | 100 | AM 1.5 | nan; nan |  |  | Unknown | FALSE | Open circuit | nan; nan |  |  | 85.0; 85.0 | Unknown |  | Air |  |  | nan; nan | 65 | 48 | FALSE | Unknown | 13.5 | FALSE | 30 | [8 empty] | 0 |  |  |  |  | FALSE |  | 1 |  |  | nan; nan |  |  |  | 0 |  | 0000:00:00:00:00 | 0000:00:00:00:00 |  |  | nan; nan |  |  | nan; nan |  | FALSE |  |  | FALSE | [10 empty] | FALSE |  | FALSE |  | FALSE |  | 0.9115211 | 8.89629 | 43.2805 | 3.25 | 1 | 1251.366
2128 | 11901 | 11901 | Gopinath Paramasivam | FALSE | 10.1039/c7ra05741e | Ma et al. | 2017/8/1 | RSC Advances | TRUE | Historic dataset on 2020 11 22_v7.xlsx | SLG ¦ FTO ¦ TiO2-c ¦ Perovskite ¦ Spiro-MeOTAD ¦ Ag |  | 0.09 | 0 | nip | FALSE |  | FALSE |  | nan; nan |  | FALSE | 0 |  |  | FALSE | SLG ¦ FTO |  |  |  |  | Unknown |  |  |  | TiO2-c |  | Unknown |  | Spin-coating | Unknown | Unknown |  |  |  | Unknown |  | Unknown | Unknown |  | Unknown | Unknown |  | Unknown | Unknown | Unknown | Unknown | Unknown | Unknown | Unknown |  | Unknown |  |  | FALSE | FALSE | FALSE | FALSE | TRUE | FALSE | 3 | TRUE | FALSE | MA | 1 | Pb | 1 | I | 3 |  | MAPbI | MAPbI3 |  | FALSE | FALSE | Cl |  |  | 1.55 | FALSE |  |  | 1 | Spin-coating | Liquid | N2 |  |  |  | DMF | 1 | Unknown | Unknown |  | Unknown | Unknown |  | Unknown | Unknown | Unknown | Unknown | FALSE | Unknown |  | Unknown |  |  | 90.0; 120.0 | 160.0; 17.0 | Unknown |  |  | FALSE |  | Unknown | Unknown | Unknown |  |  | Unknown | Unknown |  |  | Spiro-MeOTAD |  | Li-TFSI; TBP |  | Spin-coating | Unknown | Unknown |  |  |  | Unknown |  | Unknown | Unknown |  | Unknown | Unknown |  | Unknown | Unknown | Unknown | Unknown | Unknown | Unknown | Unknown | Unknown | Unknown |  |  | Ag | 120 |  |  | Evaporation | Unknown | Unknown |  |  |  | Unknown |  | Unknown | Unknown |  | Unknown | Unknown |  | Unknown | Unknown | Unknown | Unknown | Unknown | Unknown | Unknown | Unknown | Unknown |  |  | FALSE |  | Unknown |  |  |  | Unknown | Unknown | Unknown |  |  |  | Unknown |  | Unknown | Unknown |  | Unknown | Unknown |  | Unknown | Unknown | Unknown | Unknown | Unknown | Unknown | Unknown | Unknown | Unknown |  |  | FALSE |  | Unknown |  |  |  | Unknown | Unknown | Unknown |  |  |  | Unknown |  | Unknown | Unknown |  | Unknown | Unknown |  | Unknown | Unknown | Unknown | Unknown | Unknown | Unknown | Unknown | Unknown | Unknown |  |  | FALSE | Unknown | Unknown | Unknown |  |  | TRUE | 1 | FALSE |  | Unknown | Unknown |  | Air | [5 empty] | 100 | AM 1.5 | nan; nan |  | FALSE | [9 empty] | 0.91 | 20.9 | 0.72 | 13.8 |  |  |  |  | 0.75 | 21 | 0.51 | 8.5 | [5 empty] | 0.91 | 20.9 | 0.72 | 13.8 | Reversed | Reversed | Reversed | Reversed | 1.79431665 | FALSE | [7 empty] | FALSE |  |  |  | TRUE | ISOS-L-1I | 1 | Xenon |  |  | 100 | AM 1.5 | nan; nan |  |  | Unknown | FALSE | Open circuit | nan; nan |  |  | 40.0; 40.0 | Unknown |  | N2 |  |  | nan; nan | 0 | 9 | FALSE | Unknown | 13.8 | FALSE | 30 | [8 empty] | 0 |  |  |  |  | FALSE |  | 1 |  |  | nan; nan |  |  |  | 0 |  | 0000:00:00:00:00 | 0000:00:00:00:00 |  |  | nan; nan |  |  | nan; nan |  | FALSE |  |  | FALSE | [10 empty] | FALSE |  | FALSE |  | FALSE |  | 0.9115211 | 1.66805 | 2.62714 | 1 | 1 | 4.382204
2129 | 11902 | 11902 | Gopinath Paramasivam | FALSE | 10.1039/c7ra05741e | Ma et al. | 2017/8/1 | RSC Advances | TRUE | Historic dataset on 2020 11 22_v7.xlsx | SLG ¦ FTO ¦ TiO2-c ¦ Perovskite ¦ Spiro-MeOTAD ¦ Ag |  | 0.09 | 0 | nip | FALSE |  | FALSE |  | nan; nan |  | FALSE | 0 |  |  | FALSE | SLG ¦ FTO |  |  |  |  | Unknown |  |  |  | TiO2-c |  | Unknown |  | Spin-coating | Unknown | Unknown |  |  |  | Unknown |  | Unknown | Unknown |  | Unknown | Unknown |  | Unknown | Unknown | Unknown | Unknown | Unknown | Unknown | Unknown |  | Unknown |  |  | FALSE | FALSE | FALSE | FALSE | TRUE | FALSE | 3 | TRUE | FALSE | MA | 1 | Pb | 1 | I | 3 |  | MAPbI | MAPbI3 |  | FALSE | FALSE | Cl |  |  | 1.55 | FALSE |  |  | 1 | Spin-coating | Liquid | N2 |  |  |  | DMF | 1 | Unknown | Unknown |  | Unknown | Unknown |  | Unknown | Unknown | Unknown | Unknown | FALSE | Unknown |  | Unknown |  |  | 90.0; 120.0 | 160.0; 17.0 | Unknown |  |  | FALSE |  | Unknown | Unknown | Unknown |  |  | Unknown | Unknown |  |  | Spiro-MeOTAD |  | FK209; Li-TFSI; TBP |  | Spin-coating | Unknown | Unknown |  |  |  | Unknown |  | Unknown | Unknown |  | Unknown | Unknown |  | Unknown | Unknown | Unknown | Unknown | Unknown | Unknown | Unknown | Unknown | Unknown |  |  | Ag | 120 |  |  | Evaporation | Unknown | Unknown |  |  |  | Unknown |  | Unknown | Unknown |  | Unknown | Unknown |  | Unknown | Unknown | Unknown | Unknown | Unknown | Unknown | Unknown | Unknown | Unknown |  |  | FALSE |  | Unknown |  |  |  | Unknown | Unknown | Unknown |  |  |  | Unknown |  | Unknown | Unknown |  | Unknown | Unknown |  | Unknown | Unknown | Unknown | Unknown | Unknown | Unknown | Unknown | Unknown | Unknown |  |  | FALSE |  | Unknown |  |  |  | Unknown | Unknown | Unknown |  |  |  | Unknown |  | Unknown | Unknown |  | Unknown | Unknown |  | Unknown | Unknown | Unknown | Unknown | Unknown | Unknown | Unknown | Unknown | Unknown |  |  | FALSE | Unknown | Unknown | Unknown |  |  | TRUE | 1 | FALSE |  | Unknown | Unknown |  | Air | [5 empty] | 100 | AM 1.5 | nan; nan |  | FALSE | [9 empty] | 1.01 | 21.8 | 0.76 | 16.8 |  |  |  |  | 0.85 | 21.6 | 0.63 | 11.7 | [5 empty] | 1.01 | 21.8 | 0.76 | 16.8 | Reversed | Reversed | Reversed | Reversed | 1.077311634 | FALSE | [7 empty] | TRUE |  | 22 |  | TRUE | ISOS-L-1I | 1 | Xenon |  |  | 100 | AM 1.5 | nan; nan |  |  | Unknown | FALSE | Open circuit | nan; nan |  |  | 40.0; 40.0 | Unknown |  | N2 |  |  | nan; nan | 0 | 9 | FALSE | Unknown | 16.8 | FALSE | 80 |  |  | 9 | [5 empty] | 0 |  |  |  |  | FALSE |  | 1 |  |  | nan; nan |  |  |  | 0 |  | 0000:00:00:00:00 | 0000:00:00:00:00 |  |  | nan; nan |  |  | nan; nan |  | FALSE |  |  | FALSE | [10 empty] | FALSE |  | FALSE |  | FALSE |  | 0.9115211 | 9 | 2.62714 | 1 | 1 | 23.64427
2158 | 12311 | 12311 | Hampus Näsström | FALSE | 10.1021/jacs.6b08347 | Zhang et al. | 2016/10/10 | Journal of the American Chemical Society | TRUE | Historic dataset on 2020 11 22_v7.xlsx | SLG ¦ FTO ¦ TiO2-c ¦ TiO2-mp ¦ Perovskite ¦ PTAA ¦ Au |  | 0.16 | 0 | nip | FALSE |  | FALSE |  | nan; nan |  | FALSE | 0 |  |  | FALSE | SLG ¦ FTO |  |  |  |  | Unknown |  |  |  | TiO2-c ¦ TiO2-mp |  | Unknown |  | Spin-coating ¦ Spin-coating | Unknown | Unknown |  |  |  | Unknown |  | Unknown | Unknown |  | Unknown | Unknown |  | Unknown | Unknown | Unknown | Unknown | Unknown | Unknown | Unknown |  | Unknown |  |  | FALSE | FALSE | FALSE | FALSE | TRUE | FALSE | 3 | TRUE | FALSE | MA | 1 | Pb | 1 | I | 3 |  | MAPbI | MAPbI3 |  | FALSE | FALSE |  |  |  | 1.6 | FALSE | Composition |  | 1 | Spin-coating | Liquid | Unknown |  |  |  | DMSO | 1 | Unknown | Unknown |  | Unknown | Unknown |  | Unknown | Unknown | Unknown | Unknown | TRUE | Chlorobenzene |  | Unknown |  |  | 100 | 20 | Unknown |  |  | FALSE |  | Unknown | Unknown | Unknown |  |  | Unknown | Unknown |  |  | PTAA |  | Li-TFSI; TBP |  | Spin-coating | Unknown | Unknown |  |  |  | Unknown |  | Unknown | Unknown |  | Unknown | Unknown |  | Unknown | Unknown | Unknown | Unknown | Unknown | Unknown | Unknown | Unknown | Unknown |  |  | Au | 80 |  |  | Evaporation | Unknown | Unknown |  |  |  | Unknown |  | Unknown | Unknown |  | Unknown | Unknown |  | Unknown | Unknown | Unknown | Unknown | Unknown | Unknown | Unknown | Unknown | Unknown |  |  | FALSE |  | Unknown |  |  |  | Unknown | Unknown | Unknown |  |  |  | Unknown |  | Unknown | Unknown |  | Unknown | Unknown |  | Unknown | Unknown | Unknown | Unknown | Unknown | Unknown | Unknown | Unknown | Unknown |  |  | FALSE |  | Unknown |  |  |  | Unknown | Unknown | Unknown |  |  |  | Unknown |  | Unknown | Unknown |  | Unknown | Unknown |  | Unknown | Unknown | Unknown | Unknown | Unknown | Unknown | Unknown | Unknown | Unknown |  |  | FALSE | Unknown | Unknown | Unknown |  |  | TRUE | 1 | FALSE |  | Unknown | Unknown |  | Unknown | [5 empty] | 100 | AM 1.5 | nan; nan |  | FALSE |  | 50 | [7 empty] | 1.06 | 22.67 | 0.752 | 18.01 |  |  |  |  | 1.05 | 22.55 | 0.71 | 16.81 | [5 empty] | 1.06 | 22.67 | 0.752 | 18.01 | Reversed | Reversed | Reversed | Reversed | 0.151667288 | FALSE | [7 empty] | FALSE |  |  |  | TRUE | ISOS-L-1I | 1 | Solar simulator |  |  | 100 | AM 1.5 | nan; nan |  |  | Unknown | FALSE | MPPT | nan; nan |  |  | 25.0; 25.0 | Unknown |  | Ar |  |  | nan; nan | 0 | 150 | FALSE | Unknown |  | FALSE | 63 |  |  | 20 | [5 empty] | 0 |  |  |  |  | FALSE |  | 1 |  |  | nan; nan |  |  |  | 0 |  | 0000:00:00:00:00 | 0000:00:00:00:00 |  |  | nan; nan |  |  | nan; nan |  | FALSE |  |  | FALSE | [10 empty] | FALSE |  | FALSE |  | FALSE |  | 0.9115211 | 20 | 0.855491 | 1 | 1 | 17.10983
2159 | 12336 | 12336 | Hampus Näsström | FALSE | 10.1021/jacs.6b08347 | Zhang et al. | 2016/10/10 | Journal of the American Chemical Society | TRUE | Historic dataset on 2020 11 22_v7.xlsx | SLG ¦ FTO ¦ TiO2-c ¦ TiO2-mp ¦ Perovskite ¦ PTAA ¦ Au |  | 0.16 | 0 | nip | FALSE |  | FALSE |  | nan; nan |  | FALSE | 0 |  |  | FALSE | SLG ¦ FTO |  |  |  |  | Unknown |  |  |  | TiO2-c ¦ TiO2-mp |  | Unknown |  | Spin-coating ¦ Spin-coating | Unknown | Unknown |  |  |  | Unknown |  | Unknown | Unknown |  | Unknown | Unknown |  | Unknown | Unknown | Unknown | Unknown | Unknown | Unknown | Unknown |  | Unknown |  |  | FALSE | FALSE | FALSE | FALSE | TRUE | FALSE | 3 | TRUE | FALSE | MA | 1 | Pb | 1 | I | 3 | PbI2 | MAPbI | MAPbI3 |  | FALSE | FALSE | Hexamethylphosphoramide |  |  | 1.6 | FALSE | Composition |  | 1 | Spin-coating | Liquid | Unknown |  |  |  | DMSO | 1 | Unknown | Unknown |  | Unknown | Unknown |  | Unknown | Unknown | Unknown | Unknown | TRUE | Chlorobenzene |  | Unknown |  |  | 100 | 20 | Unknown |  |  | FALSE |  | Unknown | Unknown | Unknown |  |  | Unknown | Unknown |  |  | PTAA |  | Li-TFSI; TBP |  | Spin-coating | Unknown | Unknown |  |  |  | Unknown |  | Unknown | Unknown |  | Unknown | Unknown |  | Unknown | Unknown | Unknown | Unknown | Unknown | Unknown | Unknown | Unknown | Unknown |  |  | Au | 80 |  |  | Evaporation | Unknown | Unknown |  |  |  | Unknown |  | Unknown | Unknown |  | Unknown | Unknown |  | Unknown | Unknown | Unknown | Unknown | Unknown | Unknown | Unknown | Unknown | Unknown |  |  | FALSE |  | Unknown |  |  |  | Unknown | Unknown | Unknown |  |  |  | Unknown |  | Unknown | Unknown |  | Unknown | Unknown |  | Unknown | Unknown | Unknown | Unknown | Unknown | Unknown | Unknown | Unknown | Unknown |  |  | FALSE |  | Unknown |  |  |  | Unknown | Unknown | Unknown |  |  |  | Unknown |  | Unknown | Unknown |  | Unknown | Unknown |  | Unknown | Unknown | Unknown | Unknown | Unknown | Unknown | Unknown | Unknown | Unknown |  |  | FALSE | Unknown | Unknown | Unknown |  |  | TRUE | 1 | FALSE |  | Unknown | Unknown |  | Unknown | [5 empty] | 100 | AM 1.5 | nan; nan |  | FALSE |  | 50 | [7 empty] | 1.08 | 22.48 | 0.802 | 19.46 |  |  |  |  | 1.08 | 22.38 | 0.767 | 18.54 | [5 empty] | 1.08 | 22.48 | 0.802 | 19.46 | Reversed | Reversed | Reversed | Reversed | 0.102423177 | FALSE | [7 empty] | FALSE |  |  |  | TRUE | ISOS-L-1I | 1 | Solar simulator |  |  | 100 | AM 1.5 | nan; nan |  |  | Unknown | FALSE | MPPT | nan; nan |  |  | 25.0; 25.0 | Unknown |  | Ar |  |  | nan; nan | 0 | 150 | FALSE | Unknown |  | FALSE | 71 |  |  | 60 | [5 empty] | 0 |  |  |  |  | FALSE |  | 1 |  |  | nan; nan |  |  |  | 0 |  | 0000:00:00:00:00 | 0000:00:00:00:00 |  |  | nan; nan |  |  | nan; nan |  | FALSE |  |  | FALSE | [10 empty] | FALSE |  | FALSE |  | FALSE |  | 0.9115211 | 60 | 0.855491 | 1 | 1 | 51.32948
2211 | 12670 | 12670 | Hampus Näsström | FALSE | 10.1021/acsami.7b12721 | Zheng et al. | 2017/10/27 | ACS Applied Materials & Interfaces | TRUE | Historic dataset on 2020 11 22_v7.xlsx | SLG ¦ FTO ¦ TiO2-c ¦ TiO2-mp ¦ Perovskite ¦ Spiro-MeOTAD ¦ Au |  | 0.09 | 0 | nip | FALSE |  | FALSE |  | nan; nan |  | FALSE | 0 |  |  | FALSE | SLG ¦ FTO |  |  |  |  | Unknown |  |  |  | TiO2-c ¦ TiO2-mp |  | Unknown |  | Spray-pyrolys ¦ Spin-coating | Unknown | Unknown |  |  |  | Unknown |  | Unknown | Unknown |  | Unknown | Unknown |  | Unknown | Unknown | Unknown | Unknown | Unknown | Unknown | Unknown |  | Unknown |  |  | FALSE | FALSE | FALSE | FALSE | TRUE | FALSE | 3 | TRUE | FALSE | FA; MA | 0.85; 0.15 | Pb | 1 | Br; I | 0.45; 2.55 |  | FAMAPbBrI | FA0.85MA0.15PbBr0.45I2.55 |  | FALSE | FALSE |  |  |  |  | FALSE |  |  | 1 | Spin-coating | Liquid | N2 |  |  |  | DMF; DMSO | 17; 3 | Unknown | Unknown |  | Unknown | Unknown |  | Unknown | Unknown | Unknown | Unknown | TRUE | Chlorobenzene |  | Unknown |  |  | 105 | 60 | Unknown |  |  | FALSE |  | Unknown | Unknown | Unknown |  |  | Unknown | Unknown |  |  | Spiro-MeOTAD |  | FK209; Li-TFSI; TBP |  | Spin-coating | Unknown | Unknown |  |  |  | Unknown |  | Unknown | Unknown |  | Unknown | Unknown |  | Unknown | Unknown | Unknown | Unknown | Unknown | Unknown | Unknown | Unknown | Unknown |  |  | Au | 60 |  |  | Evaporation | Unknown | Unknown |  |  |  | Unknown |  | Unknown | Unknown |  | Unknown | Unknown |  | Unknown | Unknown | Unknown | Unknown | Unknown | Unknown | Unknown | Unknown | Unknown |  |  | FALSE |  | Unknown |  |  |  | Unknown | Unknown | Unknown |  |  |  | Unknown |  | Unknown | Unknown |  | Unknown | Unknown |  | Unknown | Unknown | Unknown | Unknown | Unknown | Unknown | Unknown | Unknown | Unknown |  |  | FALSE |  | Unknown |  |  |  | Unknown | Unknown | Unknown |  |  |  | Unknown |  | Unknown | Unknown |  | Unknown | Unknown |  | Unknown | Unknown | Unknown | Unknown | Unknown | Unknown | Unknown | Unknown | Unknown |  |  | FALSE | Unknown | Unknown | Unknown |  |  | TRUE | 1 | FALSE |  | Unknown | Unknown |  | Unknown | [5 empty] | 100 | AM 1.5 | nan; nan |  | FALSE | [9 empty] | 0.021 | 1.06 | 0.709 | 15.6 |  |  |  |  | 0.02 | 1.04 | 0.663 | 13.99 | [5 empty] | 0.021 | 1.06 | 0.709 | 20.44 | Reversed | Reversed | Reversed | Stabilised | 0.276149092 | TRUE |  |  |  | 20.44 |  |  |  | FALSE |  |  |  | TRUE | Other | 1 | UV lamp |  |  |  | UV | nan; nan |  |  | Unknown | FALSE | Open circuit | nan; nan |  |  | 25.0; 25.0 | Unknown |  | Unknown |  |  | nan; nan |  | 21 | FALSE | Unknown | 15.6 | FALSE | 15 |  |  | 1 | [5 empty] | 0 |  |  |  |  | FALSE |  | 1 |  |  | nan; nan |  |  |  | 0 |  | 0000:00:00:00:00 | 0000:00:00:00:00 |  |  | nan; nan |  |  | nan; nan |  | FALSE |  |  | FALSE | [10 empty] | FALSE |  | FALSE |  | FALSE |  | 0.9782276 | 1 | 0.855491 | 1 | 0.199526 | 0.170693
2212 | 12671 | 12671 | Hampus Näsström | FALSE | 10.1021/acsami.7b12721 | Zheng et al. | 2017/10/27 | ACS Applied Materials & Interfaces | TRUE | Historic dataset on 2020 11 22_v7.xlsx | SLG ¦ FTO ¦ TiO2-c ¦ TiO2-mp ¦ NH4I ¦ Perovskite ¦ Spiro-MeOTAD ¦ Au |  | 0.09 | 0 | nip | FALSE |  | FALSE |  | nan; nan |  | FALSE | 0 |  |  | FALSE | SLG ¦ FTO |  |  |  |  | Unknown |  |  |  | TiO2-c ¦ TiO2-mp ¦ NH4I |  | Unknown |  | Spray-pyrolys ¦ Spin-coating ¦ Spin-coating | Unknown | Unknown |  |  |  | Unknown |  | Unknown | Unknown |  | Unknown | Unknown |  | Unknown | Unknown | Unknown | Unknown | Unknown | Unknown | Unknown |  | Unknown |  |  | FALSE | FALSE | FALSE | FALSE | TRUE | FALSE | 3 | TRUE | FALSE | FA; MA | 0.85; 0.15 | Pb | 1 | Br; I | 0.45; 2.55 |  | FAMAPbBrI | FA0.85MA0.15PbBr0.45I2.55 |  | FALSE | FALSE |  |  |  |  | FALSE |  |  | 1 | Spin-coating | Liquid | N2 |  |  |  | DMF; DMSO | 17; 3 | Unknown | Unknown |  | Unknown | Unknown |  | Unknown | Unknown | Unknown | Unknown | TRUE | Chlorobenzene |  | Unknown |  |  | 105 | 60 | Unknown |  |  | FALSE |  | Unknown | Unknown | Unknown |  |  | Unknown | Unknown |  |  | Spiro-MeOTAD |  | FK209; Li-TFSI; TBP |  | Spin-coating | Unknown | Unknown |  |  |  | Unknown |  | Unknown | Unknown |  | Unknown | Unknown |  | Unknown | Unknown | Unknown | Unknown | Unknown | Unknown | Unknown | Unknown | Unknown |  |  | Au | 60 |  |  | Evaporation | Unknown | Unknown |  |  |  | Unknown |  | Unknown | Unknown |  | Unknown | Unknown |  | Unknown | Unknown | Unknown | Unknown | Unknown | Unknown | Unknown | Unknown | Unknown |  |  | FALSE |  | Unknown |  |  |  | Unknown | Unknown | Unknown |  |  |  | Unknown |  | Unknown | Unknown |  | Unknown | Unknown |  | Unknown | Unknown | Unknown | Unknown | Unknown | Unknown | Unknown | Unknown | Unknown |  |  | FALSE |  | Unknown |  |  |  | Unknown | Unknown | Unknown |  |  |  | Unknown |  | Unknown | Unknown |  | Unknown | Unknown |  | Unknown | Unknown | Unknown | Unknown | Unknown | Unknown | Unknown | Unknown | Unknown |  |  | FALSE | Unknown | Unknown | Unknown |  |  | TRUE | 1 | FALSE |  | Unknown | Unknown |  | Unknown | [5 empty] | 100 | AM 1.5 | nan; nan |  | FALSE | [9 empty] | 0.022 | 1.07 | 0.759 | 18.31 |  |  |  |  | 0.022 | 1.09 | 0.742 | 18.17 | [5 empty] | 0.022 | 1.07 | 0.759 | 22.2 | Reversed | Reversed | Reversed | Stabilised | 0.050059741 | TRUE |  |  |  | 22.2 |  |  |  | FALSE |  |  |  | TRUE | Other | 1 | UV lamp |  |  |  | UV | nan; nan |  |  | Unknown | FALSE | Open circuit | nan; nan |  |  | 25.0; 25.0 | Unknown |  | Unknown |  |  | nan; nan |  | 21 | FALSE | Unknown | 18.31 | FALSE | 70 |  |  | 4 | [5 empty] | 0 |  |  |  |  | FALSE |  | 1 |  |  | nan; nan |  |  |  | 0 |  | 0000:00:00:00:00 | 0000:00:00:00:00 |  |  | nan; nan |  |  | nan; nan |  | FALSE |  |  | FALSE | [10 empty] | FALSE |  | FALSE |  | FALSE |  | 0.9782276 | 4 | 0.855491 | 1 | 0.199526 | 0.6827719
2244 | 12850 | 12850 | Hampus Näsström | FALSE | 10.1021/acsami.7b11938 | Heo et al. | 2017/10/24 | ACS Applied Materials & Interfaces | TRUE | Historic dataset on 2020 11 22_v7.xlsx | SLG ¦ FTO ¦ TiO2-c ¦ Perovskite ¦ DFBT(DTS-FBTTh2)2 ¦ Au |  | 0.096 | 0 | nip | FALSE |  | FALSE |  | nan; nan |  | FALSE | 0 |  |  | FALSE | SLG ¦ FTO |  |  |  |  | Unknown |  |  |  | TiO2-c |  | Unknown |  | Spray-pyrolys | Unknown | Unknown |  |  |  | Unknown |  | Unknown | Unknown |  | Unknown | Unknown |  | Unknown | Unknown | Unknown | Unknown | Unknown | Unknown | Unknown |  | Unknown |  |  | FALSE | FALSE | FALSE | FALSE | TRUE | FALSE | 3 | TRUE | FALSE | FA; MA | 0.28; 0.72 | Pb | 1 | I | 3 |  | FAMAPbI | FA0.28MA0.72PbI3 |  | FALSE | FALSE | HI |  |  |  | FALSE |  |  | 1 | Spin-coating | Liquid | Unknown |  |  |  | DMF | 1 | Unknown | Unknown |  | Unknown | Unknown |  | Unknown | Unknown | Unknown | Unknown | FALSE | Unknown |  | Unknown |  |  | 60 | 30 | Unknown |  |  | FALSE |  | Unknown | Unknown | Unknown |  |  | Unknown | Unknown |  |  | DFBT(DTS-FBTTh2)2 |  |  |  | Spin-coating | Unknown | Unknown |  |  |  | Unknown |  | Unknown | Unknown |  | Unknown | Unknown |  | Unknown | Unknown | Unknown | Unknown | Unknown | Unknown | Unknown | Unknown | Unknown |  |  | Au | 60 |  |  | Evaporation | Unknown | Unknown |  |  |  | Unknown |  | Unknown | Unknown |  | Unknown | Unknown |  | Unknown | Unknown | Unknown | Unknown | Unknown | Unknown | Unknown | Unknown | Unknown |  |  | FALSE |  | Unknown |  |  |  | Unknown | Unknown | Unknown |  |  |  | Unknown |  | Unknown | Unknown |  | Unknown | Unknown |  | Unknown | Unknown | Unknown | Unknown | Unknown | Unknown | Unknown | Unknown | Unknown |  |  | FALSE |  | Unknown |  |  |  | Unknown | Unknown | Unknown |  |  |  | Unknown |  | Unknown | Unknown |  | Unknown | Unknown |  | Unknown | Unknown | Unknown | Unknown | Unknown | Unknown | Unknown | Unknown | Unknown |  |  | FALSE | Unknown | Unknown | Unknown |  |  | TRUE | 1 | FALSE |  | Unknown | Unknown |  | Unknown | [5 empty] | 100 | AM 1.5 | nan; nan |  | FALSE |  | 50 | [7 empty] | 1.1 | 20.7 | 0.76 | 17.3 |  |  |  |  | 1.1 | 20.7 | 0.745 | 17 | [5 empty] | 1.1 | 20.7 | 0.76 | 17.3 | Reversed | Reversed | Reversed | Reversed | 0.038136597 | FALSE | [7 empty] | FALSE |  |  |  | TRUE | ISOS-L-2 | 1 | Solar simulator |  |  | 100 | AM 1.5 | nan; nan |  |  | Unknown | FALSE | Open circuit | nan; nan |  |  | 25.0; 25.0 | Unknown |  | Air |  |  | nan; nan | 60 | 500 | FALSE | Unknown | 17.3 | FALSE | 80 |  |  | 500 | [5 empty] | 0 |  |  |  |  | FALSE |  | 1 |  |  | nan; nan |  |  |  | 0 |  | 0000:00:00:00:00 | 0000:00:00:00:00 |  |  | nan; nan |  |  | nan; nan |  | FALSE |  |  | FALSE | [10 empty] | FALSE |  | FALSE |  | FALSE |  | 0.9325466 | 500 | 0.855491 | 3 | 1 | 1283.237
2270 | 13018 | 13018 | Hannes Michaels | FALSE | 10.1016/j.orgel.2017.12.017 | Chakravarthi et al. | 2017/12/16 | Organic Electronics | TRUE | Historic dataset on 2020 11 22_v7.xlsx | PET ¦ ITO ¦ ZnO-np ¦ Perovskite ¦ PB(NAP-Th)TBT ¦ Ag |  | 0.11 | 0 | nip | TRUE |  | FALSE |  | nan; nan |  | FALSE | 0 |  |  | FALSE | PET ¦ ITO |  |  |  |  | Unknown |  |  |  | ZnO-np |  | Unknown |  | Spin-coating | Unknown | Unknown |  |  |  | Unknown |  | Unknown | Unknown |  | Unknown | Unknown |  | Unknown | Unknown | Unknown | Unknown | Unknown | Unknown | Unknown |  | Unknown |  |  | FALSE | FALSE | FALSE | FALSE | TRUE | FALSE | 3 | TRUE | FALSE | MA | 1 | Pb | 1 | I | 3 | MAI | MAPbI | MAPbI3 |  | FALSE | FALSE |  |  | 250 | 1.59 | FALSE |  | 770 | 1 | Spin-coating | Liquid | N2 |  |  |  | DMF; DMSO | 8; 1 | Unknown | Unknown |  | Unknown | Unknown |  | Unknown | Unknown | Unknown | Unknown | FALSE | Unknown |  | Unknown |  |  | 90 | 9 | Unknown |  |  | FALSE |  | Unknown | Unknown | Unknown |  |  | Unknown | Unknown |  |  | PB(NAP-Th)TBT |  |  |  | Spin-coating | Unknown | Unknown |  |  |  | Unknown |  | Unknown | Unknown |  | Unknown | Unknown |  | Unknown | Unknown | Unknown | Unknown | Unknown | Unknown | Unknown | Unknown | Unknown |  |  | Ag | 150 |  |  | Evaporation | Unknown | Unknown |  |  |  | Unknown |  | Unknown | Unknown |  | Unknown | Unknown |  | Unknown | Unknown | Unknown | Unknown | Unknown | Unknown | Unknown | Unknown | Unknown |  |  | FALSE |  | Unknown |  |  |  | Unknown | Unknown | Unknown |  |  |  | Unknown |  | Unknown | Unknown |  | Unknown | Unknown |  | Unknown | Unknown | Unknown | Unknown | Unknown | Unknown | Unknown | Unknown | Unknown |  |  | FALSE |  | Unknown |  |  |  | Unknown | Unknown | Unknown |  |  |  | Unknown |  | Unknown | Unknown |  | Unknown | Unknown |  | Unknown | Unknown | Unknown | Unknown | Unknown | Unknown | Unknown | Unknown | Unknown |  |  | FALSE | Unknown | Unknown | Unknown |  |  | TRUE | 1 | FALSE |  | Unknown | Unknown |  | Air | [5 empty] | 100 | AM 1.5 | nan; nan |  | FALSE | [9 empty] | 1.02 | 17.71 | 0.672 | 12.85 |  |  |  |  | 1.02 | 18.68 | 0.663 | 12.7 | [5 empty] | 1.02 | 17.71 | 0.672 | 12.7 | Reversed | Reversed | Reversed | Stabilised | 0.081716519 | TRUE |  |  |  | 12.7 |  |  |  | TRUE |  | 18.96 |  | TRUE | ISOS-L-1 | 1 | Xenon |  |  | 100 | AM 1.5 | nan; nan |  |  | Unknown | FALSE | Open circuit | nan; nan |  |  | 25.0; 25.0 | Unknown |  | Air |  |  | nan; nan |  | 180 | FALSE | Unknown | 12 | TRUE | 45 | [8 empty] | 0 |  |  |  |  | FALSE |  | 1 |  |  | nan; nan |  |  |  | 0 |  | 0000:00:00:00:00 | 0000:00:00:00:00 |  |  | nan; nan |  |  | nan; nan |  | FALSE |  |  | FALSE | [10 empty] | FALSE |  | FALSE |  | FALSE |  | 0.9115211 | 50.3011 | 0.855491 | 2 | 1 | 86.06431
2271 | 13019 | 13019 | Hannes Michaels | FALSE | 10.1016/j.orgel.2017.12.017 | Chakravarthi et al. | 2017/12/16 | Organic Electronics | TRUE | Historic dataset on 2020 11 22_v7.xlsx | PET ¦ ITO ¦ ZnO-np ¦ p-(F)-PO-TAZ ¦ Perovskite ¦ PB(NAP-Th)TBT ¦ Ag |  | 0.11 | 0 | nip | TRUE |  | FALSE |  | nan; nan |  | FALSE | 0 |  |  | FALSE | PET ¦ ITO |  |  |  |  | Unknown |  |  |  | ZnO-np ¦ p-(F)-PO-TAZ |  | Unknown |  | Spin-coating ¦ Spin-coating | Unknown | Unknown |  |  |  | Unknown |  | Unknown | Unknown |  | Unknown | Unknown |  | Unknown | Unknown | Unknown | Unknown | Unknown | Unknown | Unknown |  | Unknown |  |  | FALSE | FALSE | FALSE | FALSE | TRUE | FALSE | 3 | TRUE | FALSE | MA | 1 | Pb | 1 | I | 3 | MAI | MAPbI | MAPbI3 |  | FALSE | FALSE |  |  | 250 | 1.59 | FALSE |  | 770 | 1 | Spin-coating | Liquid | N2 |  |  |  | DMF; DMSO | 8; 1 | Unknown | Unknown |  | Unknown | Unknown |  | Unknown | Unknown | Unknown | Unknown | FALSE | Unknown |  | Unknown |  |  | 90 | 9 | Unknown |  |  | FALSE |  | Unknown | Unknown | Unknown |  |  | Unknown | Unknown |  |  | PB(NAP-Th)TBT |  |  |  | Spin-coating | Unknown | Unknown |  |  |  | Unknown |  | Unknown | Unknown |  | Unknown | Unknown |  | Unknown | Unknown | Unknown | Unknown | Unknown | Unknown | Unknown | Unknown | Unknown |  |  | Ag | 150 |  |  | Evaporation | Unknown | Unknown |  |  |  | Unknown |  | Unknown | Unknown |  | Unknown | Unknown |  | Unknown | Unknown | Unknown | Unknown | Unknown | Unknown | Unknown | Unknown | Unknown |  |  | FALSE |  | Unknown |  |  |  | Unknown | Unknown | Unknown |  |  |  | Unknown |  | Unknown | Unknown |  | Unknown | Unknown |  | Unknown | Unknown | Unknown | Unknown | Unknown | Unknown | Unknown | Unknown | Unknown |  |  | FALSE |  | Unknown |  |  |  | Unknown | Unknown | Unknown |  |  |  | Unknown |  | Unknown | Unknown |  | Unknown | Unknown |  | Unknown | Unknown | Unknown | Unknown | Unknown | Unknown | Unknown | Unknown | Unknown |  |  | FALSE | Unknown | Unknown | Unknown |  |  | TRUE | 1 | FALSE |  | Unknown | Unknown |  | Air | [5 empty] | 100 | AM 1.5 | nan; nan |  | FALSE | [9 empty] | 1.02 | 20.39 | 0.703 | 14.64 |  |  |  |  | 1.04 | 19.94 | 0.696 | 14.51 | [5 empty] | 1.02 | 20.39 | 0.703 | 14.6 | Reversed | Reversed | Reversed | Stabilised | 0.062539268 | TRUE |  |  |  | 14.6 |  |  |  | TRUE |  | 20.46 |  | TRUE | ISOS-L-1 | 1 | Xenon |  |  | 100 | AM 1.5 | nan; nan |  |  | Unknown | FALSE | Open circuit | nan; nan |  |  | nan; nan | Unknown |  | Air |  |  | nan; nan |  | 180 | FALSE | Unknown | 14 | TRUE | 80 |  |  | 180 | [5 empty] | 0 |  |  |  |  | FALSE |  | 1 |  |  | nan; nan |  |  |  | 0 |  | 0000:00:00:00:00 | 0000:00:00:00:00 |  |  | nan; nan |  |  | nan; nan |  | FALSE |  |  | FALSE | [10 empty] | FALSE |  | FALSE |  | FALSE |  | 0.9115211 | 180 | 0.855491 | 2 | 1 | 307.9769
2290 | 13157 | 13157 | Hannes Michaels | FALSE | 10.1016/j.nanoen.2016.08.001 | Fan et al. | 2016/8/6 | Nano Energy | TRUE | Historic dataset on 2020 11 22_v7.xlsx | SLG ¦ FTO ¦ TiO2-c ¦ PCBM-60 ¦ Perosvkite ¦ Spiro-MeOTAD ¦ Au |  | 0.1 | 0 | nip | FALSE |  | FALSE |  | nan; nan |  | FALSE | 0 |  |  | FALSE | SLG ¦ FTO |  |  |  |  | Unknown |  |  |  | TiO2-c ¦ PCBM-60 |  | Unknown |  | Sputtering ¦ Spin-coating | Unknown | Unknown |  |  |  | Unknown |  | Unknown | Unknown |  | Unknown | Unknown |  | Unknown | Unknown | Unknown | Unknown | Unknown | Unknown | Unknown |  | Unknown |  |  | FALSE | FALSE | FALSE | FALSE | TRUE | FALSE | 3 | TRUE | FALSE | MA | 1 | Pb | 1 | I | 3 |  | MAPbI | MAPbI3 |  | FALSE | FALSE | Cl | 0.5 |  | 1.6 | FALSE | Composition |  | 2 | Spin-coating >> Spin-coating | Liquid >> Liquid | Air >> Air |  |  |  | DMF; DMSO >> IPA | 4; 1 >> 1 | Unknown | Unknown |  | Unknown | Unknown |  | Unknown | Unknown | Unknown | Unknown | FALSE | Unknown |  | Unknown |  |  | Unknown >> 100 | Unknown >> 15.0 | Unknown |  |  | FALSE |  | Unknown | Unknown | Unknown |  |  | Unknown | Unknown |  |  | Spiro-MeOTAD |  | Li-TFSI; TBP |  | Spin-coating | Unknown | Unknown |  |  |  | Unknown |  | Unknown | Unknown |  | Unknown | Unknown |  | Unknown | Unknown | Unknown | Unknown | Unknown | Unknown | Unknown | Unknown | Unknown |  |  | Au | 80 |  |  | Evaporation | Unknown | Unknown |  |  |  | Unknown |  | Unknown | Unknown |  | Unknown | Unknown |  | Unknown | Unknown | Unknown | Unknown | Unknown | Unknown | Unknown | Unknown | Unknown |  |  | FALSE |  | Unknown |  |  |  | Unknown | Unknown | Unknown |  |  |  | Unknown |  | Unknown | Unknown |  | Unknown | Unknown |  | Unknown | Unknown | Unknown | Unknown | Unknown | Unknown | Unknown | Unknown | Unknown |  |  | FALSE |  | Unknown |  |  |  | Unknown | Unknown | Unknown |  |  |  | Unknown |  | Unknown | Unknown |  | Unknown | Unknown |  | Unknown | Unknown | Unknown | Unknown | Unknown | Unknown | Unknown | Unknown | Unknown |  |  | FALSE | Unknown | Unknown | Unknown |  |  | TRUE | 1 | FALSE |  | Unknown | Unknown |  | Air | [5 empty] | 100 | AM 1.5 | nan; nan |  | FALSE |  | 30 | [7 empty] | 1.11 | 22.67 | 0.709 | 17.85 |  |  |  |  | 1.11 | 22.52 | 0.671 | 16.77 | [5 empty] | 1.11 | 22.67 | 0.709 | 17.85 | Reversed | Reversed | Reversed | Reversed | 0.132170949 | FALSE | [7 empty] | TRUE |  | 19.62 |  | TRUE | ISOS-L-1I | 1 | Xenon |  |  | 100 | AM 1.5 | nan; nan |  |  | Unknown | FALSE | Open circuit | nan; nan |  |  | 25.0; 25.0 | Unknown |  | N2 |  |  | nan; nan | 0 | 400 | FALSE | Unknown | 17.85 | TRUE | 90 | [8 empty] | 0 |  |  |  |  | FALSE |  | 1 |  |  | nan; nan |  |  |  | 0 |  | 0000:00:00:00:00 | 0000:00:00:00:00 |  |  | nan; nan |  |  | nan; nan |  | FALSE |  |  | FALSE | [10 empty] | FALSE |  | FALSE |  | FALSE |  | 0.9115211 | 847.162 | 0.855491 | 1 | 1 | 724.7398
2310 | 13294 | 13294 | Hannes Michaels | FALSE | 10.1039/c9ta02014d | Wu et al. | 2019/4/23 | Journal of Materials Chemistry A | TRUE | Historic dataset on 2020 11 22_v7.xlsx | SLG ¦ FTO ¦ TiO2-c ¦ TiO2-mp ¦ Perovskite ¦ CuSCN ¦ Carbon-nt |  | 0.067 | 0 | nip | FALSE |  | FALSE |  | nan; nan |  | FALSE | 0 |  |  | FALSE | SLG ¦ FTO |  |  |  |  | Unknown |  |  |  | TiO2-c ¦ TiO2-mp |  | Unknown ¦ Li-TFSI |  | Spray-pyrolys ¦ Spin-coating | Unknown | Unknown |  |  |  | Unknown |  | Unknown | Unknown |  | Unknown | Unknown |  | Unknown | Unknown | Unknown | Unknown | Unknown | Unknown | Unknown |  | Unknown |  |  | FALSE | FALSE | FALSE | FALSE | TRUE | FALSE | 3 | TRUE | FALSE | Cs; FA; MA | 0.05; 0.81; 0.14 | Pb | 1 | Br; I | 0.51; 2.49 | PbI2 | CsFAMAPbBrI | Cs0.05FA0.81MA0.14PbBr0.51I2.49 |  | FALSE | FALSE |  |  |  |  | FALSE |  | 755 | 1 | Spin-coating | Liquid | N2 |  |  |  | DMF; DMSO | 4; 1 | Unknown | Unknown |  | Unknown | Unknown |  | Unknown | Unknown | Unknown | Unknown | TRUE | Chlorobenzene |  | Unknown |  |  | 100 | 30 | Unknown |  |  | FALSE |  | Unknown | Unknown | Unknown |  |  | Unknown | Unknown |  |  | CuSCN |  |  |  | Spin-coating | Unknown | Unknown |  |  |  | Unknown |  | Unknown | Unknown |  | Unknown | Unknown |  | Unknown | Unknown | Unknown | Unknown | Unknown | Unknown | Unknown | Unknown | Unknown |  |  | Carbon-nt |  |  |  | Dropcasting | Unknown | Unknown |  |  |  | Unknown |  | Unknown | Unknown |  | Unknown | Unknown |  | Unknown | Unknown | Unknown | Unknown | Unknown | Unknown | Unknown | Unknown | Unknown |  |  | FALSE |  | Unknown |  |  |  | Unknown | Unknown | Unknown |  |  |  | Unknown |  | Unknown | Unknown |  | Unknown | Unknown |  | Unknown | Unknown | Unknown | Unknown | Unknown | Unknown | Unknown | Unknown | Unknown |  |  | FALSE |  | Unknown |  |  |  | Unknown | Unknown | Unknown |  |  |  | Unknown |  | Unknown | Unknown |  | Unknown | Unknown |  | Unknown | Unknown | Unknown | Unknown | Unknown | Unknown | Unknown | Unknown | Unknown |  |  | FALSE | Unknown | Unknown | Unknown |  |  | TRUE | 1 | FALSE |  | Unknown | Unknown |  | Air | [5 empty] | 100 | AM 1.5 | nan; nan |  | FALSE | [9 empty] | 1.01 | 23.7 | 0.734 | 17.58 |  |  |  |  | 0.98 | 22.8 | 0.628 | 14.04 | [5 empty] | 1.01 | 23.7 | 0.734 | 14.55 | Reversed | Reversed | Reversed | Stabilised | 0.567822801 | TRUE |  |  |  | 14.55 |  |  |  | TRUE |  | 21.02 |  | TRUE | ISOS-L-1 | 1 | Xenon |  |  | 100 | AM 1.5 | nan; nan |  |  | Unknown | FALSE | Open circuit | nan; nan |  |  | 25.0; 25.0 | Unknown |  | Air |  |  | nan; nan |  | 1000 | FALSE | Unknown | 17.58 | TRUE | 80 |  |  | 1000 |  |  |  | 80 |  | 0 |  |  |  |  | FALSE |  | 1 |  |  | nan; nan |  |  |  | 0 |  | 0000:00:00:00:00 | 0000:00:00:00:00 |  |  | nan; nan |  |  | nan; nan |  | FALSE |  |  | FALSE | [10 empty] | FALSE |  | FALSE |  | FALSE |  | 0.9702978 | 1000 | 0.855491 | 2 | 1 | 1710.983
2350 | 13444 | 13444 | Hannes Michaels | FALSE | 10.1021/acs.nanolett.8b01440 | Gong et al. | 2018/5/21 | Nano Letters | TRUE | Historic dataset on 2020 11 22_v7.xlsx | SLG ¦ FTO ¦ SnO2-c ¦ SnO2-c ¦ Perovskite ¦ Spiro-MeOTAD ¦ Au |  | 0.1 | 0 | nip | FALSE |  | FALSE |  | nan; nan |  | FALSE | 0 |  |  | FALSE | SLG ¦ FTO |  |  |  |  | Unknown |  |  |  | SnO2-c ¦ SnO2-c | 20.0 ¦ 40.0 | F ¦ F |  | Spin-coating ¦ Spin-coating | Unknown | Unknown |  |  |  | Unknown |  | Unknown | Unknown |  | Unknown | Unknown |  | Unknown | Unknown | Unknown | Unknown | Unknown | Unknown | Unknown |  | Unknown |  |  | FALSE | FALSE | FALSE | FALSE | TRUE | FALSE | 3 | TRUE | FALSE | FA; MA | 0.85; 0.15 | Pb | 1 | Br; I | 0.45; 2.55 | PbI2 | FAMAPbBrI | FA0.85MA0.15PbBr0.45I2.55 |  | FALSE | FALSE |  |  | 500 |  | FALSE |  | 773 | 1 | Spin-coating | Liquid | N2 |  |  |  | DMF; DMSO | 4; 1 | Unknown | Unknown |  | Unknown | Unknown |  | Unknown | Unknown | Unknown | Unknown | TRUE | Chlorobenzene |  | Unknown |  |  | 120 | 45 | Unknown |  |  | FALSE |  | Unknown | Unknown | Unknown |  |  | Unknown | Unknown |  |  | Spiro-MeOTAD | 200 | Li-TFSI; TBP |  | Spin-coating | Unknown | Unknown |  |  |  | Unknown |  | Unknown | Unknown |  | Unknown | Unknown |  | Unknown | Unknown | Unknown | Unknown | Unknown | Unknown | Unknown | Unknown | Unknown |  |  | Au | 100 |  |  | Evaporation | Unknown | Unknown |  |  |  | Unknown |  | Unknown | Unknown |  | Unknown | Unknown |  | Unknown | Unknown | Unknown | Unknown | Unknown | Unknown | Unknown | Unknown | Unknown |  |  | FALSE |  | Unknown |  |  |  | Unknown | Unknown | Unknown |  |  |  | Unknown |  | Unknown | Unknown |  | Unknown | Unknown |  | Unknown | Unknown | Unknown | Unknown | Unknown | Unknown | Unknown | Unknown | Unknown |  |  | FALSE |  | Unknown |  |  |  | Unknown | Unknown | Unknown |  |  |  | Unknown |  | Unknown | Unknown |  | Unknown | Unknown |  | Unknown | Unknown | Unknown | Unknown | Unknown | Unknown | Unknown | Unknown | Unknown |  |  | TRUE | Unknown | Unknown | Unknown |  |  | TRUE | 1 | FALSE |  | Unknown | Unknown |  | Air | [5 empty] | 100 | AM 1.5 | nan; nan |  | FALSE | [9 empty] | 1.13 | 22.92 | 0.78 | 20.2 |  |  |  |  | 1.12 | 22.46 | 0.776 | 19.65 | [5 empty] | 1.13 | 22.92 | 0.78 | 20.2 | Reversed | Reversed | Reversed | Reversed | 0.06386612 | FALSE | [7 empty] | FALSE |  |  |  | TRUE | ISOS-L-1 | 1 | Xenon |  |  | 100 | AM 1.5 | nan; nan |  |  | Unknown | FALSE | Open circuit | nan; nan |  |  | 20.0; 20.0 | Unknown |  | Air |  |  | nan; nan | 40 | 300 | FALSE | Unknown | 20.2 | TRUE | 85 | [8 empty] | 0 |  |  |  |  | FALSE |  | 1 |  |  | nan; nan |  |  |  | 0 |  | 0000:00:00:00:00 | 0000:00:00:00:00 |  |  | nan; nan |  |  | nan; nan |  | FALSE |  |  | FALSE | [10 empty] | FALSE |  | FALSE |  | FALSE |  |  | 411.909 | 0.573728 | 2 | 1 | 472.6476
2351 | 13446 | 13446 | Hannes Michaels | FALSE | 10.1021/acs.nanolett.8b01440 | Gong et al. | 2018/5/21 | Nano Letters | TRUE | Historic dataset on 2020 11 22_v7.xlsx | SLG ¦ FTO ¦ SnO2-c ¦ Perovskite ¦ Spiro-MeOTAD ¦ Au |  | 0.1 | 0 | nip | FALSE |  | FALSE |  | nan; nan |  | FALSE | 0 |  |  | FALSE | SLG ¦ FTO |  |  |  |  | Unknown |  |  |  | SnO2-c | 40 | F |  | Spin-coating | Unknown | Unknown |  |  |  | Unknown |  | Unknown | Unknown |  | Unknown | Unknown |  | Unknown | Unknown | Unknown | Unknown | Unknown | Unknown | Unknown |  | Unknown |  |  | FALSE | FALSE | FALSE | FALSE | TRUE | FALSE | 3 | TRUE | FALSE | FA; MA | 0.85; 0.15 | Pb | 1 | Br; I | 0.45; 2.55 | PbI2 | FAMAPbBrI | FA0.85MA0.15PbBr0.45I2.55 |  | FALSE | FALSE |  |  | 500 |  | FALSE |  | 773 | 1 | Spin-coating | Liquid | N2 |  |  |  | DMF; DMSO | 4; 1 | Unknown | Unknown |  | Unknown | Unknown |  | Unknown | Unknown | Unknown | Unknown | TRUE | Chlorobenzene |  | Unknown |  |  | 120 | 45 | Unknown |  |  | FALSE |  | Unknown | Unknown | Unknown |  |  | Unknown | Unknown |  |  | Spiro-MeOTAD | 200 | Li-TFSI; TBP |  | Spin-coating | Unknown | Unknown |  |  |  | Unknown |  | Unknown | Unknown |  | Unknown | Unknown |  | Unknown | Unknown | Unknown | Unknown | Unknown | Unknown | Unknown | Unknown | Unknown |  |  | Au | 100 |  |  | Evaporation | Unknown | Unknown |  |  |  | Unknown |  | Unknown | Unknown |  | Unknown | Unknown |  | Unknown | Unknown | Unknown | Unknown | Unknown | Unknown | Unknown | Unknown | Unknown |  |  | FALSE |  | Unknown |  |  |  | Unknown | Unknown | Unknown |  |  |  | Unknown |  | Unknown | Unknown |  | Unknown | Unknown |  | Unknown | Unknown | Unknown | Unknown | Unknown | Unknown | Unknown | Unknown | Unknown |  |  | FALSE |  | Unknown |  |  |  | Unknown | Unknown | Unknown |  |  |  | Unknown |  | Unknown | Unknown |  | Unknown | Unknown |  | Unknown | Unknown | Unknown | Unknown | Unknown | Unknown | Unknown | Unknown | Unknown |  |  | TRUE | Unknown | Unknown | Unknown |  |  | TRUE | 1 | FALSE |  | Unknown | Unknown |  | Air | [5 empty] | 100 | AM 1.5 | nan; nan |  | FALSE | [9 empty] | 1.03 | 21.74 | 0.723 | 16.25 |  |  |  |  | 1.01 | 20.95 | 0.687 | 14.54 | [5 empty] | 1.03 | 21.74 | 0.723 | 16.25 | Reversed | Reversed | Reversed | Reversed | 0.244691955 | FALSE | [7 empty] | FALSE |  |  |  | TRUE | ISOS-L-1 | 1 | Xenon |  |  | 100 | AM 1.5 | nan; nan |  |  | Unknown | FALSE | Open circuit | nan; nan |  |  | 20.0; 20.0 | Unknown |  | Air |  |  | nan; nan | 40 | 300 | FALSE | Unknown | 16.25 | TRUE | 75 |  |  | 200 | [5 empty] | 0 |  |  |  |  | FALSE |  | 1 |  |  | nan; nan |  |  |  | 0 |  | 0000:00:00:00:00 | 0000:00:00:00:00 |  |  | nan; nan |  |  | nan; nan |  | FALSE |  |  | FALSE | [10 empty] | FALSE |  | FALSE |  | FALSE |  |  | 345.753 | 0.573728 | 2 | 1 | 396.7364
2383 | 13569 | 13569 | Hans Köbler | FALSE | 10.1016/j.nanoen.2017.08.014 | Yao et al. | 2017/8/14 | Nano Energy | TRUE | Historic dataset on 2020 11 22_v7.xlsx | SLG ¦ FTO ¦ NiO-c ¦ NiO-mp ¦ Perovskite ¦ PCBM-60 ¦ Ag |  | 0.0625 | 0 | pin | FALSE |  | FALSE |  | nan; nan |  | FALSE | 0 |  |  | FALSE | SLG ¦ FTO |  |  |  |  | Unknown |  |  |  | PCBM-60 |  | bis-C60 |  | Spin-coating | Unknown | Unknown |  |  |  | Unknown |  | Unknown | Unknown |  | Unknown | Unknown |  | Unknown | Unknown | Unknown | Unknown | Unknown | Unknown | Unknown |  | Unknown |  |  | FALSE | FALSE | FALSE | FALSE | TRUE | FALSE | 3 | TRUE | FALSE | MA | 1 | Pb | 1 | I | 3 |  | MAPbI | MAPbI3 |  | FALSE | FALSE |  |  |  | 1.6 | FALSE | Composition |  | 1 | Spin-coating | Liquid | Unknown |  |  |  | DMF; DMSO | 4; 1 | Unknown | Unknown |  | Unknown | Unknown |  | Unknown | Unknown | Unknown | Unknown | TRUE | Chlorobenzene |  | Unknown |  |  | 100 | 10 | Unknown |  |  | FALSE |  | Unknown | Unknown | Unknown |  |  | Unknown | Unknown |  |  | NiO-c ¦ NiO-mp | nan ¦ 150.0 | Cu ¦ Cu |  | Spin-coating ¦ Spin-coating | Unknown | Unknown |  |  |  | Unknown |  | Unknown | Unknown |  | Unknown | Unknown |  | Unknown | Unknown | Unknown | Unknown | Unknown | Unknown | Unknown | Unknown | Unknown |  |  | Ag | 120 |  |  | Evaporation | Unknown | Unknown |  |  |  | Unknown |  | Unknown | Unknown |  | Unknown | Unknown |  | Unknown | Unknown | Unknown | Unknown | Unknown | Unknown | Unknown | Unknown | Unknown |  |  | FALSE |  | Unknown |  |  |  | Unknown | Unknown | Unknown |  |  |  | Unknown |  | Unknown | Unknown |  | Unknown | Unknown |  | Unknown | Unknown | Unknown | Unknown | Unknown | Unknown | Unknown | Unknown | Unknown |  |  | FALSE |  | Unknown |  |  |  | Unknown | Unknown | Unknown |  |  |  | Unknown |  | Unknown | Unknown |  | Unknown | Unknown |  | Unknown | Unknown | Unknown | Unknown | Unknown | Unknown | Unknown | Unknown | Unknown |  |  | FALSE | Unknown | Unknown | Unknown |  |  | TRUE | 1 | FALSE |  | Unknown | Unknown |  | Dry air | [5 empty] | 100 | AM 1.5 | nan; nan |  | FALSE | [9 empty] | 1.11 | 21.66 | 0.823 | 19.79 |  |  |  |  | 1.11 | 21.51 | 0.814 | 19.44 | [5 empty] | 1.11 | 21.66 | 0.823 | 19.8 | Reversed | Reversed | Reversed | Stabilised | 0.036437232 | TRUE |  |  |  | 19.8 |  |  |  | TRUE |  | 20.846 |  | TRUE | ISOS-L-1I | 1 | Light |  |  | 100 |  | nan; nan |  |  | Unknown | FALSE | Open circuit | nan; nan |  |  | 25.0; 25.0 | Unknown |  | Dry air |  |  | nan; nan |  | 1000 | FALSE | Unknown | 19.79 | FALSE | 90.34 | [6 empty] | 90.34 |  | 0 |  |  |  |  | FALSE |  | 1 |  |  | nan; nan |  |  |  | 0 |  | 0000:00:00:00:00 | 0000:00:00:00:00 |  |  | nan; nan |  |  | nan; nan |  | FALSE |  |  | FALSE | [10 empty] | FALSE |  | FALSE |  | FALSE |  | 0.9115211 | 2196.51 | 0.855491 | 1 | 1 | 1879.095
2390 | 13613 | 13613 | Hans Köbler | FALSE | 10.1039/c7ta09174e | Ahn et al. | 2017/12/20 | Journal of Materials Chemistry A | TRUE | Historic dataset on 2020 11 22_v7.xlsx | SLG ¦ ITO ¦ C60 ¦ Perovskite ¦ SWCNTs |  | 0.1 | 0 | nip | FALSE |  | FALSE |  | nan; nan |  | FALSE | 0 |  |  | FALSE | SLG ¦ ITO |  |  |  |  | Unknown |  |  |  | C60 | 35 | Unknown |  | Evaporation | Unknown | Unknown |  |  |  | Unknown |  | Unknown | Unknown |  | Unknown | Unknown |  | Unknown | Unknown | Unknown | Unknown | Unknown | Unknown | Unknown |  | Unknown |  |  | FALSE | FALSE | FALSE | FALSE | TRUE | FALSE | 3 | TRUE | FALSE | MA | 1 | Pb | 1 | I | 3 |  | MAPbI | MAPbI3 |  | FALSE | FALSE |  |  |  | 1.6 | FALSE | Composition |  | 1 | Spin-coating | Liquid | Unknown |  |  |  | DMF; DMSO | 8.9; 1 | Unknown | Unknown |  | Unknown | Unknown |  | Unknown | Unknown | Unknown | Unknown | TRUE | Diethyl ether |  | Unknown |  |  | 65; 100 | 1.0; 4.0 | Unknown |  |  | FALSE |  | Unknown | Unknown | Unknown |  |  | Unknown | Unknown |  |  | none |  |  |  | Unknown | Unknown | Unknown |  |  |  | Unknown |  | Unknown | Unknown |  | Unknown | Unknown |  | Unknown | Unknown | Unknown | Unknown | Unknown | Unknown | Unknown | Unknown | Unknown |  |  | SWCNTs |  |  |  | Lamination | Unknown | Unknown |  |  |  | Unknown |  | Unknown | Unknown |  | Unknown | Unknown |  | Unknown | Unknown | Unknown | Unknown | Unknown | Unknown | Unknown | Unknown | Unknown |  |  | FALSE |  | Unknown |  |  |  | Unknown | Unknown | Unknown |  |  |  | Unknown |  | Unknown | Unknown |  | Unknown | Unknown |  | Unknown | Unknown | Unknown | Unknown | Unknown | Unknown | Unknown | Unknown | Unknown |  |  | FALSE |  | Unknown |  |  |  | Unknown | Unknown | Unknown |  |  |  | Unknown |  | Unknown | Unknown |  | Unknown | Unknown |  | Unknown | Unknown | Unknown | Unknown | Unknown | Unknown | Unknown | Unknown | Unknown |  |  | FALSE | Unknown | Unknown | Unknown |  |  | TRUE | 1 | FALSE |  | Unknown | Unknown |  | Unknown | [5 empty] | 100 | AM 1.5 | nan; nan |  | FALSE | [9 empty] | 0.93 | 21.8 | 0.65 | 13.2 |  |  |  |  | 0.92 | 21.8 | 0.63 | 12.7 | [5 empty] | 0.93 | 21.8 | 0.65 | 13.2 | Reversed | Reversed | Reversed | Reversed | 0.084022106 | FALSE | [7 empty] | FALSE |  |  |  | TRUE | ISOS-L-1 | 1 | Light |  |  | 100 |  | nan; nan |  |  | Unknown | FALSE | Open circuit | nan; nan |  |  | 25.0; 25.0 | Unknown |  | Air |  |  | nan; nan |  | 400 | FALSE | Unknown | 13.2 | FALSE | 49 | [8 empty] | 0 |  |  |  |  | FALSE |  | 1 |  |  | nan; nan |  |  |  | 0 |  | 0000:00:00:00:00 | 0000:00:00:00:00 |  |  | nan; nan |  |  | nan; nan |  | FALSE |  |  | FALSE | [10 empty] | FALSE |  | FALSE |  | FALSE |  | 0.9115211 | 125.124 | 0.855491 | 2 | 1 | 214.085
2391 | 13615 | 13615 | Hans Köbler | FALSE | 10.1039/c7ta09174e | Ahn et al. | 2017/12/20 | Journal of Materials Chemistry A | TRUE | Historic dataset on 2020 11 22_v7.xlsx | SLG ¦ FTO ¦ TiO2-c ¦ Perovskite ¦ SWCNTs |  | 0.1 | 0 | nip | FALSE |  | FALSE |  | nan; nan |  | FALSE | 0 |  |  | FALSE | SLG ¦ FTO |  |  |  |  | Unknown |  |  |  | TiO2-c |  | Unknown |  | Unknown | Unknown | Unknown |  |  |  | Unknown |  | Unknown | Unknown |  | Unknown | Unknown |  | Unknown | Unknown | Unknown | Unknown | Unknown | Unknown | Unknown |  | Unknown |  |  | FALSE | FALSE | FALSE | FALSE | TRUE | FALSE | 3 | TRUE | FALSE | MA | 1 | Pb | 1 | I | 3 |  | MAPbI | MAPbI3 |  | FALSE | FALSE |  |  |  | 1.6 | FALSE | Composition |  | 1 | Spin-coating | Liquid | Unknown |  |  |  | DMF; DMSO | 8.9; 1 | Unknown | Unknown |  | Unknown | Unknown |  | Unknown | Unknown | Unknown | Unknown | TRUE | Diethyl ether |  | Unknown |  |  | 65; 100 | 1.0; 4.0 | Unknown |  |  | FALSE |  | Unknown | Unknown | Unknown |  |  | Unknown | Unknown |  |  | none |  |  |  | Unknown | Unknown | Unknown |  |  |  | Unknown |  | Unknown | Unknown |  | Unknown | Unknown |  | Unknown | Unknown | Unknown | Unknown | Unknown | Unknown | Unknown | Unknown | Unknown |  |  | SWCNTs |  |  |  | Lamination | Unknown | Unknown |  |  |  | Unknown |  | Unknown | Unknown |  | Unknown | Unknown |  | Unknown | Unknown | Unknown | Unknown | Unknown | Unknown | Unknown | Unknown | Unknown |  |  | FALSE |  | Unknown |  |  |  | Unknown | Unknown | Unknown |  |  |  | Unknown |  | Unknown | Unknown |  | Unknown | Unknown |  | Unknown | Unknown | Unknown | Unknown | Unknown | Unknown | Unknown | Unknown | Unknown |  |  | FALSE |  | Unknown |  |  |  | Unknown | Unknown | Unknown |  |  |  | Unknown |  | Unknown | Unknown |  | Unknown | Unknown |  | Unknown | Unknown | Unknown | Unknown | Unknown | Unknown | Unknown | Unknown | Unknown |  |  | FALSE | Unknown | Unknown | Unknown |  |  | TRUE | 1 | FALSE |  | Unknown | Unknown |  | Unknown | [5 empty] | 100 | AM 1.5 | nan; nan |  | FALSE | [9 empty] | 0.9 | 23.9 | 0.54 | 11.6 |  |  |  |  | 0.79 | 20.6 | 0.32 | 5.18 | [5 empty] | 0.9 | 23.9 | 0.54 | 11.6 | Reversed | Reversed | Reversed | Reversed | 3.994800077 | FALSE | [7 empty] | FALSE |  |  |  | TRUE | ISOS-L-1 | 1 | Light |  |  | 100 |  | nan; nan |  |  | Unknown | FALSE | Open circuit | nan; nan |  |  | 25.0; 25.0 | Unknown |  | Air |  |  | nan; nan |  | 400 | FALSE | Unknown | 11.6 | FALSE | 2 | [8 empty] | 0 |  |  |  |  | FALSE |  | 1 |  |  | nan; nan |  |  |  | 0 |  | 0000:00:00:00:00 | 0000:00:00:00:00 |  |  | nan; nan |  |  | nan; nan |  | FALSE |  |  | FALSE | [10 empty] | FALSE |  | FALSE |  | FALSE |  | 0.9115211 | 22.8162 | 0.855491 | 2 | 1 | 39.03812
2404 | 13717 | 13717 | Hans Köbler | FALSE | 10.1039/c9ta01070j | Niu et al. | 2019/2/28 | Journal of Materials Chemistry A | TRUE | Historic dataset on 2020 11 22_v7.xlsx | SLG ¦ ITO ¦ SnO2-np ¦ Perovskite ¦ Spiro-MeOTAD ¦ Au |  | 0.1 | 0 | nip | FALSE |  | FALSE |  | nan; nan |  | FALSE | 0 |  |  | FALSE | SLG ¦ ITO |  |  |  |  | Unknown |  |  |  | SnO2-np | 80 | Unknown |  | Spin-coating | Unknown | Unknown |  |  |  | Unknown |  | Unknown | Unknown |  | Unknown | Unknown |  | Unknown | Unknown | Unknown | Unknown | Unknown | Unknown | Unknown |  | Unknown |  |  | FALSE | FALSE | FALSE | FALSE | TRUE | FALSE | 3 | TRUE | FALSE | Cs; FA; MA | 0.05; 0.46; 0.49 | Pb | 1 | Br; I | 0.12; 2.88 |  | CsFAMAPbBrI | Cs0.05FA0.46MA0.49PbBr0.12I2.88 |  | FALSE | FALSE |  |  | 500 |  | FALSE |  | 780.3 | 2 | Spin-coating >> Spin-coating | Liquid >> Liquid | N2 >> Air |  |  |  | DMF; DMSO >> IPA | 9; 1 >> 1 | Unknown | Unknown |  | Unknown | Unknown |  | Unknown | Unknown | Unknown | Unknown | FALSE | Unknown |  | Unknown |  |  | 70.0 >> 150.0 | 1.0 >> 15.0 | Unknown |  |  | FALSE |  | Unknown | Unknown | Unknown |  |  | Unknown | Unknown |  |  | Spiro-MeOTAD | 200 | Li-TFSI; TBP |  | Spin-coating | Unknown | Unknown |  |  |  | Unknown |  | Unknown | Unknown |  | Unknown | Unknown |  | Unknown | Unknown | Unknown | Unknown | Unknown | Unknown | Unknown | Unknown | Unknown |  |  | Au | 100 |  |  | Evaporation | Unknown | Unknown |  |  |  | Unknown |  | Unknown | Unknown |  | Unknown | Unknown |  | Unknown | Unknown | Unknown | Unknown | Unknown | Unknown | Unknown | Unknown | Unknown |  |  | FALSE |  | Unknown |  |  |  | Unknown | Unknown | Unknown |  |  |  | Unknown |  | Unknown | Unknown |  | Unknown | Unknown |  | Unknown | Unknown | Unknown | Unknown | Unknown | Unknown | Unknown | Unknown | Unknown |  |  | FALSE |  | Unknown |  |  |  | Unknown | Unknown | Unknown |  |  |  | Unknown |  | Unknown | Unknown |  | Unknown | Unknown |  | Unknown | Unknown | Unknown | Unknown | Unknown | Unknown | Unknown | Unknown | Unknown |  |  | FALSE | Unknown | Unknown | Unknown |  |  | TRUE | 1 | FALSE |  | Unknown | Unknown |  | Unknown | [5 empty] | 100 | AM 1.5 | nan; nan |  | FALSE | [9 empty] | 1.112 | 23.59 | 0.762 | 19.98 |  |  |  |  | 1.079 | 23.61 | 0.718 | 18.29 | [5 empty] | 1.112 | 23.59 | 0.762 | 19.31 | Reversed | Reversed | Reversed | Stabilised | 0.195814167 | TRUE |  |  |  | 19.31 |  |  |  | TRUE |  | 22.05 |  | TRUE | ISOS-L-1I | 1 | Light |  |  | 100 |  | nan; nan |  |  | Unknown | FALSE | Open circuit | nan; nan |  |  | 25.0; 25.0 | Unknown |  | N2 |  |  | nan; nan | 0 | 550 | FALSE | Unknown | 18.73542078 | FALSE | 80 |  |  | 550 | [5 empty] | 0 |  |  |  |  | FALSE |  | 1 |  |  | nan; nan |  |  |  | 0 |  | 0000:00:00:00:00 | 0000:00:00:00:00 |  |  | nan; nan |  |  | nan; nan |  | FALSE |  |  | FALSE | [10 empty] | FALSE |  | FALSE |  | FALSE |  | 0.9415121 | 550 | 0.855491 | 1 | 1 | 470.5202
2405 | 13718 | 13718 | Hans Köbler | FALSE | 10.1039/c9ta01070j | Niu et al. | 2019/2/28 | Journal of Materials Chemistry A | TRUE | Historic dataset on 2020 11 22_v7.xlsx | SLG ¦ ITO ¦ SnO2-np ¦ Perovskite ¦ Spiro-MeOTAD ¦ Au |  | 0.1 | 0 | nip | FALSE |  | FALSE |  | nan; nan |  | FALSE | 0 |  |  | FALSE | SLG ¦ ITO |  |  |  |  | Unknown |  |  |  | SnO2-np | 80 | Unknown |  | Spin-coating | Unknown | Unknown |  |  |  | Unknown |  | Unknown | Unknown |  | Unknown | Unknown |  | Unknown | Unknown | Unknown | Unknown | Unknown | Unknown | Unknown |  | Unknown |  |  | FALSE | FALSE | FALSE | FALSE | TRUE | FALSE | 3 | TRUE | FALSE | Cs; FA; MA | 0.05; 0.46; 0.49 | Pb | 1 | Br; I | 0.12; 2.88 |  | CsFAMAPbBrI | Cs0.05FA0.46MA0.49PbBr0.12I2.88 |  | FALSE | FALSE |  |  | 500 |  | FALSE |  | 781.1 | 2 | Spin-coating >> Spin-coating | Liquid >> Liquid | N2 >> Air |  |  |  | DMF; DMSO >> IPA | 9; 1 >> 1 | Unknown | Unknown |  | Unknown | Unknown |  | Unknown | Unknown | Unknown | Unknown | FALSE | Unknown |  | Unknown |  |  | 70.0 >> 150.0 | 1.0 >> 15.0 | Unknown |  |  | FALSE |  | Unknown | Unknown | Unknown |  |  | Unknown | Unknown |  |  | Spiro-MeOTAD | 200 | Li-TFSI; P4VP; TBP |  | Spin-coating | Unknown | Unknown |  |  |  | Unknown |  | Unknown | Unknown |  | Unknown | Unknown |  | Unknown | Unknown | Unknown | Unknown | Unknown | Unknown | Unknown | Unknown | Unknown |  |  | Au | 100 |  |  | Evaporation | Unknown | Unknown |  |  |  | Unknown |  | Unknown | Unknown |  | Unknown | Unknown |  | Unknown | Unknown | Unknown | Unknown | Unknown | Unknown | Unknown | Unknown | Unknown |  |  | FALSE |  | Unknown |  |  |  | Unknown | Unknown | Unknown |  |  |  | Unknown |  | Unknown | Unknown |  | Unknown | Unknown |  | Unknown | Unknown | Unknown | Unknown | Unknown | Unknown | Unknown | Unknown | Unknown |  |  | FALSE |  | Unknown |  |  |  | Unknown | Unknown | Unknown |  |  |  | Unknown |  | Unknown | Unknown |  | Unknown | Unknown |  | Unknown | Unknown | Unknown | Unknown | Unknown | Unknown | Unknown | Unknown | Unknown |  |  | FALSE | Unknown | Unknown | Unknown |  |  | TRUE | 1 | FALSE |  | Unknown | Unknown |  | Unknown | [5 empty] | 100 | AM 1.5 | nan; nan |  | FALSE | [9 empty] | 1.129 | 23.49 | 0.786 | 20.84 |  |  |  |  | 1.115 | 23.46 | 0.774 | 20.23 | [5 empty] | 1.129 | 23.49 | 0.786 | 20.24 | Reversed | Reversed | Reversed | Stabilised | 0.060614355 | TRUE |  |  |  | 20.24 |  |  |  | TRUE |  | 22.72 |  | TRUE | ISOS-L-1I | 1 | Light |  |  | 100 |  | nan; nan |  |  | Unknown | FALSE | Open circuit | nan; nan |  |  | 25.0; 25.0 | Unknown |  | N2 |  |  | nan; nan | 0 | 677.1752837 | FALSE | Unknown | 19.39579814 | FALSE | 91.7 | [8 empty] | 0 |  |  |  |  | FALSE |  | 1 |  |  | nan; nan |  |  |  | 0 |  | 0000:00:00:00:00 | 0000:00:00:00:00 |  |  | nan; nan |  |  | nan; nan |  | FALSE |  |  | FALSE | [10 empty] | FALSE |  | FALSE |  | FALSE |  | 0.9415121 | 1743.93 | 0.855491 | 1 | 1 | 1491.917
2441 | 13954 | 13954 | Hans Köbler | FALSE | 10.1016/j.nanoen.2017.11.069 | Liu et al. | 2017/12/6 | Nano Energy | TRUE | Historic dataset on 2020 11 22_v7.xlsx | SLG ¦ FTO ¦ TiO2-c ¦ Perovskite ¦ Spiro-MeOTAD ¦ Au |  | 0.16 | 0 | nip | FALSE |  | FALSE |  | nan; nan |  | FALSE | 0 |  |  | FALSE | SLG ¦ FTO |  |  |  |  | Unknown |  |  |  | TiO2-c | 20 | Unknown |  | Spray-pyrolys | Unknown | Unknown |  |  |  | Unknown |  | Unknown | Unknown |  | Unknown | Unknown |  | Unknown | Unknown | Unknown | Unknown | Unknown | Unknown | Unknown |  | Unknown |  |  | FALSE | FALSE | FALSE | FALSE | TRUE | FALSE | 3 | TRUE | FALSE | FA; MA | 0.85; 0.15 | Pb | 1 | Br; I | 0.45; 2.55 |  | FAMAPbBrI | FA0.85MA0.15PbBr0.45I2.55 |  | FALSE | FALSE |  |  | 650 |  | FALSE |  | 768.8 | 1 | Spin-coating | Liquid | Unknown |  |  |  | DMF; DMSO | 4; 1 | Unknown | Unknown |  | Unknown | Unknown |  | Unknown | Unknown | Unknown | Unknown | TRUE | Ethyl acetate |  | Unknown |  |  | 120 | 50 | Unknown |  |  | FALSE |  | Unknown | Unknown | Unknown |  |  | Unknown | Unknown |  |  | Spiro-MeOTAD | 290 | FK209; Li-TFSI; TBP |  | Spin-coating | Unknown | Unknown |  |  |  | Unknown |  | Unknown | Unknown |  | Unknown | Unknown |  | Unknown | Unknown | Unknown | Unknown | Unknown | Unknown | Unknown | Unknown | Unknown |  |  | Au | 80 |  |  | Evaporation | Unknown | Unknown |  |  |  | Unknown |  | Unknown | Unknown |  | Unknown | Unknown |  | Unknown | Unknown | Unknown | Unknown | Unknown | Unknown | Unknown | Unknown | Unknown |  |  | FALSE |  | Unknown |  |  |  | Unknown | Unknown | Unknown |  |  |  | Unknown |  | Unknown | Unknown |  | Unknown | Unknown |  | Unknown | Unknown | Unknown | Unknown | Unknown | Unknown | Unknown | Unknown | Unknown |  |  | FALSE |  | Unknown |  |  |  | Unknown | Unknown | Unknown |  |  |  | Unknown |  | Unknown | Unknown |  | Unknown | Unknown |  | Unknown | Unknown | Unknown | Unknown | Unknown | Unknown | Unknown | Unknown | Unknown |  |  | FALSE | Unknown | Unknown | Unknown |  |  | TRUE | 1 | FALSE |  | Unknown | Unknown |  | Air | [5 empty] | 100 | AM 1.5 | nan; nan |  | FALSE |  | 10 | [7 empty] | 1.035 | 22.62 | 0.7 | 16.39 |  |  |  |  | 0.895 | 22.57 | 0.39 | 7.88 | [5 empty] | 1.035 | 22.62 | 0.7 | 16.39 | Reversed | Reversed | Reversed | Reversed | 3.326777126 | FALSE | [7 empty] | TRUE |  | 21.59 |  | TRUE | Other | 1 | UV lamp |  |  | 172 | UV | nan; nan |  |  | Unknown | FALSE | Open circuit | nan; nan |  |  | 25.0; 25.0 | Unknown |  | Unknown |  |  | nan; nan |  | 5.833333333 | FALSE | Unknown | 16.39 | FALSE | 20 |  |  | 1.262166667 | [5 empty] | 0 |  |  |  |  | FALSE |  | 1 |  |  | nan; nan |  |  |  | 0 |  | 0000:00:00:00:00 | 0000:00:00:00:00 |  |  | nan; nan |  |  | nan; nan |  | FALSE |  |  | FALSE | [10 empty] | FALSE |  | FALSE |  | FALSE |  | 0.9782276 | 1.26217 | 0.855491 | 1 | 1.46174 | 1.57835
2442 | 13955 | 13955 | Hans Köbler | FALSE | 10.1016/j.nanoen.2017.11.069 | Liu et al. | 2017/12/6 | Nano Energy | TRUE | Historic dataset on 2020 11 22_v7.xlsx | SLG ¦ FTO ¦ SnO2-np ¦ Perovskite ¦ Spiro-MeOTAD ¦ Au |  | 0.16 | 0 | nip | FALSE |  | FALSE |  | nan; nan |  | FALSE | 0 |  |  | FALSE | SLG ¦ FTO |  |  |  |  | Unknown |  |  |  | SnO2-np | 18 | Unknown |  | Spin-coating | Unknown | Unknown |  |  |  | Unknown |  | Unknown | Unknown |  | Unknown | Unknown |  | Unknown | Unknown | Unknown | Unknown | Unknown | Unknown | Unknown |  | Unknown |  |  | FALSE | FALSE | FALSE | FALSE | TRUE | FALSE | 3 | TRUE | FALSE | FA; MA | 0.85; 0.15 | Pb | 1 | Br; I | 0.45; 2.55 |  | FAMAPbBrI | FA0.85MA0.15PbBr0.45I2.55 |  | FALSE | FALSE |  |  | 650 |  | FALSE |  | 767.9 | 1 | Spin-coating | Liquid | Unknown |  |  |  | DMF; DMSO | 4; 1 | Unknown | Unknown |  | Unknown | Unknown |  | Unknown | Unknown | Unknown | Unknown | TRUE | Ethyl acetate |  | Unknown |  |  | 120 | 50 | Unknown |  |  | FALSE |  | Unknown | Unknown | Unknown |  |  | Unknown | Unknown |  |  | Spiro-MeOTAD | 290 | FK209; Li-TFSI; TBP |  | Spin-coating | Unknown | Unknown |  |  |  | Unknown |  | Unknown | Unknown |  | Unknown | Unknown |  | Unknown | Unknown | Unknown | Unknown | Unknown | Unknown | Unknown | Unknown | Unknown |  |  | Au | 80 |  |  | Evaporation | Unknown | Unknown |  |  |  | Unknown |  | Unknown | Unknown |  | Unknown | Unknown |  | Unknown | Unknown | Unknown | Unknown | Unknown | Unknown | Unknown | Unknown | Unknown |  |  | FALSE |  | Unknown |  |  |  | Unknown | Unknown | Unknown |  |  |  | Unknown |  | Unknown | Unknown |  | Unknown | Unknown |  | Unknown | Unknown | Unknown | Unknown | Unknown | Unknown | Unknown | Unknown | Unknown |  |  | FALSE |  | Unknown |  |  |  | Unknown | Unknown | Unknown |  |  |  | Unknown |  | Unknown | Unknown |  | Unknown | Unknown |  | Unknown | Unknown | Unknown | Unknown | Unknown | Unknown | Unknown | Unknown | Unknown |  |  | FALSE | Unknown | Unknown | Unknown |  |  | TRUE | 1 | FALSE |  | Unknown | Unknown |  | Air | [5 empty] | 100 | AM 1.5 | nan; nan |  | FALSE |  | 10 | [7 empty] | 1.096 | 21.57 | 0.739 | 17.46 |  |  |  |  | 1.078 | 21.85 | 0.737 | 17.35 | [5 empty] | 1.096 | 21.57 | 0.739 | 17.46 | Reversed | Reversed | Reversed | Reversed | 0.039237478 | FALSE | [7 empty] | TRUE |  | 21.59 |  | TRUE | Other | 1 | UV lamp |  |  | 172 | UV | nan; nan |  |  | Unknown | FALSE | Open circuit | nan; nan |  |  | 25.0; 25.0 | Unknown |  | Unknown |  |  | nan; nan |  | 5.833333333 | FALSE | Unknown | 17.46 | FALSE | 22 |  |  | 1.669166667 | [5 empty] | 0 |  |  |  |  | FALSE |  | 1 |  |  | nan; nan |  |  |  | 0 |  | 0000:00:00:00:00 | 0000:00:00:00:00 |  |  | nan; nan |  |  | nan; nan |  | FALSE |  |  | FALSE | [10 empty] | FALSE |  | FALSE |  | FALSE |  | 0.9782276 | 1.66917 | 0.855491 | 1 | 1.46174 | 2.087306
2443 | 13956 | 13956 | Hans Köbler | FALSE | 10.1016/j.nanoen.2017.11.069 | Liu et al. | 2017/12/6 | Nano Energy | TRUE | Historic dataset on 2020 11 22_v7.xlsx | SLG ¦ FTO ¦ TiO2-c ¦ SnO2-np ¦ Perovskite ¦ Spiro-MeOTAD ¦ Au |  | 0.16 | 0 | nip | FALSE |  | FALSE |  | nan; nan |  | FALSE | 0 |  |  | FALSE | SLG ¦ FTO |  |  |  |  | Unknown |  |  |  | TiO2-c ¦ SnO2-np | 20.0 ¦ 18.0 | Unknown |  | Spray-pyrolys ¦ Spin-coating | Unknown | Unknown |  |  |  | Unknown |  | Unknown | Unknown |  | Unknown | Unknown |  | Unknown | Unknown | Unknown | Unknown | Unknown | Unknown | Unknown |  | Unknown |  |  | FALSE | FALSE | FALSE | FALSE | TRUE | FALSE | 3 | TRUE | FALSE | FA; MA | 0.85; 0.15 | Pb | 1 | Br; I | 0.45; 2.55 |  | FAMAPbBrI | FA0.85MA0.15PbBr0.45I2.55 |  | FALSE | FALSE |  |  | 650 |  | FALSE |  | 768.4 | 1 | Spin-coating | Liquid | Unknown |  |  |  | DMF; DMSO | 4; 1 | Unknown | Unknown |  | Unknown | Unknown |  | Unknown | Unknown | Unknown | Unknown | TRUE | Ethyl acetate |  | Unknown |  |  | 120 | 50 | Unknown |  |  | FALSE |  | Unknown | Unknown | Unknown |  |  | Unknown | Unknown |  |  | Spiro-MeOTAD | 290 | FK209; Li-TFSI; TBP |  | Spin-coating | Unknown | Unknown |  |  |  | Unknown |  | Unknown | Unknown |  | Unknown | Unknown |  | Unknown | Unknown | Unknown | Unknown | Unknown | Unknown | Unknown | Unknown | Unknown |  |  | Au | 80 |  |  | Evaporation | Unknown | Unknown |  |  |  | Unknown |  | Unknown | Unknown |  | Unknown | Unknown |  | Unknown | Unknown | Unknown | Unknown | Unknown | Unknown | Unknown | Unknown | Unknown |  |  | FALSE |  | Unknown |  |  |  | Unknown | Unknown | Unknown |  |  |  | Unknown |  | Unknown | Unknown |  | Unknown | Unknown |  | Unknown | Unknown | Unknown | Unknown | Unknown | Unknown | Unknown | Unknown | Unknown |  |  | FALSE |  | Unknown |  |  |  | Unknown | Unknown | Unknown |  |  |  | Unknown |  | Unknown | Unknown |  | Unknown | Unknown |  | Unknown | Unknown | Unknown | Unknown | Unknown | Unknown | Unknown | Unknown | Unknown |  |  | FALSE | Unknown | Unknown | Unknown |  |  | TRUE | 1 | FALSE |  | Unknown | Unknown |  | Air | [5 empty] | 100 | AM 1.5 | nan; nan |  | FALSE |  | 10 | [7 empty] | 1.086 | 22.19 | 0.738 | 17.78 |  |  |  |  | 1.085 | 22.3 | 0.746 | 18.03 | [5 empty] | 1.086 | 22.19 | 0.738 | 17.78 | Reversed | Reversed | Reversed | Reversed | 0.031084085 | FALSE | [7 empty] | TRUE |  | 22.13 |  | TRUE | Other | 1 | UV lamp |  |  | 172 | UV | nan; nan |  |  | Unknown | FALSE | Open circuit | nan; nan |  |  | 25.0; 25.0 | Unknown |  | Unknown |  |  | nan; nan |  | 5.833333333 | FALSE | Unknown | 17.78 | FALSE | 43 |  |  | 1.968166667 | [5 empty] | 0 |  |  |  |  | FALSE |  | 1 |  |  | nan; nan |  |  |  | 0 |  | 0000:00:00:00:00 | 0000:00:00:00:00 |  |  | nan; nan |  |  | nan; nan |  | FALSE |  |  | FALSE | [10 empty] | FALSE |  | FALSE |  | FALSE |  | 0.9782276 | 1.96817 | 0.855491 | 1 | 1.46174 | 2.461207
2501 | 14098 | 14098 | Hua Wu | FALSE | 10.1002/adma.201603923 | Chen et al. | 2017/2/14 | Advanced Materials | TRUE | Historic dataset on 2020 11 22_v7.xlsx | SLG ¦ ITO ¦ NiO-c ¦ Perovskite ¦ PCBM-60 ¦ Zr(acac)4 ¦ Ag |  | 1.01 | 0 | pin | FALSE |  | FALSE |  | nan; nan |  | FALSE | 0 |  |  | FALSE | SLG ¦ ITO |  |  |  |  | Unknown |  |  |  | PCBM-60 ¦ Zr(acac)4 | 100.0 ¦ 8.3 | Unknown |  | Spin-coating ¦ Dropcasting | Unknown | Unknown |  |  |  | Unknown |  | Unknown | Unknown |  | Unknown | Unknown |  | Unknown | Unknown | Unknown | Unknown | Unknown | Unknown | Unknown |  | Unknown |  |  | FALSE | FALSE | FALSE | FALSE | TRUE | FALSE | 3 | TRUE | FALSE | MA | 1 | Pb | 1 | I | 3 |  | MAPbI | MAPbI3 |  | FALSE | FALSE |  |  | 320 | 1.6 | FALSE | Composition | 770 | 1 | Spin-coating | Liquid | N2 |  |  |  | DMF; DMSO | 2; 1 | Unknown | Unknown |  | Unknown | Unknown |  | Unknown | Unknown | Unknown | Unknown | TRUE | Chlorobenzene |  | Unknown |  |  | 100 | 10 | Unknown |  |  | FALSE |  | Unknown | Unknown | Unknown |  |  | Unknown | Unknown |  |  | NiO-c |  |  |  | Spin-coating | Unknown | Unknown |  |  |  | Unknown |  | Unknown | Unknown |  | Unknown | Unknown |  | Unknown | Unknown | Unknown | Unknown | Unknown | Unknown | Unknown | Unknown | Unknown |  |  | Ag | 120 |  |  | Evaporation | Unknown | Unknown |  |  |  | Unknown |  | Unknown | Unknown |  | Unknown | Unknown |  | Unknown | Unknown | Unknown | Unknown | Unknown | Unknown | Unknown | Unknown | Unknown |  |  | FALSE |  | Unknown |  |  |  | Unknown | Unknown | Unknown |  |  |  | Unknown |  | Unknown | Unknown |  | Unknown | Unknown |  | Unknown | Unknown | Unknown | Unknown | Unknown | Unknown | Unknown | Unknown | Unknown |  |  | FALSE |  | Unknown |  |  |  | Unknown | Unknown | Unknown |  |  |  | Unknown |  | Unknown | Unknown |  | Unknown | Unknown |  | Unknown | Unknown | Unknown | Unknown | Unknown | Unknown | Unknown | Unknown | Unknown |  |  | FALSE | Unknown | Unknown | Unknown |  |  | TRUE | 1 | FALSE |  | Unknown | Unknown |  | Air | [5 empty] | 100 | AM 1.5 | nan; nan |  | FALSE |  | 30 | [7 empty] | 1.057 | 21.26 | 0.722 | 16.24 |  |  |  |  | 1.057 | 21.21 | 0.716 | 16.05 | [5 empty] | 1.057 | 21.26 | 0.722 | 16.24 | Reversed | Reversed | Reversed | Reversed | 0.022722369 | FALSE | [7 empty] | TRUE |  | 20.54 |  | TRUE | ISOS-L-1I | 1 | White LED |  |  | 23 |  | nan; nan |  |  | Unknown | FALSE | Open circuit | nan; nan |  |  | 25.0; 25.0 | Unknown |  | N2 |  |  | nan; nan | 0 | 1000 | FALSE | Unknown |  | FALSE | 87 | [6 empty] | 87 |  | 0 |  |  |  |  | FALSE |  | 1 |  |  | nan; nan |  |  |  | 0 |  | 0000:00:00:00:00 | 0000:00:00:00:00 |  |  | nan; nan |  |  | nan; nan |  | FALSE |  |  | FALSE | [10 empty] | FALSE |  | FALSE |  | FALSE |  | 0.9115211 | 1602.33 | 0.855491 | 1 | 0.357445 | 489.9786
2503 | 14101 | 14101 | Hua Wu | FALSE | 10.1021/acsami.6b06633 | Wang et al. | 2016/9/1 | ACS Applied Materials & Interfaces | TRUE | Historic dataset on 2020 11 22_v7.xlsx | SLG ¦ ITO ¦ PEDOT:PSS ¦ Perovskite ¦ PCBM-60 ¦ Al |  | 0.12 | 0 | pin | FALSE |  | FALSE |  | nan; nan |  | FALSE | 0 |  |  | FALSE | SLG ¦ ITO |  |  |  |  | Unknown |  |  |  | PCBM-60 |  | Unknown |  | Spin-coating | Unknown | Unknown |  |  |  | Unknown |  | Unknown | Unknown |  | Unknown | Unknown |  | Unknown | Unknown | Unknown | Unknown | Unknown | Unknown | Unknown |  | Unknown |  |  | FALSE | FALSE | FALSE | FALSE | TRUE | FALSE | 3 | TRUE | FALSE | MA | 1 | Pb | 1 | I | 3 |  | MAPbI | MAPbI3 |  | FALSE | FALSE | Benzenamine hydrochloride | 0.4 | 350 | 1.65 | FALSE |  |  | 1 | Spin-coating | Liquid | N2 |  |  |  | DMF | 1 | Unknown | Unknown |  | Unknown | Unknown |  | Unknown | Unknown | Unknown | Unknown | FALSE | Unknown |  | Unknown |  |  | 90 | 30 | Unknown |  |  | FALSE |  | Unknown | Unknown | Unknown |  |  | Unknown | Unknown |  |  | PEDOT:PSS |  |  |  | Spin-coating | Unknown | Unknown |  |  |  | Unknown |  | Unknown | Unknown |  | Unknown | Unknown |  | Unknown | Unknown | Unknown | Unknown | Unknown | Unknown | Unknown | Unknown | Unknown |  |  | Al | 120 |  |  | Evaporation | Unknown | Unknown |  |  |  | Unknown |  | Unknown | Unknown |  | Unknown | Unknown |  | Unknown | Unknown | Unknown | Unknown | Unknown | Unknown | Unknown | Unknown | Unknown |  |  | FALSE |  | Unknown |  |  |  | Unknown | Unknown | Unknown |  |  |  | Unknown |  | Unknown | Unknown |  | Unknown | Unknown |  | Unknown | Unknown | Unknown | Unknown | Unknown | Unknown | Unknown | Unknown | Unknown |  |  | FALSE |  | Unknown |  |  |  | Unknown | Unknown | Unknown |  |  |  | Unknown |  | Unknown | Unknown |  | Unknown | Unknown |  | Unknown | Unknown | Unknown | Unknown | Unknown | Unknown | Unknown | Unknown | Unknown |  |  | FALSE | Unknown | Unknown | Unknown |  |  | TRUE | 1 | FALSE |  | Unknown | Unknown |  | N2 | [5 empty] | 100 | AM 1.5 | nan; nan |  | FALSE | [9 empty] | 0.997 | 20.888 | 0.715 | 14.9 |  |  |  |  | 0.997 | 20.9 | 0.7 | 14.63 | [5 empty] | 0.997 | 20.888 | 0.715 | 14.9 | Reversed | Reversed | Reversed | Reversed | 0.040876902 | FALSE | [7 empty] | FALSE |  |  |  | TRUE | ISOS-L-1I | 1 | Solar simulator |  |  | 100 | AM 1.5 | nan; nan |  |  | Unknown | FALSE | MPPT | nan; nan |  |  | 25.0; 25.0 | Unknown |  | N2 |  |  | nan; nan | 0 | 1.5 | FALSE | Unknown |  | FALSE | 95 | [8 empty] | 0 |  |  |  |  | FALSE |  | 1 |  |  | nan; nan |  |  |  | 0 |  | 0000:00:00:00:00 | 0000:00:00:00:00 |  |  | nan; nan |  |  | nan; nan |  | FALSE |  |  | FALSE | [10 empty] | FALSE |  | FALSE |  | FALSE |  | 0.9115211 | 6.52552 | 0.855491 | 1 | 1 | 5.582526
2524 | 14188 | 14188 | Hua Wu | FALSE | 10.1039/c9tc03111a | Dong et al. | 2019/7/16 | Journal of Materials Chemistry C | TRUE | Historic dataset on 2020 11 22_v7.xlsx | SLG ¦ FTO ¦ SnO2-c ¦ C60 ¦ Perovskite ¦ PMMA ¦ DTPC8-ThDTPA ¦ Au |  | 0.08 | 0 | nip | FALSE |  | FALSE |  | nan; nan |  | FALSE | 0 |  |  | FALSE | SLG ¦ FTO |  |  |  |  | Unknown |  |  |  | SnO2-c ¦ C60 | 15 | Unknown |  | ALD ¦ Spin-coating | Unknown | Unknown |  |  |  | Unknown |  | Unknown | Unknown |  | Unknown | Unknown |  | Unknown | Unknown | Unknown | Unknown | Unknown | Unknown | Unknown |  | Unknown |  |  | FALSE | FALSE | FALSE | FALSE | TRUE | FALSE | 3 | TRUE | FALSE | FA; MA | 0.3; 0.7 | Pb | 1 | Br; I | 0.15; 2.85 |  | FAMAPbBrI | FA0.3MA0.7PbBr0.15I2.85 |  | FALSE | FALSE | Pb(SCN)2 | 2.8 mol% |  |  | FALSE |  | 773 | 1 | Spin-coating | Liquid | N2 |  |  |  | DMF; DMSO | 8.5; 1 | Unknown | Unknown |  | Unknown | Unknown |  | Unknown | Unknown | Unknown | Unknown | TRUE | Diethyl ether |  | Unknown |  |  | 100 | 5 | Unknown |  |  | FALSE |  | Unknown | Unknown | Unknown |  |  | Unknown | Unknown |  |  | DTPC8-ThDTPA | 40 |  |  | Spin-coating | Unknown | Unknown |  |  |  | Unknown |  | Unknown | Unknown |  | Unknown | Unknown |  | Unknown | Unknown | Unknown | Unknown | Unknown | Unknown | Unknown | Unknown | Unknown |  |  | Au | 80 |  |  | Evaporation | Unknown | Unknown |  |  |  | Unknown |  | Unknown | Unknown |  | Unknown | Unknown |  | Unknown | Unknown | Unknown | Unknown | Unknown | Unknown | Unknown | Unknown | Unknown |  |  | FALSE |  | Unknown |  |  |  | Unknown | Unknown | Unknown |  |  |  | Unknown |  | Unknown | Unknown |  | Unknown | Unknown |  | Unknown | Unknown | Unknown | Unknown | Unknown | Unknown | Unknown | Unknown | Unknown |  |  | FALSE |  | Unknown |  |  |  | Unknown | Unknown | Unknown |  |  |  | Unknown |  | Unknown | Unknown |  | Unknown | Unknown |  | Unknown | Unknown | Unknown | Unknown | Unknown | Unknown | Unknown | Unknown | Unknown |  |  | FALSE | Unknown | Unknown | Unknown |  |  | TRUE | 1 | FALSE |  | Unknown | Unknown |  | Unknown | [5 empty] | 100 | AM 1.5 | nan; nan |  | FALSE | [9 empty] | 1.139 | 23.02 | 0.741 | 19.42 |  |  |  |  | 1.108 | 23.03 | 0.71 | 18.12 | [5 empty] | 1.139 | 23.02 | 0.741 | 18.6 | Reversed | Reversed | Reversed | Stabilised | 0.150332722 | TRUE |  |  |  | 18.6 |  |  |  | TRUE |  | 22.57 |  | TRUE | ISOS-L-1I | 1 | Solar simulator |  |  | 100 | AM 1.5 | nan; nan |  |  | Unknown | FALSE | MPPT | nan; nan |  |  | 25.0; 25.0 | Unknown |  | Unknown |  |  | nan; nan |  | 1.5 | FALSE | Unknown | 18.6 | FALSE | 97 | [8 empty] | 0 |  |  |  |  | FALSE |  | 1 |  |  | nan; nan |  |  |  | 0 |  | 0000:00:00:00:00 | 0000:00:00:00:00 |  |  | nan; nan |  |  | nan; nan |  | FALSE |  |  | FALSE | [10 empty] | FALSE |  | FALSE |  | FALSE |  | 0.9348546 | 10.989 | 0.855491 | 1 | 1 | 9.400995
2525 | 14191 | 14191 | Hua Wu | FALSE | 10.1039/c9tc03111a | Dong et al. | 2019/7/16 | Journal of Materials Chemistry C | TRUE | Historic dataset on 2020 11 22_v7.xlsx | SLG ¦ FTO ¦ SnO2-c ¦ C60 ¦ Perovskite ¦ PMMA ¦ Spiro-MeOTAD ¦ Au |  | 0.08 | 0 | nip | FALSE |  | FALSE |  | nan; nan |  | FALSE | 0 |  |  | FALSE | SLG ¦ FTO |  |  |  |  | Unknown |  |  |  | SnO2-c ¦ C60 | 15 | Unknown |  | ALD ¦ Spin-coating | Unknown | Unknown |  |  |  | Unknown |  | Unknown | Unknown |  | Unknown | Unknown |  | Unknown | Unknown | Unknown | Unknown | Unknown | Unknown | Unknown |  | Unknown |  |  | FALSE | FALSE | FALSE | FALSE | TRUE | FALSE | 3 | TRUE | FALSE | FA; MA | 0.3; 0.7 | Pb | 1 | Br; I | 0.15; 2.85 |  | FAMAPbBrI | FA0.3MA0.7PbBr0.15I2.85 |  | FALSE | FALSE | Pb(SCN)2 | 2.8 mol% |  |  | FALSE |  | 773 | 1 | Spin-coating | Liquid | N2 |  |  |  | DMF; DMSO | 8.5; 1 | Unknown | Unknown |  | Unknown | Unknown |  | Unknown | Unknown | Unknown | Unknown | TRUE | Diethyl ether |  | Unknown |  |  | 100 | 5 | Unknown |  |  | FALSE |  | Unknown | Unknown | Unknown |  |  | Unknown | Unknown |  |  | Spiro-MeOTAD | 40 | FK209; Li-TFSI; TBP |  | Spin-coating | Unknown | Unknown |  |  |  | Unknown |  | Unknown | Unknown |  | Unknown | Unknown |  | Unknown | Unknown | Unknown | Unknown | Unknown | Unknown | Unknown | Unknown | Unknown |  |  | Au | 80 |  |  | Evaporation | Unknown | Unknown |  |  |  | Unknown |  | Unknown | Unknown |  | Unknown | Unknown |  | Unknown | Unknown | Unknown | Unknown | Unknown | Unknown | Unknown | Unknown | Unknown |  |  | FALSE |  | Unknown |  |  |  | Unknown | Unknown | Unknown |  |  |  | Unknown |  | Unknown | Unknown |  | Unknown | Unknown |  | Unknown | Unknown | Unknown | Unknown | Unknown | Unknown | Unknown | Unknown | Unknown |  |  | FALSE |  | Unknown |  |  |  | Unknown | Unknown | Unknown |  |  |  | Unknown |  | Unknown | Unknown |  | Unknown | Unknown |  | Unknown | Unknown | Unknown | Unknown | Unknown | Unknown | Unknown | Unknown | Unknown |  |  | FALSE | Unknown | Unknown | Unknown |  |  | TRUE | 1 | FALSE |  | Unknown | Unknown |  | Unknown | [5 empty] | 100 | AM 1.5 | nan; nan |  | FALSE | [9 empty] | 1.13 | 22.46 | 0.772 | 19.59 |  |  |  |  | 1.106 | 22.44 | 0.727 | 18.04 | [5 empty] | 1.13 | 22.46 | 0.772 | 18.2 | Reversed | Reversed | Reversed | Stabilised | 0.179209605 | TRUE |  |  |  | 18.2 |  |  |  | TRUE |  | 22.12 |  | TRUE | ISOS-L-1I | 1 | Solar simulator |  |  | 100 | AM 1.5 | nan; nan |  |  | Unknown | FALSE | MPPT | nan; nan |  |  | 25.0; 25.0 | Unknown |  | Unknown |  |  | nan; nan |  | 1.5 | FALSE | Unknown | 18.2 | FALSE | 90.7 | [8 empty] | 0 |  |  |  |  | FALSE |  | 1 |  |  | nan; nan |  |  |  | 0 |  | 0000:00:00:00:00 | 0000:00:00:00:00 |  |  | nan; nan |  |  | nan; nan |  | FALSE |  |  | FALSE | [10 empty] | FALSE |  | FALSE |  | FALSE |  | 0.9348546 | 3.42901 | 0.855491 | 1 | 1 | 2.933488
2561 | 14280 | 14280 | Hua Wu | FALSE | 10.1016/j.mtener.2018.03.006 | Zhang et al. | 2018/3/23 | Materials Today Energy | TRUE | Historic dataset on 2020 11 22_v7.xlsx | SLG ¦ FTO ¦ NiMgLiO ¦ Perovskite ¦ PCBM-60 ¦ Ag |  | 0.09 | 0 | pin | FALSE |  | FALSE |  | nan; nan |  | FALSE | 0 |  |  | FALSE | SLG ¦ FTO |  |  |  |  | Unknown |  |  |  | PCBM-60 ¦ BCP | nan ¦ 5.0 | Unknown |  | Spin-coating ¦ Evaporation | Unknown | Unknown |  |  |  | Unknown |  | Unknown | Unknown |  | Unknown | Unknown |  | Unknown | Unknown | Unknown | Unknown | Unknown | Unknown | Unknown |  | Unknown |  |  | FALSE | FALSE | FALSE | FALSE | TRUE | FALSE | 3 | TRUE | FALSE | Cs | 1 | Pb | 1 | Br; I | 1; 2 |  | CsPbBrI | CsPbBrI2 |  | TRUE | FALSE |  |  | 410 |  | FALSE |  |  | 1 | Spin-coating | Liquid | N2 |  |  |  | DMF; DMSO | 3; 2 | Unknown | Unknown |  | Unknown | Unknown |  | Unknown | Unknown | Unknown | Unknown | TRUE | Diethyl ether |  | Unknown |  |  | 260 | 0.25 | Unknown |  |  | FALSE |  | Unknown | Unknown | Unknown |  |  | Unknown | Unknown |  |  | NiMgLiO | 20 |  |  | Spray-coating | Unknown | Unknown |  |  |  | Unknown |  | Unknown | Unknown |  | Unknown | Unknown |  | Unknown | Unknown | Unknown | Unknown | Unknown | Unknown | Unknown | Unknown | Unknown |  |  | Ag | 90 |  |  | Evaporation | Unknown | Unknown |  |  |  | Unknown |  | Unknown | Unknown |  | Unknown | Unknown |  | Unknown | Unknown | Unknown | Unknown | Unknown | Unknown | Unknown | Unknown | Unknown |  |  | FALSE |  | Unknown |  |  |  | Unknown | Unknown | Unknown |  |  |  | Unknown |  | Unknown | Unknown |  | Unknown | Unknown |  | Unknown | Unknown | Unknown | Unknown | Unknown | Unknown | Unknown | Unknown | Unknown |  |  | FALSE |  | Unknown |  |  |  | Unknown | Unknown | Unknown |  |  |  | Unknown |  | Unknown | Unknown |  | Unknown | Unknown |  | Unknown | Unknown | Unknown | Unknown | Unknown | Unknown | Unknown | Unknown | Unknown |  |  | FALSE | Unknown | Unknown | Unknown |  |  | TRUE | 1 | FALSE |  | Unknown | Unknown |  | Air | [5 empty] | 100 | AM 1.5 | nan; nan |  | FALSE | [9 empty] | 0.98 | 14.18 | 0.66 | 9.14 |  |  |  |  | 0.96 | 14.31 | 0.58 | 7.92 | [5 empty] | 0.98 | 14.18 | 0.66 | 8.84 | Reversed | Reversed | Reversed | Stabilised | 0.352867306 | TRUE |  |  |  | 8.84 |  |  |  | TRUE |  | 14.2 |  | TRUE | ISOS-L-1I | 1 | White LED |  |  | 100 |  | nan; nan |  |  | Unknown | FALSE | MPPT | nan; nan |  |  | 25.0; 25.0 | Unknown |  | N2 |  |  | nan; nan | 0 | 500 | FALSE | Unknown |  | FALSE | 90 | [8 empty] | 0 |  |  |  |  | FALSE |  | 1 |  |  | nan; nan |  |  |  | 0 |  | 0000:00:00:00:00 | 0000:00:00:00:00 |  |  | nan; nan |  |  | nan; nan |  | FALSE |  |  | FALSE | [10 empty] | FALSE |  | FALSE |  | FALSE |  | 0.8096479 | 1058.95 | 0.855491 | 1 | 1 | 905.9226
2562 | 14281 | 14281 | Hua Wu | FALSE | 10.1021/acs.nanolett.7b05469 | Tavakoli et al. | 2018/3/12 | Nano Letters | TRUE | Historic dataset on 2020 11 22_v7.xlsx | SLG ¦ FTO ¦ TiO2-c ¦ TiO2-mp ¦ Perovskite ¦ Spiro-MeOTAD ¦ Au |  | 0.16 | 0 | nip | FALSE |  | FALSE |  | nan; nan |  | FALSE | 0 |  |  | FALSE | SLG ¦ FTO |  |  |  |  | Unknown |  |  |  | TiO2-c ¦ TiO2-mp |  | Unknown |  | Spray-pyrolys ¦ Spin-coating | Unknown | Unknown |  |  |  | Unknown |  | Unknown | Unknown |  | Unknown | Unknown |  | Unknown | Unknown | Unknown | Unknown | Unknown | Unknown | Unknown |  | Unknown |  |  | FALSE | FALSE | FALSE | FALSE | TRUE | FALSE | 3 | TRUE | FALSE | Cs; FA; MA | 0.05; 0.8; 0.15 | Pb | 1 | Br; I | 0.4; 2.6 |  | CsFAMAPbBrI | Cs0.05FA0.8MA0.15PbBr0.4I2.6 |  | FALSE | FALSE |  |  |  |  | FALSE |  |  | 1 | Spin-coating | Liquid | N2 |  |  |  | DMF; DMSO | 4; 1 | Unknown | Unknown |  | Unknown | Unknown |  | Unknown | Unknown | Unknown | Unknown | TRUE | Chlorobenzene |  | Unknown |  |  | 120; 40 | 10.0; 40.0 | Unknown |  |  | FALSE |  | Unknown | Unknown | Unknown |  |  | Unknown | Unknown |  |  | Spiro-MeOTAD |  | Li-TFSI; TBP |  | Spin-coating | Unknown | Unknown |  |  |  | Unknown |  | Unknown | Unknown |  | Unknown | Unknown |  | Unknown | Unknown | Unknown | Unknown | Unknown | Unknown | Unknown | Unknown | Unknown |  |  | Au | 80 |  |  | Evaporation | Unknown | Unknown |  |  |  | Unknown |  | Unknown | Unknown |  | Unknown | Unknown |  | Unknown | Unknown | Unknown | Unknown | Unknown | Unknown | Unknown | Unknown | Unknown |  |  | FALSE |  | Unknown |  |  |  | Unknown | Unknown | Unknown |  |  |  | Unknown |  | Unknown | Unknown |  | Unknown | Unknown |  | Unknown | Unknown | Unknown | Unknown | Unknown | Unknown | Unknown | Unknown | Unknown |  |  | FALSE |  | Unknown |  |  |  | Unknown | Unknown | Unknown |  |  |  | Unknown |  | Unknown | Unknown |  | Unknown | Unknown |  | Unknown | Unknown | Unknown | Unknown | Unknown | Unknown | Unknown | Unknown | Unknown |  |  | FALSE | Unknown | Unknown | Unknown |  |  | TRUE | 1 | FALSE |  | Unknown | Unknown |  | Air | [5 empty] | 100 | AM 1.5 | nan; nan |  | FALSE | [9 empty] | 1.098 | 22.21 | 0.785 | 19.14 |  |  |  |  | 1.078 | 22.12 | 0.781 | 18.62 | [5 empty] | 1.098 | 22.21 | 0.785 | 18.89 | Reversed | Reversed | Reversed | Stabilised | 0.056642062 | TRUE |  |  |  | 18.89 |  |  |  | FALSE |  |  |  | TRUE | Other | 1 | UV lamp |  |  | 40 | UV | nan; nan |  |  | Unknown | FALSE | Open circuit | nan; nan |  |  | 25.0; 25.0 | Unknown |  | Air |  |  | nan; nan |  | 60 | FALSE | Unknown |  | FALSE | 82 | [8 empty] | 0 |  |  |  |  | FALSE |  | 1 |  |  | nan; nan |  |  |  | 0 |  | 0000:00:00:00:00 | 0000:00:00:00:00 |  |  | nan; nan |  |  | nan; nan |  | FALSE |  |  | FALSE | [10 empty] | FALSE |  | FALSE |  | FALSE |  | 0.96885 | 67.4656 | 0.855491 | 2 | 0.526553 | 60.7813
2563 | 14283 | 14283 | Hua Wu | FALSE | 10.1021/acs.nanolett.7b05469 | Tavakoli et al. | 2018/3/12 | Nano Letters | TRUE | Historic dataset on 2020 11 22_v7.xlsx | SLG ¦ FTO ¦ TiO2-c ¦ TiO2-mp ¦ SnO2-mp ¦ Perovskite ¦ Spiro-MeOTAD ¦ Au |  | 0.16 | 0 | nip | FALSE |  | FALSE |  | nan; nan |  | FALSE | 0 |  |  | FALSE | SLG ¦ FTO |  |  |  |  | Unknown |  |  |  | TiO2-c ¦ TiO2-mp ¦ SnO2-mp |  | Unknown |  | Spray-pyrolys ¦ Spin-coating ¦ Spin-coating | Unknown | Unknown |  |  |  | Unknown |  | Unknown | Unknown |  | Unknown | Unknown |  | Unknown | Unknown | Unknown | Unknown | Unknown | Unknown | Unknown |  | Unknown |  |  | FALSE | FALSE | FALSE | FALSE | TRUE | FALSE | 3 | TRUE | FALSE | Cs; FA; MA | 0.05; 0.8; 0.15 | Pb | 1 | Br; I | 0.4; 2.6 |  | CsFAMAPbBrI | Cs0.05FA0.8MA0.15PbBr0.4I2.6 |  | FALSE | FALSE |  |  |  |  | FALSE |  |  | 1 | Spin-coating | Liquid | N2 |  |  |  | DMF; DMSO | 4; 1 | Unknown | Unknown |  | Unknown | Unknown |  | Unknown | Unknown | Unknown | Unknown | TRUE | Chlorobenzene |  | Unknown |  |  | 120; 40 | 10.0; 40.0 | Unknown |  |  | FALSE |  | Unknown | Unknown | Unknown |  |  | Unknown | Unknown |  |  | Spiro-MeOTAD |  | Li-TFSI; TBP |  | Spin-coating | Unknown | Unknown |  |  |  | Unknown |  | Unknown | Unknown |  | Unknown | Unknown |  | Unknown | Unknown | Unknown | Unknown | Unknown | Unknown | Unknown | Unknown | Unknown |  |  | Au | 80 |  |  | Evaporation | Unknown | Unknown |  |  |  | Unknown |  | Unknown | Unknown |  | Unknown | Unknown |  | Unknown | Unknown | Unknown | Unknown | Unknown | Unknown | Unknown | Unknown | Unknown |  |  | FALSE |  | Unknown |  |  |  | Unknown | Unknown | Unknown |  |  |  | Unknown |  | Unknown | Unknown |  | Unknown | Unknown |  | Unknown | Unknown | Unknown | Unknown | Unknown | Unknown | Unknown | Unknown | Unknown |  |  | FALSE |  | Unknown |  |  |  | Unknown | Unknown | Unknown |  |  |  | Unknown |  | Unknown | Unknown |  | Unknown | Unknown |  | Unknown | Unknown | Unknown | Unknown | Unknown | Unknown | Unknown | Unknown | Unknown |  |  | FALSE | Unknown | Unknown | Unknown |  |  | TRUE | 1 | FALSE |  | Unknown | Unknown |  | Air | [5 empty] | 100 | AM 1.5 | nan; nan |  | FALSE | [9 empty] | 1.168 | 22.51 | 0.776 | 20.4 |  |  |  |  | 1.171 | 22.47 | 0.768 | 20.21 | [5 empty] | 1.168 | 22.51 | 0.776 | 20.27 | Reversed | Reversed | Reversed | Stabilised | 0.024355798 | TRUE |  |  |  | 20.27 |  |  |  | FALSE |  |  |  | TRUE | Other | 1 | UV lamp |  |  | 40 | UV | nan; nan |  |  | Unknown | FALSE | Open circuit | nan; nan |  |  | 25.0; 25.0 | Unknown |  | Air |  |  | nan; nan |  | 60 | FALSE | Unknown |  | FALSE | 97 | [8 empty] | 0 |  |  |  |  | FALSE |  | 1 |  |  | nan; nan |  |  |  | 0 |  | 0000:00:00:00:00 | 0000:00:00:00:00 |  |  | nan; nan |  |  | nan; nan |  | FALSE |  |  | FALSE | [10 empty] | FALSE |  | FALSE |  | FALSE |  | 0.96885 | 439.559 | 0.855491 | 2 | 0.526553 | 396.0088
2575 | 14381 | 14381 | Hua Wu | FALSE | 10.1002/adma.201702157 | Zhang et al. | 2017/7/25 | Advanced Materials | TRUE | Historic dataset on 2020 11 22_v7.xlsx | SLG ¦ FTO ¦ TiO2-c ¦ TiO2-mp ¦ Perovskite ¦ Spiro-MeOTAD ¦ Au |  | 0.16 | 0 | nip | FALSE |  | FALSE |  | nan; nan |  | FALSE | 0 |  |  | FALSE | SLG ¦ FTO |  |  |  |  | Unknown |  |  |  | TiO2-c ¦ TiO2-mp | 20.0 ¦ 200.0 | Unknown |  | Spray-pyrolys ¦ Spin-coating | Unknown | Unknown |  |  |  | Unknown |  | Unknown | Unknown |  | Unknown | Unknown |  | Unknown | Unknown | Unknown | Unknown | Unknown | Unknown | Unknown |  | Unknown |  |  | FALSE | FALSE | FALSE | FALSE | TRUE | FALSE | 3 | TRUE | FALSE | MA | 1 | Pb | 1 | I | 3 |  | MAPbI | MAPbI3 |  | FALSE | FALSE | CH2CHCH2 (CC2)-ionic liquid | 2 mol% |  | 1.6 | FALSE | Composition |  | 2 | Spin-coating >> Recrystallization | Liquid >> Gas | N2 >> Methylamin |  |  |  | DMSO >> none | 1 >> 1 | Unknown | Unknown |  | Unknown | Unknown |  | Unknown | Unknown | Unknown | Unknown | FALSE | Unknown |  | Unknown |  |  | 100.0 >> Unknown | 10.0 >> Unknown | Unknown |  |  | FALSE |  | Unknown | Unknown | Unknown |  |  | Unknown | Unknown |  |  | Spiro-MeOTAD |  | Li-TFSI; TBP |  | Spin-coating | Unknown | Unknown |  |  |  | Unknown |  | Unknown | Unknown |  | Unknown | Unknown |  | Unknown | Unknown | Unknown | Unknown | Unknown | Unknown | Unknown | Unknown | Unknown |  |  | Au | 80 |  |  | Evaporation | Unknown | Unknown |  |  |  | Unknown |  | Unknown | Unknown |  | Unknown | Unknown |  | Unknown | Unknown | Unknown | Unknown | Unknown | Unknown | Unknown | Unknown | Unknown |  |  | FALSE |  | Unknown |  |  |  | Unknown | Unknown | Unknown |  |  |  | Unknown |  | Unknown | Unknown |  | Unknown | Unknown |  | Unknown | Unknown | Unknown | Unknown | Unknown | Unknown | Unknown | Unknown | Unknown |  |  | FALSE |  | Unknown |  |  |  | Unknown | Unknown | Unknown |  |  |  | Unknown |  | Unknown | Unknown |  | Unknown | Unknown |  | Unknown | Unknown | Unknown | Unknown | Unknown | Unknown | Unknown | Unknown | Unknown |  |  | FALSE | Unknown | Unknown | Unknown |  |  | TRUE | 1 | FALSE |  | Unknown | Unknown |  | Air | [5 empty] | 100 | AM 1.5 | nan; nan |  | FALSE |  | 50 | [7 empty] | 1.086 | 22.15 | 0.796 | 19.14 |  |  |  |  | 1.076 | 22.04 | 0.751 | 17.82 | [5 empty] | 1.086 | 22.15 | 0.796 | 19.14 | Reversed | Reversed | Reversed | Reversed | 0.154747575 | FALSE | [7 empty] | TRUE |  | 22.57 |  | TRUE | ISOS-L-1I | 1 | Solar simulator |  |  | 100 | AM 1.5 | nan; nan |  |  | Unknown | FALSE | MPPT | nan; nan |  |  | 25.0; 25.0 | Unknown |  | Ar |  |  | nan; nan | 0 | 480 | FALSE | Unknown |  | FALSE | 55 | [8 empty] | 0 |  |  |  |  | FALSE |  | 1 |  |  | nan; nan |  |  |  | 0 |  | 0000:00:00:00:00 | 0000:00:00:00:00 |  |  | nan; nan |  |  | nan; nan |  | FALSE |  |  | FALSE | [10 empty] | FALSE |  | FALSE |  | FALSE |  | 0.9115211 | 179.161 | 0.855491 | 1 | 1 | 153.2707
2576 | 14384 | 14384 | Hua Wu | FALSE | 10.1002/adma.201702157 | Zhang et al. | 2017/7/25 | Advanced Materials | TRUE | Historic dataset on 2020 11 22_v7.xlsx | SLG ¦ FTO ¦ TiO2-c ¦ TiO2-mp ¦ Perovskite ¦ Spiro-MeOTAD ¦ Au |  | 0.16 | 0 | nip | FALSE |  | FALSE |  | nan; nan |  | FALSE | 0 |  |  | FALSE | SLG ¦ FTO |  |  |  |  | Unknown |  |  |  | TiO2-c ¦ TiO2-mp | 20.0 ¦ 200.0 | Unknown |  | Spray-pyrolys ¦ Spin-coating | Unknown | Unknown |  |  |  | Unknown |  | Unknown | Unknown |  | Unknown | Unknown |  | Unknown | Unknown | Unknown | Unknown | Unknown | Unknown | Unknown |  | Unknown |  |  | FALSE | FALSE | FALSE | FALSE | TRUE | FALSE | 3 | TRUE | FALSE | MA | 1 | Pb | 1 | I | 3 |  | MAPbI | MAPbI3 |  | FALSE | FALSE |  |  |  | 1.6 | FALSE | Composition |  | 2 | Spin-coating >> Recrystallization | Liquid >> Gas | N2 >> Methylamin |  |  |  | DMSO >> none | 1 >> 1 | Unknown | Unknown |  | Unknown | Unknown |  | Unknown | Unknown | Unknown | Unknown | FALSE | Unknown |  | Unknown |  |  | 100.0 >> Unknown | 10.0 >> Unknown | Unknown |  |  | FALSE |  | Unknown | Unknown | Unknown |  |  | Unknown | Unknown |  |  | Spiro-MeOTAD |  | Li-TFSI; TBP |  | Spin-coating | Unknown | Unknown |  |  |  | Unknown |  | Unknown | Unknown |  | Unknown | Unknown |  | Unknown | Unknown | Unknown | Unknown | Unknown | Unknown | Unknown | Unknown | Unknown |  |  | Au | 80 |  |  | Evaporation | Unknown | Unknown |  |  |  | Unknown |  | Unknown | Unknown |  | Unknown | Unknown |  | Unknown | Unknown | Unknown | Unknown | Unknown | Unknown | Unknown | Unknown | Unknown |  |  | FALSE |  | Unknown |  |  |  | Unknown | Unknown | Unknown |  |  |  | Unknown |  | Unknown | Unknown |  | Unknown | Unknown |  | Unknown | Unknown | Unknown | Unknown | Unknown | Unknown | Unknown | Unknown | Unknown |  |  | FALSE |  | Unknown |  |  |  | Unknown | Unknown | Unknown |  |  |  | Unknown |  | Unknown | Unknown |  | Unknown | Unknown |  | Unknown | Unknown | Unknown | Unknown | Unknown | Unknown | Unknown | Unknown | Unknown |  |  | FALSE | Unknown | Unknown | Unknown |  |  | TRUE | 1 | FALSE |  | Unknown | Unknown |  | Air | [5 empty] | 100 | AM 1.5 | nan; nan |  | FALSE |  | 50 | [7 empty] | 1.09 | 21.19 | 0.776 | 17.92 |  |  |  |  | 1.09 | 21.02 | 0.706 | 16.04 | [5 empty] | 1.09 | 21.19 | 0.776 | 17.92 | Reversed | Reversed | Reversed | Reversed | 0.237909531 | FALSE | [7 empty] | TRUE |  | 20.43 |  | TRUE | ISOS-L-1I | 1 | Solar simulator |  |  | 100 | AM 1.5 | nan; nan |  |  | Unknown | FALSE | MPPT | nan; nan |  |  | 25.0; 25.0 | Unknown |  | Ar |  |  | nan; nan | 0 | 480 | FALSE | Unknown |  | FALSE | 35 | [8 empty] | 0 |  |  |  |  | FALSE |  | 1 |  |  | nan; nan |  |  |  | 0 |  | 0000:00:00:00:00 | 0000:00:00:00:00 |  |  | nan; nan |  |  | nan; nan |  | FALSE |  |  | FALSE | [10 empty] | FALSE |  | FALSE |  | FALSE |  | 0.9115211 | 102.026 | 0.855491 | 1 | 1 | 87.28236
2621 | 14639 | 14639 | Iacopo Benesperi | FALSE | 10.1002/adma.201903721 | Meng et al. | 2019/9/9 | Advanced Materials | TRUE | Historic dataset on 2020 11 22_v7.xlsx | SLG ¦ ITO ¦ PEDOT:PSS ¦ Perovskite ¦ C60 ¦ BCP ¦ Ag |  | 0.09 | 0 | pin | FALSE |  | FALSE |  | nan; nan |  | FALSE | 0 |  |  | FALSE | SLG ¦ ITO |  |  |  |  | Unknown |  |  |  | C60 ¦ BCP | 38 | Unknown |  | Evaporation ¦ Evaporation | Unknown | Unknown |  |  |  | Unknown |  | Unknown | Unknown |  | Unknown | Unknown |  | Unknown | Unknown | Unknown | Unknown | Unknown | Unknown | Unknown |  | Unknown |  |  | FALSE | FALSE | FALSE | FALSE | TRUE | FALSE | 3 | TRUE | FALSE | FA | 1 | Sn | 1 | I | 3 |  | FASnI | FASnI3 |  | FALSE | TRUE | SnF2 |  |  |  | FALSE |  | 882 | 1 | Spin-coating | Liquid | N2 |  |  |  | DMSO | 1 | Unknown | Unknown |  | Unknown | Unknown |  | Unknown | Unknown | Unknown | Unknown | TRUE | Chlorobenzene |  | Unknown |  |  | 60; 100 | 0.17; 12.0 | Unknown |  |  | FALSE |  | Unknown | Unknown | Unknown |  |  | Unknown | Unknown |  |  | PEDOT:PSS |  |  |  | Spin-coating | Unknown | Unknown |  |  |  | Unknown |  | Unknown | Unknown |  | Unknown | Unknown |  | Unknown | Unknown | Unknown | Unknown | Unknown | Unknown | Unknown | Unknown | Unknown |  |  | Ag | 60 |  |  | Evaporation | Unknown | Unknown |  |  |  | Unknown |  | Unknown | Unknown |  | Unknown | Unknown |  | Unknown | Unknown | Unknown | Unknown | Unknown | Unknown | Unknown | Unknown | Unknown |  |  | FALSE |  | Unknown |  |  |  | Unknown | Unknown | Unknown |  |  |  | Unknown |  | Unknown | Unknown |  | Unknown | Unknown |  | Unknown | Unknown | Unknown | Unknown | Unknown | Unknown | Unknown | Unknown | Unknown |  |  | FALSE |  | Unknown |  |  |  | Unknown | Unknown | Unknown |  |  |  | Unknown |  | Unknown | Unknown |  | Unknown | Unknown |  | Unknown | Unknown | Unknown | Unknown | Unknown | Unknown | Unknown | Unknown | Unknown |  |  | TRUE | SLG | UV-curable epoxy | N2 |  |  | TRUE | 1 | FALSE |  | Unknown | Unknown |  | Unknown | [5 empty] | 100 | AM 1.5 | nan; nan |  | FALSE |  | 200 |  |  |  | Light soaking |  |  |  | 0.553 | 18.1 | 0.647 | 6.48 |  |  |  |  | 0.537 | 18.1 | 0.649 | 6.31 | [5 empty] | 0.553 | 18.1 | 0.647 | 6.48 | Reversed | Reversed | Reversed | Reversed | 0.060808298 | FALSE | [7 empty] | FALSE |  |  |  | TRUE | ISOS-L-1 | 1 | Solar simulator |  |  | 100 | AM 1.5 | nan; nan |  |  | Unknown | TRUE | MPPT | nan; nan |  |  | 25.0; 25.0 | Unknown |  | Air |  |  | nan; nan |  | 100 | FALSE | Unknown |  | FALSE | 90 | [8 empty] | 0 |  |  |  |  | FALSE |  | 1 |  |  | nan; nan |  |  |  | 0 |  | 0000:00:00:00:00 | 0000:00:00:00:00 |  |  | nan; nan |  |  | nan; nan |  | FALSE |  |  | FALSE | [10 empty] | FALSE |  | FALSE |  | FALSE |  |  | 211.79 | 0.855491 | 2 | 1 | 362.369
2648 | 14764 | 14764 | Iacopo Benesperi | FALSE | 10.1002/adma.201905144 | Broer | 2019/12/23 | Advanced Materials | TRUE | Historic dataset on 2020 11 22_v7.xlsx | SLG ¦ ITO ¦ SnO2-np ¦ LiF ¦ Perovskite ¦ Spiro-MeOTAD ¦ Au |  | 0.0737 | 0 | nip | FALSE |  | FALSE |  | nan; nan |  | FALSE | 0 |  |  | FALSE | SLG ¦ ITO |  |  |  |  | Unknown |  |  |  | SnO2-np ¦ LiF |  | Unknown |  | Spin-coating ¦ Evaporation | Unknown | Unknown |  |  |  | Unknown |  | Unknown | Unknown |  | Unknown | Unknown |  | Unknown | Unknown | Unknown | Unknown | Unknown | Unknown | Unknown |  | Unknown |  |  | FALSE | FALSE | FALSE | FALSE | TRUE | FALSE | 3 | TRUE | FALSE | Cs | 1 | Pb | 1 | Br; I | 1; 1 |  | CsPbBrI | CsPbBrI |  | TRUE | FALSE | Cl |  |  | 1.77 | FALSE |  |  | 1 | Spin-coating | Liquid | N2 |  |  |  | DMF; DMSO | 1; 1.4 | Unknown | Unknown |  | Unknown | Unknown |  | Unknown | Unknown | Unknown | Unknown | FALSE | Unknown |  | Unknown |  |  | 170 | 10 | Unknown |  |  | FALSE |  | Unknown | Unknown | Unknown |  |  | Unknown | Unknown |  |  | Spiro-MeOTAD |  | Li-TFSI; TBP |  | Spin-coating | Unknown | Unknown |  |  |  | Unknown |  | Unknown | Unknown |  | Unknown | Unknown |  | Unknown | Unknown | Unknown | Unknown | Unknown | Unknown | Unknown | Unknown | Unknown |  |  | Au | 80 |  |  | Evaporation | Unknown | Unknown |  |  |  | Unknown |  | Unknown | Unknown |  | Unknown | Unknown |  | Unknown | Unknown | Unknown | Unknown | Unknown | Unknown | Unknown | Unknown | Unknown |  |  | FALSE |  | Unknown |  |  |  | Unknown | Unknown | Unknown |  |  |  | Unknown |  | Unknown | Unknown |  | Unknown | Unknown |  | Unknown | Unknown | Unknown | Unknown | Unknown | Unknown | Unknown | Unknown | Unknown |  |  | FALSE |  | Unknown |  |  |  | Unknown | Unknown | Unknown |  |  |  | Unknown |  | Unknown | Unknown |  | Unknown | Unknown |  | Unknown | Unknown | Unknown | Unknown | Unknown | Unknown | Unknown | Unknown | Unknown |  |  | FALSE | Unknown | Unknown | Unknown |  |  | TRUE | 1 | FALSE |  | Unknown | Unknown |  | N2 | [5 empty] | 100 | AM 1.5 | nan; nan |  | FALSE | [9 empty] | 1.22 | 18.2 | 0.81 | 18.06 |  |  |  |  | 1.14 | 18.19 | 0.773 | 16.01 | [5 empty] | 1.22 | 18.2 | 0.81 | 16.9 | Reversed | Reversed | Reversed | Stabilised | 0.265684925 | TRUE |  |  |  | 16.9 |  |  |  | TRUE |  | 17.71 |  | TRUE | ISOS-L-1I | 1 | White LED |  |  | 100 | AM 1.5 | nan; nan |  |  | Unknown | FALSE | MPPT | nan; nan |  |  | 25.0; 25.0 | Unknown |  | N2 |  |  | nan; nan | 0 | 1000 | FALSE | Unknown | 16.9 | FALSE | 94 | [6 empty] | 94 |  | 0 |  |  |  |  | FALSE |  | 1 |  |  | nan; nan |  |  |  | 0 |  | 0000:00:00:00:00 | 0000:00:00:00:00 |  |  | nan; nan |  |  | nan; nan |  | FALSE |  |  | FALSE | [10 empty] | FALSE |  | FALSE |  | FALSE |  | 0.8109023 | 3606.34 | 0.855491 | 1 | 1 | 3085.193
2661 | 14843 | 14843 | Iacopo Benesperi | FALSE | 10.1038/ncomms12446 | Li et al. | 2016/8/18 | Nature Communications | TRUE | Historic dataset on 2020 11 22_v7.xlsx | SLG ¦ FTO ¦ TiO2-c ¦ Perovskite ¦ Spiro-MeOTAD ¦ Au |  | 0.16 | 0 | nip | FALSE |  | FALSE |  | nan; nan |  | FALSE | 0 |  |  | FALSE | SLG ¦ FTO |  |  |  |  | Unknown |  |  |  | TiO2-c | 61 | Unknown |  | E-beam evaporation | Unknown | Unknown |  |  |  | Unknown |  | Unknown | Unknown |  | Unknown | Unknown |  | Unknown | Unknown | Unknown | Unknown | Unknown | Unknown | Unknown |  | Unknown |  |  | FALSE | FALSE | FALSE | FALSE | TRUE | FALSE | 3 | TRUE | FALSE | MA | 1 | Pb | 1 | Br; I | 0.4; 2.6 |  | MAPbBrI | MAPbBr0.4I2.6 |  | FALSE | FALSE |  |  | 380 |  | FALSE |  |  | 2 | Spin-coating >> Gas reaction | Liquid >> Gas | N2 >> MAI; Vacuum |  |  |  | DMF >> none | 1 >> 1 | Unknown | Unknown |  | Unknown | Unknown |  | Unknown | Unknown | Unknown | Unknown | FALSE | Unknown |  | Unknown |  |  | 110.0 >> 120.0 | 15.0 >> 120.0 | Unknown |  |  | FALSE |  | Unknown | Unknown | Unknown |  |  | Unknown | Unknown |  |  | Spiro-MeOTAD | 210 | Li-TFSI; TBP |  | Spin-coating | Unknown | Unknown |  |  |  | Unknown |  | Unknown | Unknown |  | Unknown | Unknown |  | Unknown | Unknown | Unknown | Unknown | Unknown | Unknown | Unknown | Unknown | Unknown |  |  | Au | 100 |  |  | Evaporation | Unknown | Unknown |  |  |  | Unknown |  | Unknown | Unknown |  | Unknown | Unknown |  | Unknown | Unknown | Unknown | Unknown | Unknown | Unknown | Unknown | Unknown | Unknown |  |  | FALSE |  | Unknown |  |  |  | Unknown | Unknown | Unknown |  |  |  | Unknown |  | Unknown | Unknown |  | Unknown | Unknown |  | Unknown | Unknown | Unknown | Unknown | Unknown | Unknown | Unknown | Unknown | Unknown |  |  | FALSE |  | Unknown |  |  |  | Unknown | Unknown | Unknown |  |  |  | Unknown |  | Unknown | Unknown |  | Unknown | Unknown |  | Unknown | Unknown | Unknown | Unknown | Unknown | Unknown | Unknown | Unknown | Unknown |  |  | FALSE | Unknown | Unknown | Unknown |  |  | TRUE | 1 | FALSE |  | Unknown | Unknown |  | Air | [5 empty] | 100 | AM 1.5 | nan; nan |  | FALSE | [9 empty] | 1.055 | 23.11 | 0.78 | 19 |  |  |  |  | 1 | 23.13 | 0.74 | 17.1 | [5 empty] | 1.055 | 23.11 | 0.78 | 17.6 | Reversed | Reversed | Reversed | Stabilised | 0.236654894 | TRUE |  |  |  | 17.6 |  |  |  | TRUE |  | 23 |  | TRUE | ISOS-L-1I | 1 | Light |  |  | 100 |  | nan; nan |  |  | Unknown | FALSE | Constant potential | 0.8; 0.8 |  |  | 25.0; 25.0 | Unknown |  | N2 |  |  | nan; nan | 0 | 100 | FALSE | Unknown | 17.6 | FALSE | 88 | [8 empty] | 0 |  |  |  |  | FALSE |  | 1 |  |  | nan; nan |  |  |  | 0 |  | 0000:00:00:00:00 | 0000:00:00:00:00 |  |  | nan; nan |  |  | nan; nan |  | FALSE |  |  | FALSE | [10 empty] | FALSE |  | FALSE |  | FALSE |  | 0.9134691 | 174.558 | 0.855491 | 1 | 1 | 149.3329
2761 | 15718 | 15718 | Isaac Gould | FALSE | 10.1016/j.jpowsour.2016.11.046 | Wang et al. | 2016/11/18 | Journal of Power Sources | TRUE | Historic dataset on 2020 11 22_v7.xlsx | SLG ¦ FTO ¦ ZnO-c ¦ ZnO-nw ¦ SnO2-c ¦ Perovskite ¦ Spiro-MeOTAD ¦ Ag |  | 0.07065 | 0 | nip | FALSE |  | FALSE |  | nan; nan |  | FALSE | 0 |  |  | FALSE | SLG ¦ FTO |  |  |  |  | Unknown |  |  |  | ZnO-c ¦ ZnO-nw ¦ SnO2-c |  | Unknown |  | Sputtering ¦ Electrodeposition ¦ Spin-coating | Unknown | Unknown |  |  |  | Unknown |  | Unknown | Unknown |  | Unknown | Unknown |  | Unknown | Unknown | Unknown | Unknown | Unknown | Unknown | Unknown |  | Unknown |  |  | FALSE | FALSE | FALSE | FALSE | TRUE | FALSE | 3 | TRUE | FALSE | MA | 1 | Pb | 1 | I | 3 |  | MAPbI | MAPbI3 |  | FALSE | FALSE |  |  |  | 1.6 | FALSE | Composition | 780 | 2 | Spin-coating >> CBD | Liquid >> Liquid | N2 >> N2 |  |  |  | DMF >> IPA | 1 >> 1 | Unknown | Unknown |  | Unknown | Unknown |  | Unknown | Unknown | Unknown | Unknown | FALSE | Unknown |  | Unknown |  |  | Unknown >> 70.0 | Unknown >> 30.0 | Unknown |  |  | FALSE |  | Unknown | Unknown | Unknown |  |  | Unknown | Unknown |  |  | Spiro-MeOTAD |  | Li-TFSI; TBP |  | Spin-coating | Unknown | Unknown |  |  |  | Unknown |  | Unknown | Unknown |  | Unknown | Unknown |  | Unknown | Unknown | Unknown | Unknown | Unknown | Unknown | Unknown | Unknown | Unknown |  |  | Ag | 150 |  |  | Evaporation | Unknown | Unknown |  |  |  | Unknown |  | Unknown | Unknown |  | Unknown | Unknown |  | Unknown | Unknown | Unknown | Unknown | Unknown | Unknown | Unknown | Unknown | Unknown |  |  | FALSE |  | Unknown |  |  |  | Unknown | Unknown | Unknown |  |  |  | Unknown |  | Unknown | Unknown |  | Unknown | Unknown |  | Unknown | Unknown | Unknown | Unknown | Unknown | Unknown | Unknown | Unknown | Unknown |  |  | FALSE |  | Unknown |  |  |  | Unknown | Unknown | Unknown |  |  |  | Unknown |  | Unknown | Unknown |  | Unknown | Unknown |  | Unknown | Unknown | Unknown | Unknown | Unknown | Unknown | Unknown | Unknown | Unknown |  |  | FALSE | Unknown | Unknown | Unknown |  |  | TRUE | 1 | FALSE |  | Unknown | Unknown |  | Unknown | [5 empty] | 100 | AM 1.5 | nan; nan |  | FALSE | [9 empty] | 0.909 | 23.31 | 0.574 | 12.17 |  |  |  |  | 0.899 | 23.28 | 0.551 | 11.55 | [5 empty] | 0.909 | 23.31 | 0.574 | 12.17 | Reversed | Reversed | Reversed | Reversed | 0.111302718 | FALSE | [7 empty] | FALSE |  |  |  | TRUE | ISOS-L-1I | 1 | Light |  |  | 100 |  | nan; nan |  |  | Unknown | FALSE | Open circuit | nan; nan |  |  | 25.0; 25.0 | Unknown |  | Unknown |  |  | nan; nan |  | 12.5 | FALSE | Unknown | 12.17 | TRUE | 92 | [8 empty] | 0 |  |  |  |  | FALSE |  | 1 |  |  | nan; nan |  |  |  | 0 |  | 0000:00:00:00:00 | 0000:00:00:00:00 |  |  | nan; nan |  |  | nan; nan |  | FALSE |  |  | FALSE | [10 empty] | FALSE |  | FALSE |  | FALSE |  | 0.9115211 | 33.4522 | 0.855491 | 1 | 1 | 28.61807
2762 | 15719 | 15719 | Isaac Gould | FALSE | 10.1016/j.jpowsour.2016.11.046 | Wang et al. | 2016/11/18 | Journal of Power Sources | TRUE | Historic dataset on 2020 11 22_v7.xlsx | SLG ¦ FTO ¦ ZnO-c ¦ ZnO-nw ¦ Perovskite ¦ Spiro-MeOTAD ¦ Ag |  | 0.07065 | 0 | nip | FALSE |  | FALSE |  | nan; nan |  | FALSE | 0 |  |  | FALSE | SLG ¦ FTO |  |  |  |  | Unknown |  |  |  | ZnO-c ¦ ZnO-nw |  | Unknown |  | Sputtering ¦ Electrodeposition ¦ Spin-coating | Unknown | Unknown |  |  |  | Unknown |  | Unknown | Unknown |  | Unknown | Unknown |  | Unknown | Unknown | Unknown | Unknown | Unknown | Unknown | Unknown |  | Unknown |  |  | FALSE | FALSE | FALSE | FALSE | TRUE | FALSE | 3 | TRUE | FALSE | MA | 1 | Pb | 1 | I | 3 |  | MAPbI | MAPbI3 |  | FALSE | FALSE |  |  |  | 1.6 | FALSE | Composition | 780 | 2 | Spin-coating >> CBD | Liquid >> Liquid | N2 >> N2 |  |  |  | DMF >> IPA | 1 >> 1 | Unknown | Unknown |  | Unknown | Unknown |  | Unknown | Unknown | Unknown | Unknown | FALSE | Unknown |  | Unknown |  |  | Unknown >> 70.0 | Unknown >> 30.0 | Unknown |  |  | FALSE |  | Unknown | Unknown | Unknown |  |  | Unknown | Unknown |  |  | Spiro-MeOTAD |  | Li-TFSI; TBP |  | Spin-coating | Unknown | Unknown |  |  |  | Unknown |  | Unknown | Unknown |  | Unknown | Unknown |  | Unknown | Unknown | Unknown | Unknown | Unknown | Unknown | Unknown | Unknown | Unknown |  |  | Ag | 150 |  |  | Evaporation | Unknown | Unknown |  |  |  | Unknown |  | Unknown | Unknown |  | Unknown | Unknown |  | Unknown | Unknown | Unknown | Unknown | Unknown | Unknown | Unknown | Unknown | Unknown |  |  | FALSE |  | Unknown |  |  |  | Unknown | Unknown | Unknown |  |  |  | Unknown |  | Unknown | Unknown |  | Unknown | Unknown |  | Unknown | Unknown | Unknown | Unknown | Unknown | Unknown | Unknown | Unknown | Unknown |  |  | FALSE |  | Unknown |  |  |  | Unknown | Unknown | Unknown |  |  |  | Unknown |  | Unknown | Unknown |  | Unknown | Unknown |  | Unknown | Unknown | Unknown | Unknown | Unknown | Unknown | Unknown | Unknown | Unknown |  |  | FALSE | Unknown | Unknown | Unknown |  |  | TRUE | 1 | FALSE |  | Unknown | Unknown |  | Unknown | [5 empty] | 100 | AM 1.5 | nan; nan |  | FALSE | [9 empty] | 0.849 | 21.15 | 0.573 | 10.23 |  |  |  |  | 0.819 | 19.43 | 0.434 | 6.92 | [5 empty] | 0.849 | 21.15 | 0.573 | 10.23 | Reversed | Reversed | Reversed | Reversed | 1.202397936 | FALSE | [7 empty] | FALSE |  |  |  | TRUE | ISOS-L-1I | 1 | Light |  |  | 100 |  | nan; nan |  |  | Unknown | FALSE | Open circuit | nan; nan |  |  | 25.0; 25.0 | Unknown |  | Unknown |  |  | nan; nan |  | 6.25 | FALSE | Unknown | 10.23 | TRUE | 40 | [8 empty] | 0 |  |  |  |  | FALSE |  | 1 |  |  | nan; nan |  |  |  | 0 |  | 0000:00:00:00:00 | 0000:00:00:00:00 |  |  | nan; nan |  |  | nan; nan |  | FALSE |  |  | FALSE | [10 empty] | FALSE |  | FALSE |  | FALSE |  | 0.9115211 | 1.52206 | 0.855491 | 1 | 1 | 1.302109
2808 | 16073 | 16073 | Jacob Vagott | FALSE | 10.1039/c8se00200b | Wang et al. | 2018/7/16 | Sustainable Energy & Fuels | TRUE | Historic dataset on 2020 11 22_v7.xlsx | SLG ¦ FTO ¦ SnO2-c ¦ C60-SAM ¦ Perovskite ¦ Spiro-MeOTAD ¦ Au |  | 0.1 | 0 | nip | FALSE |  | FALSE |  | nan; nan |  | FALSE | 0 |  |  | FALSE | SLG ¦ FTO |  |  |  |  | Unknown |  |  |  | SnO2-c ¦ C60-SAM |  | Unknown |  | ALD ¦ Spin-coating | Unknown | Unknown |  |  |  | Unknown |  | Unknown | Unknown |  | Unknown | Unknown |  | Unknown | Unknown | Unknown | Unknown | Unknown | Unknown | Unknown |  | Unknown |  |  | FALSE | FALSE | FALSE | FALSE | TRUE | FALSE | 3 | TRUE | FALSE | Cs; FA; MA | 0.1; 0.27; 0.63 | Pb | 1 | I | 3 | PbI2 | CsFAMAPbI | Cs0.1FA0.27MA0.63PbI3 |  | FALSE | FALSE | Pb(SCN)2 | 0.02 | 500 |  | FALSE |  | 800 | 1 | Spin-coating | Liquid | N2 |  |  |  | DMF; DMSO | 3; 1 | Unknown | Unknown |  | Unknown | Unknown |  | Unknown | Unknown | Unknown | Unknown | TRUE | Diethyl ether |  | Unknown |  |  | 65; 100 | 2.0; 5.0 | Unknown |  |  | FALSE |  | Unknown | Unknown | Unknown |  |  | Unknown | Unknown |  |  | Spiro-MeOTAD |  | Li-TFSI; TBP |  | Spin-coating | Unknown | Unknown |  |  |  | Unknown |  | Unknown | Unknown |  | Unknown | Unknown |  | Unknown | Unknown | Unknown | Unknown | Unknown | Unknown | Unknown | Unknown | Unknown |  |  | Au | 80 |  |  | Evaporation | Unknown | Unknown |  |  |  | Unknown |  | Unknown | Unknown |  | Unknown | Unknown |  | Unknown | Unknown | Unknown | Unknown | Unknown | Unknown | Unknown | Unknown | Unknown |  |  | FALSE |  | Unknown |  |  |  | Unknown | Unknown | Unknown |  |  |  | Unknown |  | Unknown | Unknown |  | Unknown | Unknown |  | Unknown | Unknown | Unknown | Unknown | Unknown | Unknown | Unknown | Unknown | Unknown |  |  | FALSE |  | Unknown |  |  |  | Unknown | Unknown | Unknown |  |  |  | Unknown |  | Unknown | Unknown |  | Unknown | Unknown |  | Unknown | Unknown | Unknown | Unknown | Unknown | Unknown | Unknown | Unknown | Unknown |  |  | FALSE | Unknown | Unknown | Unknown |  |  | TRUE | 1 | FALSE |  | Unknown | Unknown |  | Air | [5 empty] | 100 | AM 1.5 | nan; nan |  | FALSE | [9 empty] | 1.11 | 23.05 | 0.801 | 20.49 |  |  |  |  | 1.1 | 23.05 | 0.797 | 20.21 | [5 empty] | 1.11 | 23.05 | 0.801 | 20.4 | Reversed | Reversed | Reversed | Stabilised | 0.028205999 | TRUE |  |  |  | 20.4 |  |  |  | TRUE |  | 22.56 |  | TRUE | ISOS-L-1 | 1 | White LED |  |  | 100 | AM 1.5 | nan; nan |  |  | Unknown | FALSE | MPPT | nan; nan |  |  | 25.0; 25.0 | Unknown |  | Ambient |  |  | nan; nan |  | 6 | FALSE | Unknown | 19.1 | FALSE | 97 | [8 empty] | 0 |  |  |  |  | FALSE |  | 1 |  |  | nan; nan |  |  |  | 0 |  | 0000:00:00:00:00 | 0000:00:00:00:00 |  |  | nan; nan |  |  | nan; nan |  | FALSE |  |  | FALSE | [10 empty] | FALSE |  | FALSE |  | FALSE |  | 0.9213664 | 43.9559 | 0.855491 | 2 | 1 | 75.20779
2812 | 16077 | 16077 | Jacob Vagott | FALSE | 10.1039/c8se00200b | Wang et al. | 2018/7/16 | Sustainable Energy & Fuels | TRUE | Historic dataset on 2020 11 22_v7.xlsx | SLG ¦ FTO ¦ SnO2-c ¦ C60-SAM ¦ Perovskite ¦ Spiro-MeOTAD ¦ Au |  | 0.1 | 0 | nip | FALSE |  | FALSE |  | nan; nan |  | FALSE | 0 |  |  | FALSE | SLG ¦ FTO |  |  |  |  | Unknown |  |  |  | SnO2-c ¦ C60-SAM |  | Unknown |  | ALD ¦ Spin-coating | Unknown | Unknown |  |  |  | Unknown |  | Unknown | Unknown |  | Unknown | Unknown |  | Unknown | Unknown | Unknown | Unknown | Unknown | Unknown | Unknown |  | Unknown |  |  | FALSE | FALSE | FALSE | FALSE | TRUE | FALSE | 3 | TRUE | FALSE | FA; MA | 0.3; 0.7 | Pb | 1 | I | 3 | PbI2 | FAMAPbI | FA0.3MA0.7PbI3 |  | FALSE | FALSE |  |  | 500 |  | FALSE |  |  | 1 | Spin-coating | Liquid | N2 |  |  |  | DMF; DMSO | 3; 1 | Unknown | Unknown |  | Unknown | Unknown |  | Unknown | Unknown | Unknown | Unknown | TRUE | Diethyl ether |  | Unknown |  |  | 65; 100 | 2.0; 5.0 | Unknown |  |  | FALSE |  | Unknown | Unknown | Unknown |  |  | Unknown | Unknown |  |  | Spiro-MeOTAD |  | Li-TFSI; TBP |  | Spin-coating | Unknown | Unknown |  |  |  | Unknown |  | Unknown | Unknown |  | Unknown | Unknown |  | Unknown | Unknown | Unknown | Unknown | Unknown | Unknown | Unknown | Unknown | Unknown |  |  | Au | 80 |  |  | Evaporation | Unknown | Unknown |  |  |  | Unknown |  | Unknown | Unknown |  | Unknown | Unknown |  | Unknown | Unknown | Unknown | Unknown | Unknown | Unknown | Unknown | Unknown | Unknown |  |  | FALSE |  | Unknown |  |  |  | Unknown | Unknown | Unknown |  |  |  | Unknown |  | Unknown | Unknown |  | Unknown | Unknown |  | Unknown | Unknown | Unknown | Unknown | Unknown | Unknown | Unknown | Unknown | Unknown |  |  | FALSE |  | Unknown |  |  |  | Unknown | Unknown | Unknown |  |  |  | Unknown |  | Unknown | Unknown |  | Unknown | Unknown |  | Unknown | Unknown | Unknown | Unknown | Unknown | Unknown | Unknown | Unknown | Unknown |  |  | FALSE | Unknown | Unknown | Unknown |  |  | TRUE | 25 | FALSE |  | Unknown | Unknown |  | Air | [5 empty] | 100 | AM 1.5 | nan; nan |  | FALSE | [9 empty] | 1.092 | 22.74 | 0.784 | 19.47 |  |  |  |  | 1.071 | 22.74 | 0.733 | 17.86 | [5 empty] | 1.092 | 22.74 | 0.784 | 19.47 | Reversed | Reversed | Reversed | Reversed | 0.188857365 | FALSE | [7 empty] | FALSE |  |  |  | TRUE | ISOS-L-1 | 1 | White LED |  |  | 100 | AM 1.5 | nan; nan |  |  | Unknown | FALSE | MPPT | nan; nan |  |  | 25.0; 25.0 | Unknown |  | Ambient |  |  | nan; nan |  | 6 | FALSE | Unknown | 14 | FALSE | 71 | [8 empty] | 0 |  |  |  |  | FALSE |  | 1 |  |  | nan; nan |  |  |  | 0 |  | 0000:00:00:00:00 | 0000:00:00:00:00 |  |  | nan; nan |  |  | nan; nan |  | FALSE |  |  | FALSE | [10 empty] | FALSE |  | FALSE |  | FALSE |  | 0.9340484 | 3.90919 | 0.855491 | 2 | 1 | 6.688557
2813 | 16078 | 16078 | Jacob Vagott | FALSE | 10.1039/c8se00200b | Wang et al. | 2018/7/16 | Sustainable Energy & Fuels | TRUE | Historic dataset on 2020 11 22_v7.xlsx | SLG ¦ FTO ¦ SnO2-c ¦ C60-SAM ¦ Perovskite ¦ Spiro-MeOTAD ¦ Au |  | 0.1 | 0 | nip | FALSE |  | FALSE |  | nan; nan |  | FALSE | 0 |  |  | FALSE | SLG ¦ FTO |  |  |  |  | Unknown |  |  |  | SnO2-c ¦ C60-SAM |  | Unknown |  | ALD ¦ Spin-coating | Unknown | Unknown |  |  |  | Unknown |  | Unknown | Unknown |  | Unknown | Unknown |  | Unknown | Unknown | Unknown | Unknown | Unknown | Unknown | Unknown |  | Unknown |  |  | FALSE | FALSE | FALSE | FALSE | TRUE | FALSE | 3 | TRUE | FALSE | Cs; FA; MA | 0.05; 0.28; 0.67 | Pb | 1 | I | 3 | PbI2 | CsFAMAPbI | Cs0.05FA0.28MA0.67PbI3 |  | FALSE | FALSE |  |  | 500 |  | FALSE |  |  | 1 | Spin-coating | Liquid | N2 |  |  |  | DMF; DMSO | 3; 1 | Unknown | Unknown |  | Unknown | Unknown |  | Unknown | Unknown | Unknown | Unknown | TRUE | Diethyl ether |  | Unknown |  |  | 65; 100 | 2.0; 5.0 | Unknown |  |  | FALSE |  | Unknown | Unknown | Unknown |  |  | Unknown | Unknown |  |  | Spiro-MeOTAD |  | Li-TFSI; TBP |  | Spin-coating | Unknown | Unknown |  |  |  | Unknown |  | Unknown | Unknown |  | Unknown | Unknown |  | Unknown | Unknown | Unknown | Unknown | Unknown | Unknown | Unknown | Unknown | Unknown |  |  | Au | 80 |  |  | Evaporation | Unknown | Unknown |  |  |  | Unknown |  | Unknown | Unknown |  | Unknown | Unknown |  | Unknown | Unknown | Unknown | Unknown | Unknown | Unknown | Unknown | Unknown | Unknown |  |  | FALSE |  | Unknown |  |  |  | Unknown | Unknown | Unknown |  |  |  | Unknown |  | Unknown | Unknown |  | Unknown | Unknown |  | Unknown | Unknown | Unknown | Unknown | Unknown | Unknown | Unknown | Unknown | Unknown |  |  | FALSE |  | Unknown |  |  |  | Unknown | Unknown | Unknown |  |  |  | Unknown |  | Unknown | Unknown |  | Unknown | Unknown |  | Unknown | Unknown | Unknown | Unknown | Unknown | Unknown | Unknown | Unknown | Unknown |  |  | FALSE | Unknown | Unknown | Unknown |  |  | TRUE | 25 | FALSE |  | Unknown | Unknown |  | Air | [5 empty] | 100 | AM 1.5 | nan; nan |  | FALSE | [9 empty] | 1.093 | 22.74 | 0.788 | 19.57 |  |  |  |  | 1.075 | 22.74 | 0.733 | 18.1 | [5 empty] | 1.093 | 22.74 | 0.788 | 19.57 | Reversed | Reversed | Reversed | Reversed | 0.181806002 | FALSE | [7 empty] | FALSE |  |  |  | TRUE | ISOS-L-1 | 1 | White LED |  |  | 100 | AM 1.5 | nan; nan |  |  | Unknown | FALSE | MPPT | nan; nan |  |  | 25.0; 25.0 | Unknown |  | Ambient |  |  | nan; nan |  | 6 | FALSE | Unknown | 14 | FALSE | 71 | [8 empty] | 0 |  |  |  |  | FALSE |  | 1 |  |  | nan; nan |  |  |  | 0 |  | 0000:00:00:00:00 | 0000:00:00:00:00 |  |  | nan; nan |  |  | nan; nan |  | FALSE |  |  | FALSE | [10 empty] | FALSE |  | FALSE |  | FALSE |  | 0.927332 | 3.90919 | 0.855491 | 2 | 1 | 6.688557
2814 | 16079 | 16079 | Jacob Vagott | FALSE | 10.1039/c8se00200b | Wang et al. | 2018/7/16 | Sustainable Energy & Fuels | TRUE | Historic dataset on 2020 11 22_v7.xlsx | SLG ¦ FTO ¦ SnO2-c ¦ C60-SAM ¦ Perovskite ¦ Spiro-MeOTAD ¦ Au |  | 0.1 | 0 | nip | FALSE |  | FALSE |  | nan; nan |  | FALSE | 0 |  |  | FALSE | SLG ¦ FTO |  |  |  |  | Unknown |  |  |  | SnO2-c ¦ C60-SAM |  | Unknown |  | ALD ¦ Spin-coating | Unknown | Unknown |  |  |  | Unknown |  | Unknown | Unknown |  | Unknown | Unknown |  | Unknown | Unknown | Unknown | Unknown | Unknown | Unknown | Unknown |  | Unknown |  |  | FALSE | FALSE | FALSE | FALSE | TRUE | FALSE | 3 | TRUE | FALSE | Cs; FA; MA | 0.1; 0.27; 0.63 | Pb | 1 | I | 3 | PbI2 | CsFAMAPbI | Cs0.1FA0.27MA0.63PbI3 |  | FALSE | FALSE |  |  | 500 |  | FALSE |  |  | 1 | Spin-coating | Liquid | N2 |  |  |  | DMF; DMSO | 3; 1 | Unknown | Unknown |  | Unknown | Unknown |  | Unknown | Unknown | Unknown | Unknown | TRUE | Diethyl ether |  | Unknown |  |  | 65; 100 | 2.0; 5.0 | Unknown |  |  | FALSE |  | Unknown | Unknown | Unknown |  |  | Unknown | Unknown |  |  | Spiro-MeOTAD |  | Li-TFSI; TBP |  | Spin-coating | Unknown | Unknown |  |  |  | Unknown |  | Unknown | Unknown |  | Unknown | Unknown |  | Unknown | Unknown | Unknown | Unknown | Unknown | Unknown | Unknown | Unknown | Unknown |  |  | Au | 80 |  |  | Evaporation | Unknown | Unknown |  |  |  | Unknown |  | Unknown | Unknown |  | Unknown | Unknown |  | Unknown | Unknown | Unknown | Unknown | Unknown | Unknown | Unknown | Unknown | Unknown |  |  | FALSE |  | Unknown |  |  |  | Unknown | Unknown | Unknown |  |  |  | Unknown |  | Unknown | Unknown |  | Unknown | Unknown |  | Unknown | Unknown | Unknown | Unknown | Unknown | Unknown | Unknown | Unknown | Unknown |  |  | FALSE |  | Unknown |  |  |  | Unknown | Unknown | Unknown |  |  |  | Unknown |  | Unknown | Unknown |  | Unknown | Unknown |  | Unknown | Unknown | Unknown | Unknown | Unknown | Unknown | Unknown | Unknown | Unknown |  |  | FALSE | Unknown | Unknown | Unknown |  |  | TRUE | 25 | FALSE |  | Unknown | Unknown |  | Air | [5 empty] | 100 | AM 1.5 | nan; nan |  | FALSE | [9 empty] | 1.098 | 22.82 | 0.798 | 19.98 |  |  |  |  | 1.081 | 22.82 | 0.756 | 18.63 | [5 empty] | 1.098 | 22.82 | 0.798 | 19.98 | Reversed | Reversed | Reversed | Reversed | 0.149847833 | FALSE | [7 empty] | FALSE |  |  |  | TRUE | ISOS-L-1 | 1 | White LED |  |  | 100 | AM 1.5 | nan; nan |  |  | Unknown | FALSE | MPPT | nan; nan |  |  | 25.0; 25.0 | Unknown |  | Ambient |  |  | nan; nan |  | 6 | FALSE | Unknown | 14 | FALSE | 71 | [8 empty] | 0 |  |  |  |  | FALSE |  | 1 |  |  | nan; nan |  |  |  | 0 |  | 0000:00:00:00:00 | 0000:00:00:00:00 |  |  | nan; nan |  |  | nan; nan |  | FALSE |  |  | FALSE | [10 empty] | FALSE |  | FALSE |  | FALSE |  | 0.9213664 | 3.90919 | 0.855491 | 2 | 1 | 6.688557
2815 | 16080 | 16080 | Jacob Vagott | FALSE | 10.1039/c8se00200b | Wang et al. | 2018/7/16 | Sustainable Energy & Fuels | TRUE | Historic dataset on 2020 11 22_v7.xlsx | SLG ¦ FTO ¦ SnO2-c ¦ C60-SAM ¦ Perovskite ¦ Spiro-MeOTAD ¦ Au |  | 0.1 | 0 | nip | FALSE |  | FALSE |  | nan; nan |  | FALSE | 0 |  |  | FALSE | SLG ¦ FTO |  |  |  |  | Unknown |  |  |  | SnO2-c ¦ C60-SAM |  | Unknown |  | ALD ¦ Spin-coating | Unknown | Unknown |  |  |  | Unknown |  | Unknown | Unknown |  | Unknown | Unknown |  | Unknown | Unknown | Unknown | Unknown | Unknown | Unknown | Unknown |  | Unknown |  |  | FALSE | FALSE | FALSE | FALSE | TRUE | FALSE | 3 | TRUE | FALSE | Cs; FA; MA | 0.15; 0.25; 0.6 | Pb | 1 | I | 3 | PbI2 | CsFAMAPbI | Cs0.15FA0.25MA0.6PbI3 |  | FALSE | FALSE |  |  | 500 |  | FALSE |  |  | 1 | Spin-coating | Liquid | N2 |  |  |  | DMF; DMSO | 3; 1 | Unknown | Unknown |  | Unknown | Unknown |  | Unknown | Unknown | Unknown | Unknown | TRUE | Diethyl ether |  | Unknown |  |  | 65; 100 | 2.0; 5.0 | Unknown |  |  | FALSE |  | Unknown | Unknown | Unknown |  |  | Unknown | Unknown |  |  | Spiro-MeOTAD |  | Li-TFSI; TBP |  | Spin-coating | Unknown | Unknown |  |  |  | Unknown |  | Unknown | Unknown |  | Unknown | Unknown |  | Unknown | Unknown | Unknown | Unknown | Unknown | Unknown | Unknown | Unknown | Unknown |  |  | Au | 80 |  |  | Evaporation | Unknown | Unknown |  |  |  | Unknown |  | Unknown | Unknown |  | Unknown | Unknown |  | Unknown | Unknown | Unknown | Unknown | Unknown | Unknown | Unknown | Unknown | Unknown |  |  | FALSE |  | Unknown |  |  |  | Unknown | Unknown | Unknown |  |  |  | Unknown |  | Unknown | Unknown |  | Unknown | Unknown |  | Unknown | Unknown | Unknown | Unknown | Unknown | Unknown | Unknown | Unknown | Unknown |  |  | FALSE |  | Unknown |  |  |  | Unknown | Unknown | Unknown |  |  |  | Unknown |  | Unknown | Unknown |  | Unknown | Unknown |  | Unknown | Unknown | Unknown | Unknown | Unknown | Unknown | Unknown | Unknown | Unknown |  |  | FALSE | Unknown | Unknown | Unknown |  |  | TRUE | 25 | FALSE |  | Unknown | Unknown |  | Air | [5 empty] | 100 | AM 1.5 | nan; nan |  | FALSE | [9 empty] | 1.094 | 22.38 | 0.79 | 19.33 |  |  |  |  | 1.075 | 22.38 | 0.748 | 18.01 | [5 empty] | 1.094 | 22.38 | 0.79 | 19.33 | Reversed | Reversed | Reversed | Reversed | 0.153592682 | FALSE | [7 empty] | FALSE |  |  |  | TRUE | ISOS-L-1 | 1 | White LED |  |  | 100 | AM 1.5 | nan; nan |  |  | Unknown | FALSE | MPPT | nan; nan |  |  | 25.0; 25.0 | Unknown |  | Ambient |  |  | nan; nan |  | 6 | FALSE | Unknown | 14 | FALSE | 71 | [8 empty] | 0 |  |  |  |  | FALSE |  | 1 |  |  | nan; nan |  |  |  | 0 |  | 0000:00:00:00:00 | 0000:00:00:00:00 |  |  | nan; nan |  |  | nan; nan |  | FALSE |  |  | FALSE | [10 empty] | FALSE |  | FALSE |  | FALSE |  | 0.9146499 | 3.90919 | 0.855491 | 2 | 1 | 6.688557
2816 | 16081 | 16081 | Jacob Vagott | FALSE | 10.1039/c8se00200b | Wang et al. | 2018/7/16 | Sustainable Energy & Fuels | TRUE | Historic dataset on 2020 11 22_v7.xlsx | SLG ¦ FTO ¦ SnO2-c ¦ C60-SAM ¦ Perovskite ¦ Spiro-MeOTAD ¦ Au |  | 0.1 | 0 | nip | FALSE |  | FALSE |  | nan; nan |  | FALSE | 0 |  |  | FALSE | SLG ¦ FTO |  |  |  |  | Unknown |  |  |  | SnO2-c ¦ C60-SAM |  | Unknown |  | ALD ¦ Spin-coating | Unknown | Unknown |  |  |  | Unknown |  | Unknown | Unknown |  | Unknown | Unknown |  | Unknown | Unknown | Unknown | Unknown | Unknown | Unknown | Unknown |  | Unknown |  |  | FALSE | FALSE | FALSE | FALSE | TRUE | FALSE | 3 | TRUE | FALSE | Cs; FA; MA | 0.2; 0.24; 0.56 | Pb | 1 | I | 3 | PbI2 | CsFAMAPbI | Cs0.2FA0.24MA0.56PbI3 |  | FALSE | FALSE |  |  | 500 |  | FALSE |  |  | 1 | Spin-coating | Liquid | N2 |  |  |  | DMF; DMSO | 3; 1 | Unknown | Unknown |  | Unknown | Unknown |  | Unknown | Unknown | Unknown | Unknown | TRUE | Diethyl ether |  | Unknown |  |  | 65; 100 | 2.0; 5.0 | Unknown |  |  | FALSE |  | Unknown | Unknown | Unknown |  |  | Unknown | Unknown |  |  | Spiro-MeOTAD |  | Li-TFSI; TBP |  | Spin-coating | Unknown | Unknown |  |  |  | Unknown |  | Unknown | Unknown |  | Unknown | Unknown |  | Unknown | Unknown | Unknown | Unknown | Unknown | Unknown | Unknown | Unknown | Unknown |  |  | Au | 80 |  |  | Evaporation | Unknown | Unknown |  |  |  | Unknown |  | Unknown | Unknown |  | Unknown | Unknown |  | Unknown | Unknown | Unknown | Unknown | Unknown | Unknown | Unknown | Unknown | Unknown |  |  | FALSE |  | Unknown |  |  |  | Unknown | Unknown | Unknown |  |  |  | Unknown |  | Unknown | Unknown |  | Unknown | Unknown |  | Unknown | Unknown | Unknown | Unknown | Unknown | Unknown | Unknown | Unknown | Unknown |  |  | FALSE |  | Unknown |  |  |  | Unknown | Unknown | Unknown |  |  |  | Unknown |  | Unknown | Unknown |  | Unknown | Unknown |  | Unknown | Unknown | Unknown | Unknown | Unknown | Unknown | Unknown | Unknown | Unknown |  |  | FALSE | Unknown | Unknown | Unknown |  |  | TRUE | 25 | FALSE |  | Unknown | Unknown |  | Air | [5 empty] | 100 | AM 1.5 | nan; nan |  | FALSE | [9 empty] | 1.089 | 22.32 | 0.786 | 19.09 |  |  |  |  | 1.067 | 22.32 | 0.743 | 17.68 | [5 empty] | 1.089 | 22.32 | 0.786 | 19.09 | Reversed | Reversed | Reversed | Reversed | 0.165791435 | FALSE | [7 empty] | FALSE |  |  |  | TRUE | ISOS-L-1 | 1 | White LED |  |  | 100 | AM 1.5 | nan; nan |  |  | Unknown | FALSE | MPPT | nan; nan |  |  | 25.0; 25.0 | Unknown |  | Ambient |  |  | nan; nan |  | 6 | FALSE | Unknown | 14 | FALSE | 71 | [8 empty] | 0 |  |  |  |  | FALSE |  | 1 |  |  | nan; nan |  |  |  | 0 |  | 0000:00:00:00:00 | 0000:00:00:00:00 |  |  | nan; nan |  |  | nan; nan |  | FALSE |  |  | FALSE | [10 empty] | FALSE |  | FALSE |  | FALSE |  | 0.9086844 | 3.90919 | 0.855491 | 2 | 1 | 6.688557
2821 | 16095 | 16095 | Jacob Vagott | FALSE | 10.1021/acs.jpclett.5b02597 | Kulbak et al. | 2015/12/23 | The Journal of Physical Chemistry Letters | TRUE | Historic dataset on 2020 11 22_v7.xlsx | SLG ¦ FTO ¦ TiO2-c ¦ TiO2-mp ¦ Perovskite ¦ PTAA ¦ Au |  | 0.24 | 0 | nip | FALSE |  | FALSE |  | nan; nan |  | FALSE | 0 |  |  | FALSE | SLG ¦ FTO |  |  |  |  | Unknown |  |  |  | TiO2-c ¦ TiO2-mp | 60.0 ¦ 450.0 | Unknown |  | Spin-coating ¦ Spin-coating | Unknown | Unknown |  |  |  | Unknown |  | Unknown | Unknown |  | Unknown | Unknown |  | Unknown | Unknown | Unknown | Unknown | Unknown | Unknown | Unknown |  | Unknown |  |  | FALSE | FALSE | FALSE | FALSE | TRUE | FALSE | 3 | TRUE | FALSE | MA | 1 | Pb | 1 | Br | 3 |  | MAPbBr | MAPbBr3 |  | FALSE | FALSE |  |  |  | 2.38 | FALSE |  |  | 2 | Spin-coating >> CBD | Liquid >> Liquid | Air >> Air |  |  |  | DMF >> IPA | 1 >> 1 | Unknown | Unknown |  | Unknown | Unknown |  | Unknown | Unknown | Unknown | Unknown | FALSE | Unknown |  | Unknown |  |  | 70.0 >> 100.0 | 30.0 >> 15.0 | Unknown |  |  | FALSE |  | Unknown | Unknown | Unknown | Washed with IPA |  | Unknown | Unknown |  |  | PTAA |  | Li-TFSI; TBP |  | Spin-coating | Unknown | Unknown |  |  |  | Unknown |  | Unknown | Unknown |  | Unknown | Unknown |  | Unknown | Unknown | Unknown | Unknown | Unknown | Unknown | Unknown | Unknown | Unknown |  |  | Au | 100 |  |  | Evaporation | Unknown | Unknown |  |  |  | Unknown |  | Unknown | Unknown |  | Unknown | Unknown |  | Unknown | Unknown | Unknown | Unknown | Unknown | Unknown | Unknown | Unknown | Unknown |  |  | FALSE |  | Unknown |  |  |  | Unknown | Unknown | Unknown |  |  |  | Unknown |  | Unknown | Unknown |  | Unknown | Unknown |  | Unknown | Unknown | Unknown | Unknown | Unknown | Unknown | Unknown | Unknown | Unknown |  |  | FALSE |  | Unknown |  |  |  | Unknown | Unknown | Unknown |  |  |  | Unknown |  | Unknown | Unknown |  | Unknown | Unknown |  | Unknown | Unknown | Unknown | Unknown | Unknown | Unknown | Unknown | Unknown | Unknown |  |  | FALSE | Unknown | Unknown | Unknown |  |  | TRUE | 1 | FALSE |  | Unknown | Unknown |  | Air | [5 empty] | 100 | AM 1.5 | nan; nan |  | FALSE |  | 60 |  |  |  | Light soaking |  |  |  | 1.4 | 6.4 | 0.74 | 6.6 |  |  |  |  | 1.38 | 6.4 | 0.73 | 6.5 | [5 empty] | 1.4 | 6.4 | 0.74 | 6.6 | Reversed | Reversed | Reversed | Reversed | 0.044211298 | FALSE | [7 empty] | FALSE |  |  |  | TRUE | ISOS-L-1 | 1 | Light |  |  | 100 |  | nan; nan |  |  | Unknown | FALSE | MPPT | nan; nan |  |  | 25.0; 25.0 | Unknown |  | Air |  |  | nan; nan |  | 5 | FALSE | Unknown |  | FALSE | 45 | [8 empty] | 0 |  |  |  |  | FALSE |  | 1 |  |  | nan; nan |  |  |  | 0 |  | 0000:00:00:00:00 | 0000:00:00:00:00 |  |  | nan; nan |  |  | nan; nan |  | FALSE |  |  | FALSE | [10 empty] | FALSE |  | FALSE |  | FALSE |  | 0.9270956 | 1.39725 | 0.855491 | 2 | 1 | 2.390671
2822 | 16096 | 16096 | Jacob Vagott | FALSE | 10.1021/acs.jpclett.5b02597 | Kulbak et al. | 2015/12/23 | The Journal of Physical Chemistry Letters | TRUE | Historic dataset on 2020 11 22_v7.xlsx | SLG ¦ FTO ¦ TiO2-c ¦ TiO2-mp ¦ Perovskite ¦ PTAA ¦ Au |  | 0.24 | 0 | nip | FALSE |  | FALSE |  | nan; nan |  | FALSE | 0 |  |  | FALSE | SLG ¦ FTO |  |  |  |  | Unknown |  |  |  | TiO2-c ¦ TiO2-mp | 60.0 ¦ 450.0 | Unknown |  | Spin-coating ¦ Spin-coating | Unknown | Unknown |  |  |  | Unknown |  | Unknown | Unknown |  | Unknown | Unknown |  | Unknown | Unknown | Unknown | Unknown | Unknown | Unknown | Unknown |  | Unknown |  |  | FALSE | FALSE | FALSE | FALSE | TRUE | FALSE | 3 | TRUE | FALSE | Cs | 1 | Pb | 1 | Br | 3 |  | CsPbBr | CsPbBr3 |  | TRUE | FALSE |  |  |  | 2.25 | FALSE |  |  | 2 | Spin-coating >> CBD | Liquid >> Liquid | Air >> Air |  |  |  | DMF >> Methanol | 1 >> 1 | Unknown | Unknown |  | Unknown | Unknown |  | Unknown | Unknown | Unknown | Unknown | FALSE | Unknown |  | Unknown |  |  | 70.0 >> 100.0 | 30.0 >> 15.0 | Unknown |  |  | FALSE |  | Unknown | Unknown | Unknown | Washed with IPA |  | Unknown | Unknown |  |  | PTAA |  | Li-TFSI; TBP |  | Spin-coating | Unknown | Unknown |  |  |  | Unknown |  | Unknown | Unknown |  | Unknown | Unknown |  | Unknown | Unknown | Unknown | Unknown | Unknown | Unknown | Unknown | Unknown | Unknown |  |  | Au | 100 |  |  | Evaporation | Unknown | Unknown |  |  |  | Unknown |  | Unknown | Unknown |  | Unknown | Unknown |  | Unknown | Unknown | Unknown | Unknown | Unknown | Unknown | Unknown | Unknown | Unknown |  |  | FALSE |  | Unknown |  |  |  | Unknown | Unknown | Unknown |  |  |  | Unknown |  | Unknown | Unknown |  | Unknown | Unknown |  | Unknown | Unknown | Unknown | Unknown | Unknown | Unknown | Unknown | Unknown | Unknown |  |  | FALSE |  | Unknown |  |  |  | Unknown | Unknown | Unknown |  |  |  | Unknown |  | Unknown | Unknown |  | Unknown | Unknown |  | Unknown | Unknown | Unknown | Unknown | Unknown | Unknown | Unknown | Unknown | Unknown |  |  | FALSE | Unknown | Unknown | Unknown |  |  | TRUE | 1 | FALSE |  | Unknown | Unknown |  | Air | [5 empty] | 100 | AM 1.5 | nan; nan |  | FALSE |  | 60 |  |  |  | Light soaking |  |  |  | 1.25 | 6.7 | 0.72 | 6.1 |  |  |  |  | 1.25 | 6.7 | 0.73 | 6.2 | [5 empty] | 1.25 | 6.7 | 0.72 | 6.1 | Reversed | Reversed | Reversed | Reversed | 0.030510018 | FALSE | [7 empty] | FALSE |  |  |  | TRUE | ISOS-L-1 | 1 | Light |  |  | 100 |  | nan; nan |  |  | Unknown | FALSE | MPPT | nan; nan |  |  | 25.0; 25.0 | Unknown |  | Air |  |  | nan; nan |  | 5 | FALSE | Unknown |  | FALSE | 87 | [8 empty] | 0 |  |  |  |  | FALSE |  | 1 |  |  | nan; nan |  |  |  | 0 |  | 0000:00:00:00:00 | 0000:00:00:00:00 |  |  | nan; nan |  |  | nan; nan |  | FALSE |  |  | FALSE | [10 empty] | FALSE |  | FALSE |  | FALSE |  | 0.8148564 | 8.01164 | 0.855491 | 2 | 1 | 13.70778
2837 | 16152 | 16152 | Jacob Vagott | FALSE | 10.1039/c8ta04590a | Ding et al. | 2018/9/13 | Journal of Materials Chemistry A | TRUE | Historic dataset on 2020 11 22_v7.xlsx | SLG ¦ FTO ¦ TiO2-c ¦ Perovskite ¦ P3HT ¦ Au |  | 0.1 | 0 | nip | FALSE |  | FALSE |  | nan; nan |  | FALSE | 0 |  |  | FALSE | SLG ¦ FTO |  |  |  |  | Unknown |  |  |  | TiO2-c |  | Unknown |  | Spray-pyrolys | Unknown | Unknown |  |  |  | Unknown |  | Unknown | Unknown |  | Unknown | Unknown |  | Unknown | Unknown | Unknown | Unknown | Unknown | Unknown | Unknown |  | Unknown |  |  | FALSE | FALSE | FALSE | FALSE | TRUE | FALSE | 3 | TRUE | FALSE | Cs | 1 | Pb | 1 | I | 3 |  | CsPbI | CsPbI3 |  | TRUE | FALSE | DETAI3 | 0.05 |  | 1.73 | FALSE |  | 720 | 1 | Spin-coating | Liquid | Unknown |  |  |  | DMF | 1 | Unknown | Unknown |  | Unknown | Unknown |  | Unknown | Unknown | Unknown | Unknown | FALSE | Unknown |  | Unknown |  |  | 150 | 40 | Unknown |  |  | FALSE |  | Unknown | Unknown | Unknown |  |  | Unknown | Unknown |  |  | P3HT |  | Li-TFSI; TBP |  | Spin-coating | Unknown | Unknown |  |  |  | Unknown |  | Unknown | Unknown |  | Unknown | Unknown |  | Unknown | Unknown | Unknown | Unknown | Unknown | Unknown | Unknown | Unknown | Unknown |  |  | Au | 60 |  |  | Evaporation | Unknown | Unknown |  |  |  | Unknown |  | Unknown | Unknown |  | Unknown | Unknown |  | Unknown | Unknown | Unknown | Unknown | Unknown | Unknown | Unknown | Unknown | Unknown |  |  | FALSE |  | Unknown |  |  |  | Unknown | Unknown | Unknown |  |  |  | Unknown |  | Unknown | Unknown |  | Unknown | Unknown |  | Unknown | Unknown | Unknown | Unknown | Unknown | Unknown | Unknown | Unknown | Unknown |  |  | FALSE |  | Unknown |  |  |  | Unknown | Unknown | Unknown |  |  |  | Unknown |  | Unknown | Unknown |  | Unknown | Unknown |  | Unknown | Unknown | Unknown | Unknown | Unknown | Unknown | Unknown | Unknown | Unknown |  |  | FALSE | Unknown | Unknown | Unknown |  |  | TRUE | 1 | FALSE |  | Unknown | Unknown |  | Air | [5 empty] | 100 | AM 1.5 | nan; nan |  | FALSE |  | 200 | [7 empty] | 1.06 | 12.21 | 0.61 | 7.89 |  |  |  |  | 1.03 | 12.13 | 0.46 | 5.74 | [5 empty] | 1.06 | 12.21 | 0.61 | 7.89 | Reversed | Reversed | Reversed | Reversed | 0.888254889 | FALSE | [7 empty] | FALSE |  |  |  | TRUE | ISOS-L-1 | 1 | Light |  |  | 100 |  | nan; nan |  |  | Unknown | FALSE | MPPT | nan; nan |  |  | 27.5; 27.5 | Unknown |  | Air |  |  | nan; nan | 17.5 | 2 | FALSE | Unknown | 7.89 | FALSE | 91 | [8 empty] | 0 |  |  |  |  | FALSE |  | 1 |  |  | nan; nan |  |  |  | 0 |  | 0000:00:00:00:00 | 0000:00:00:00:00 |  |  | nan; nan |  |  | nan; nan |  | FALSE |  |  | FALSE | [10 empty] | FALSE |  | FALSE |  | FALSE |  | 0.8072281 | 4.7321 | 1.03945 | 1 | 1 | 4.918798
2842 | 16171 | 16171 | Jacob Vagott | FALSE | 10.1016/j.solmat.2016.10.002 | Gheno et al. | 2016/12/14 | Solar Energy Materials and Solar Cells | TRUE | Historic dataset on 2020 11 22_v7.xlsx | SLG ¦ ITO ¦ WO3-np ¦ Perovskite ¦ Spiro-MeOTAD ¦ Au |  | 0.2 | 0 | nip | FALSE |  | FALSE |  | nan; nan |  | FALSE | 0 |  |  | FALSE | SLG ¦ ITO |  |  |  |  | Unknown |  |  |  | WO3-np | 50 | Unknown |  | Spin-coating | Unknown | Unknown |  |  |  | Unknown |  | Unknown | Unknown |  | Unknown | Unknown |  | Unknown | Unknown | Unknown | Unknown | Unknown | Unknown | Unknown |  | Unknown |  |  | FALSE | FALSE | FALSE | FALSE | TRUE | FALSE | 3 | TRUE | FALSE | MA | 1 | Pb | 1 | I | 3 |  | MAPbI | MAPbI3 |  | FALSE | FALSE | Cl; Diiodooctan | 0.4; 0.01 |  | 1.6 | FALSE | Composition | 780 | 1 | Spin-coating | Liquid | Air |  |  |  | DMF | 1 | Unknown | Unknown |  | Unknown | Unknown |  | Unknown | Unknown | Unknown | Unknown | FALSE | Unknown |  | Unknown |  |  | Unknown | Unknown | Unknown |  |  | FALSE |  | Unknown | Unknown | Unknown |  |  | Unknown | Unknown |  |  | Spiro-MeOTAD |  | Li-TFSI; TBP |  | Spin-coating | Unknown | Unknown |  |  |  | Unknown |  | Unknown | Unknown |  | Unknown | Unknown |  | Unknown | Unknown | Unknown | Unknown | Unknown | Unknown | Unknown | Unknown | Unknown |  |  | Au | 100 |  |  | Evaporation | Unknown | Unknown |  |  |  | Unknown |  | Unknown | Unknown |  | Unknown | Unknown |  | Unknown | Unknown | Unknown | Unknown | Unknown | Unknown | Unknown | Unknown | Unknown |  |  | FALSE |  | Unknown |  |  |  | Unknown | Unknown | Unknown |  |  |  | Unknown |  | Unknown | Unknown |  | Unknown | Unknown |  | Unknown | Unknown | Unknown | Unknown | Unknown | Unknown | Unknown | Unknown | Unknown |  |  | FALSE |  | Unknown |  |  |  | Unknown | Unknown | Unknown |  |  |  | Unknown |  | Unknown | Unknown |  | Unknown | Unknown |  | Unknown | Unknown | Unknown | Unknown | Unknown | Unknown | Unknown | Unknown | Unknown |  |  | FALSE | Unknown | Unknown | Unknown |  |  | TRUE | 1 | FALSE |  | Unknown | Unknown |  | Air | [5 empty] | 100 | AM 1.5 | nan; nan |  | FALSE |  | 250 | [7 empty] | 0.791 | 20.7 | 0.58 | 9.5 |  |  |  |  | 0.664 | 20.9 | 0.58 | 8 | [5 empty] | 0.791 | 20.7 | 0.58 | 9.5 | Reversed | Reversed | Reversed | Reversed | 0.428295155 | FALSE | [7 empty] | FALSE |  |  |  | TRUE | ISOS-L-1 | 1 | Light |  |  | 100 |  | nan; nan |  |  | Unknown | FALSE | Open circuit | nan; nan |  |  | 25.0; 25.0 | Unknown |  | Ambient |  |  | nan; nan |  | 10 | FALSE | Unknown |  | FALSE | 20 |  |  | 1 | [5 empty] | 0 |  |  |  |  | FALSE |  | 1 |  |  | nan; nan |  |  |  | 0 |  | 0000:00:00:00:00 | 0000:00:00:00:00 |  |  | nan; nan |  |  | nan; nan |  | FALSE |  |  | FALSE | [10 empty] | FALSE |  | FALSE |  | FALSE |  | 0.9115211 | 1 | 0.855491 | 2 | 1 | 1.710983
2905 | 16410 | 16410 | Jacob Vagott | FALSE | 10.1038/ncomms11574 | Nie et al. | 2016/5/16 | Nature Communications | TRUE | Historic dataset on 2020 11 22_v7.xlsx | SLG ¦ ITO ¦ PEDOT:PSS ¦ Perovskite ¦ PCBM-60 ¦ Al |  | 0.035 | 0 | pin | FALSE |  | FALSE |  | nan; nan |  | FALSE | 0 |  |  | FALSE | SLG ¦ ITO |  |  |  |  | Unknown |  |  |  | PCBM-60 |  | Unknown |  | Spin-coating | Unknown | Unknown |  |  |  | Unknown |  | Unknown | Unknown |  | Unknown | Unknown |  | Unknown | Unknown | Unknown | Unknown | Unknown | Unknown | Unknown |  | Unknown |  |  | FALSE | FALSE | FALSE | FALSE | TRUE | FALSE | 3 | TRUE | FALSE | MA | 1 | Pb | 1 | I | 3 |  | MAPbI | MAPbI3 |  | FALSE | FALSE | Cl | 0.33 | 280 | 1.6 | FALSE | Composition | 670 | 1 | Spin-coating | Liquid | Unknown |  |  |  | DMF | 1 | Unknown | Unknown |  | Unknown | Unknown |  | Unknown | Unknown | Unknown | Unknown | FALSE | Unknown |  | Unknown |  |  | Unknown | Unknown | Unknown |  |  | FALSE |  | Unknown | Unknown | Unknown |  |  | Unknown | Unknown |  |  | PEDOT:PSS |  |  |  | Spin-coating | Unknown | Unknown |  |  |  | Unknown |  | Unknown | Unknown |  | Unknown | Unknown |  | Unknown | Unknown | Unknown | Unknown | Unknown | Unknown | Unknown | Unknown | Unknown |  |  | Al |  |  |  | Evaporation | Unknown | Unknown |  |  |  | Unknown |  | Unknown | Unknown |  | Unknown | Unknown |  | Unknown | Unknown | Unknown | Unknown | Unknown | Unknown | Unknown | Unknown | Unknown |  |  | FALSE |  | Unknown |  |  |  | Unknown | Unknown | Unknown |  |  |  | Unknown |  | Unknown | Unknown |  | Unknown | Unknown |  | Unknown | Unknown | Unknown | Unknown | Unknown | Unknown | Unknown | Unknown | Unknown |  |  | FALSE |  | Unknown |  |  |  | Unknown | Unknown | Unknown |  |  |  | Unknown |  | Unknown | Unknown |  | Unknown | Unknown |  | Unknown | Unknown | Unknown | Unknown | Unknown | Unknown | Unknown | Unknown | Unknown |  |  | FALSE | Unknown | Unknown | Unknown |  |  | TRUE | 1 | FALSE |  | Unknown | Unknown |  | Air | [5 empty] | 100 | AM 1.5 | nan; nan |  | FALSE | [9 empty] | 0.78 | 18 | 0.73 | 12.7 |  |  |  |  | 0.8 | 18 | 0.73 | 11.1 | [5 empty] | 0.78 | 18 | 0.73 | 12.7 | Reversed | Reversed | Reversed | Reversed | 0.173481173 | FALSE | [7 empty] | FALSE |  |  |  | TRUE | ISOS-L-1I | 1 | Light |  |  | 100 |  | nan; nan |  |  | Unknown | FALSE | Open circuit | nan; nan |  |  | 25.0; 25.0 | Unknown |  | Unknown |  |  | nan; nan |  | 2 | FALSE | Unknown | 12.7 | FALSE | 60 | [8 empty] | 0 |  |  |  |  | FALSE |  | 1 |  |  | nan; nan |  |  |  | 0 |  | 0000:00:00:00:00 | 0000:00:00:00:00 |  |  | nan; nan |  |  | nan; nan |  | FALSE |  |  | FALSE | [10 empty] | FALSE |  | FALSE |  | FALSE |  | 0.9115211 | 0.873658 | 0.855491 | 1 | 1 | 0.7474069
2926 | 16514 | 16514 | Jacob Vagott | FALSE | 10.1039/c6ee02693a | Priyadarshi et al. | 2016/11/9 | Energy & Environmental Science | TRUE | Historic dataset on 2020 11 22_v7.xlsx | SLG ¦ FTO ¦ TiO2-c ¦ TiO2-mp ¦ ZrO2-mp ¦ Perovskite ¦ Carbon |  | 7.75 | 0 | nip | FALSE |  | FALSE |  | nan; nan |  | TRUE | 4 | 50 | 31 | TRUE | SLG ¦ FTO |  |  |  |  | Unknown |  |  |  | TiO2-c ¦ TiO2-mp ¦ ZrO2-mp | 80.0 ¦ 500.0 ¦ 1400.0 | TiCl4 ¦ Unknown ¦ Unknown |  | Screen printing ¦ Screen printing ¦ Screen printing | Unknown | Unknown |  |  |  | Unknown |  | Unknown | Unknown |  | Unknown | Unknown |  | Unknown | Unknown | Unknown | Unknown | Unknown | Unknown | Unknown |  | Unknown |  |  | FALSE | FALSE | FALSE | FALSE | TRUE | FALSE | 3 | TRUE | FALSE | MA | 1 | Pb | 1 | I | 3 |  | MAPbI | MAPbI3 |  | FALSE | FALSE | 5-AVAI | 0.048 |  | 1.6 | FALSE | Composition | 765 | 1 | Drop-infiltration | Liquid | Unknown |  |  |  | GBL | 1 | Unknown | Unknown |  | Unknown | Unknown |  | Unknown | Unknown | Unknown | Unknown | FALSE | Unknown |  | Unknown |  |  | Unknown | Unknown | Unknown |  |  | FALSE |  | Unknown | Unknown | Unknown |  |  | Unknown | Unknown |  |  | none |  |  |  | Unknown | Unknown | Unknown |  |  |  | Unknown |  | Unknown | Unknown |  | Unknown | Unknown |  | Unknown | Unknown | Unknown | Unknown | Unknown | Unknown | Unknown | Unknown | Unknown |  |  | Carbon | 11000 |  |  | Screen printing | Unknown | Unknown |  |  |  | Unknown |  | Unknown | Unknown |  | Unknown | Unknown |  | Unknown | Unknown | Unknown | Unknown | Unknown | Unknown | Unknown | Unknown | Unknown |  |  | FALSE |  | Unknown |  |  |  | Unknown | Unknown | Unknown |  |  |  | Unknown |  | Unknown | Unknown |  | Unknown | Unknown |  | Unknown | Unknown | Unknown | Unknown | Unknown | Unknown | Unknown | Unknown | Unknown |  |  | FALSE |  | Unknown |  |  |  | Unknown | Unknown | Unknown |  |  |  | Unknown |  | Unknown | Unknown |  | Unknown | Unknown |  | Unknown | Unknown | Unknown | Unknown | Unknown | Unknown | Unknown | Unknown | Unknown |  |  | FALSE | Unknown | Unknown | Unknown |  |  | TRUE | 1 | FALSE |  | Unknown | Unknown |  | Air | [5 empty] | 100 | AM 1.5 | nan; nan |  | FALSE | [9 empty] | 0.93 | 19.6 | 0.575 | 10.46 |  |  |  |  | 0.908 | 19.58 | 0.573 | 10.19 | [5 empty] | 0.93 | 19.6 | 0.575 | 10.46 | Reversed | Reversed | Reversed | Reversed | 0.056114991 | FALSE | [7 empty] | FALSE |  |  |  | TRUE | ISOS-L-1 | 1 | Light |  |  | 100 |  | nan; nan |  |  | Unknown | FALSE | Constant potential | nan; nan |  |  | 25.0; 25.0 | Unknown |  | Air |  |  | nan; nan | 67.5 | 70 | FALSE | Unknown | 10.25 | FALSE | 98 | [8 empty] | 0 |  |  |  |  | FALSE |  | 1 |  |  | nan; nan |  |  |  | 0 |  | 0000:00:00:00:00 | 0000:00:00:00:00 |  |  | nan; nan |  |  | nan; nan |  | FALSE |  |  | FALSE | [10 empty] | FALSE |  | FALSE |  | FALSE |  | 0.9115211 | 773.166 | 0.855491 | 3.375 | 1 | 2232.349
2937 | 16588 | 16588 | Janardan Dagar | FALSE | 10.1002/aenm.201703007 | Pham et al. | 2018/2/23 | Advanced Energy Materials | TRUE | Historic dataset on 2020 11 22_v7.xlsx | SLG ¦ FTO ¦ TiO2-c ¦ TiO2-mp ¦ Perovskite ¦ Spiro-MeOTAD ¦ Ag |  | 0.1 | 0 | nip | FALSE |  | FALSE |  | nan; nan |  | FALSE | 0 |  |  | FALSE | SLG ¦ FTO |  |  |  |  | Unknown |  |  |  | TiO2-c ¦ TiO2-mp | 40.0 ¦ 400.0 | Unknown |  | Spray-pyrolys ¦ Spin-coating | Unknown | Unknown |  |  |  | Unknown |  | Unknown | Unknown |  | Unknown | Unknown |  | Unknown | Unknown | Unknown | Unknown | Unknown | Unknown | Unknown |  | Unknown |  |  | FALSE | FALSE | FALSE | FALSE | TRUE | FALSE | 3 | TRUE | FALSE | MA | 1 | Pb | 1 | I | 3 |  | MAPbI | MAPbI3 |  | FALSE | FALSE |  |  |  | 1.6 | FALSE | Composition |  | 1 | Spin-coating | Liquid | Unknown |  |  |  | DMF; DMSO | 6; 2 | Unknown | Unknown |  | Unknown | Unknown |  | Unknown | Unknown | Unknown | Unknown | TRUE | Chlorobenzene |  | Unknown |  |  | 100 | 30 | Unknown |  |  | FALSE |  | Unknown | Unknown | Unknown |  |  | Unknown | Unknown |  |  | Spiro-MeOTAD |  | Li-TFSI; TBP |  | Spin-coating | Unknown | Unknown |  |  |  | Unknown |  | Unknown | Unknown |  | Unknown | Unknown |  | Unknown | Unknown | Unknown | Unknown | Unknown | Unknown | Unknown | Unknown | Unknown |  |  | Ag | 80 |  |  | Evaporation | Unknown | Unknown |  |  |  | Unknown |  | Unknown | Unknown |  | Unknown | Unknown |  | Unknown | Unknown | Unknown | Unknown | Unknown | Unknown | Unknown | Unknown | Unknown |  |  | FALSE |  | Unknown |  |  |  | Unknown | Unknown | Unknown |  |  |  | Unknown |  | Unknown | Unknown |  | Unknown | Unknown |  | Unknown | Unknown | Unknown | Unknown | Unknown | Unknown | Unknown | Unknown | Unknown |  |  | FALSE |  | Unknown |  |  |  | Unknown | Unknown | Unknown |  |  |  | Unknown |  | Unknown | Unknown |  | Unknown | Unknown |  | Unknown | Unknown | Unknown | Unknown | Unknown | Unknown | Unknown | Unknown | Unknown |  |  | FALSE | Unknown | Unknown | Unknown |  |  | TRUE | 1 | FALSE |  | Unknown | Unknown |  | Unknown | [5 empty] | 100 | AM 1.5 | nan; nan |  | FALSE |  | 100 | [7 empty] | 1.04 | 21.08 | 0.76 | 16.8 |  |  |  |  | 1.04 | 21.09 | 0.76 | 16.8 | [5 empty] | 1.04 | 21.08 | 0.76 | 16.6 | Reversed | Reversed | Reversed | Stabilised | 0.000474383 | TRUE |  |  |  | 16.6 |  |  |  | TRUE |  | 21.03 |  | TRUE | ISOS-L-1 | 1 | Light |  |  | 100 |  | nan; nan |  |  | Unknown | FALSE | Open circuit | nan; nan |  |  | 25.0; 25.0 | Unknown |  | Air |  |  | nan; nan |  | 200 | FALSE | Unknown | 16.8 | FALSE | 60 | [8 empty] | 0 |  |  |  |  | FALSE |  | 1 |  |  | nan; nan |  |  |  | 0 |  | 0000:00:00:00:00 | 0000:00:00:00:00 |  |  | nan; nan |  |  | nan; nan |  | FALSE |  |  | FALSE | [10 empty] | FALSE |  | FALSE |  | FALSE |  | 0.9115211 | 87.3658 | 0.855491 | 2 | 1 | 149.4814
2938 | 16589 | 16589 | Janardan Dagar | FALSE | 10.1002/aenm.201703007 | Pham et al. | 2018/2/23 | Advanced Energy Materials | TRUE | Historic dataset on 2020 11 22_v7.xlsx | SLG ¦ FTO ¦ TiO2-c ¦ TiO2-mp ¦ Perovskite ¦ ACE‐ANT‐ACE ¦ Ag |  | 0.1 | 0 | nip | FALSE |  | FALSE |  | nan; nan |  | FALSE | 0 |  |  | FALSE | SLG ¦ FTO |  |  |  |  | Unknown |  |  |  | TiO2-c ¦ TiO2-mp | 40.0 ¦ 400.0 | Unknown |  | Spray-pyrolys ¦ Spin-coating | Unknown | Unknown |  |  |  | Unknown |  | Unknown | Unknown |  | Unknown | Unknown |  | Unknown | Unknown | Unknown | Unknown | Unknown | Unknown | Unknown |  | Unknown |  |  | FALSE | FALSE | FALSE | FALSE | TRUE | FALSE | 3 | TRUE | FALSE | MA | 1 | Pb | 1 | I | 3 |  | MAPbI | MAPbI3 |  | FALSE | FALSE |  |  |  | 1.6 | FALSE | Composition |  | 1 | Spin-coating | Liquid | Unknown |  |  |  | DMF; DMSO | 6; 2 | Unknown | Unknown |  | Unknown | Unknown |  | Unknown | Unknown | Unknown | Unknown | TRUE | Chlorobenzene |  | Unknown |  |  | 100 | 30 | Unknown |  |  | FALSE |  | Unknown | Unknown | Unknown |  |  | Unknown | Unknown |  |  | ACE‐ANT‐ACE |  |  |  | Spin-coating | Unknown | Unknown |  |  |  | Unknown |  | Unknown | Unknown |  | Unknown | Unknown |  | Unknown | Unknown | Unknown | Unknown | Unknown | Unknown | Unknown | Unknown | Unknown |  |  | Ag | 80 |  |  | Evaporation | Unknown | Unknown |  |  |  | Unknown |  | Unknown | Unknown |  | Unknown | Unknown |  | Unknown | Unknown | Unknown | Unknown | Unknown | Unknown | Unknown | Unknown | Unknown |  |  | FALSE |  | Unknown |  |  |  | Unknown | Unknown | Unknown |  |  |  | Unknown |  | Unknown | Unknown |  | Unknown | Unknown |  | Unknown | Unknown | Unknown | Unknown | Unknown | Unknown | Unknown | Unknown | Unknown |  |  | FALSE |  | Unknown |  |  |  | Unknown | Unknown | Unknown |  |  |  | Unknown |  | Unknown | Unknown |  | Unknown | Unknown |  | Unknown | Unknown | Unknown | Unknown | Unknown | Unknown | Unknown | Unknown | Unknown |  |  | FALSE | Unknown | Unknown | Unknown |  |  | TRUE | 1 | FALSE |  | Unknown | Unknown |  | Unknown | [5 empty] | 100 | AM 1.5 | nan; nan |  | FALSE |  | 100 | [7 empty] | 1.03 | 17.9 | 0.65 | 12.7 |  |  |  |  | 1.03 | 18.7 | 0.67 | 13.1 | [5 empty] | 1.03 | 17.9 | 0.65 | 13.1 | Reversed | Reversed | Reversed | Stabilised | 0.110753259 | TRUE |  |  |  | 13.1 |  |  |  | TRUE |  | 18.8 |  | TRUE | ISOS-L-1 | 1 | Light |  |  | 100 |  | nan; nan |  |  | Unknown | FALSE | Open circuit | nan; nan |  |  | 25.0; 25.0 | Unknown |  | Air |  |  | nan; nan |  | 200 | FALSE | Unknown | 13 | FALSE | 75 | [8 empty] | 0 |  |  |  |  | FALSE |  | 1 |  |  | nan; nan |  |  |  | 0 |  | 0000:00:00:00:00 | 0000:00:00:00:00 |  |  | nan; nan |  |  | nan; nan |  | FALSE |  |  | FALSE | [10 empty] | FALSE |  | FALSE |  | FALSE |  | 0.9115211 | 155.132 | 0.855491 | 2 | 1 | 265.4282
2939 | 16590 | 16590 | Janardan Dagar | FALSE | 10.1002/aenm.201703007 | Pham et al. | 2018/2/23 | Advanced Energy Materials | TRUE | Historic dataset on 2020 11 22_v7.xlsx | SLG ¦ FTO ¦ TiO2-c ¦ TiO2-mp ¦ Perovskite ¦ TPA‐ANT‐TPA ¦ Ag |  | 0.1 | 0 | nip | FALSE |  | FALSE |  | nan; nan |  | FALSE | 0 |  |  | FALSE | SLG ¦ FTO |  |  |  |  | Unknown |  |  |  | TiO2-c ¦ TiO2-mp | 40.0 ¦ 400.0 | Unknown |  | Spray-pyrolys ¦ Spin-coating | Unknown | Unknown |  |  |  | Unknown |  | Unknown | Unknown |  | Unknown | Unknown |  | Unknown | Unknown | Unknown | Unknown | Unknown | Unknown | Unknown |  | Unknown |  |  | FALSE | FALSE | FALSE | FALSE | TRUE | FALSE | 3 | TRUE | FALSE | MA | 1 | Pb | 1 | I | 3 |  | MAPbI | MAPbI3 |  | FALSE | FALSE |  |  |  | 1.6 | FALSE | Composition |  | 1 | Spin-coating | Liquid | Unknown |  |  |  | DMF; DMSO | 6; 2 | Unknown | Unknown |  | Unknown | Unknown |  | Unknown | Unknown | Unknown | Unknown | TRUE | Chlorobenzene |  | Unknown |  |  | 100 | 30 | Unknown |  |  | FALSE |  | Unknown | Unknown | Unknown |  |  | Unknown | Unknown |  |  | TPA‐ANT‐TPA |  |  |  | Spin-coating | Unknown | Unknown |  |  |  | Unknown |  | Unknown | Unknown |  | Unknown | Unknown |  | Unknown | Unknown | Unknown | Unknown | Unknown | Unknown | Unknown | Unknown | Unknown |  |  | Ag | 80 |  |  | Evaporation | Unknown | Unknown |  |  |  | Unknown |  | Unknown | Unknown |  | Unknown | Unknown |  | Unknown | Unknown | Unknown | Unknown | Unknown | Unknown | Unknown | Unknown | Unknown |  |  | FALSE |  | Unknown |  |  |  | Unknown | Unknown | Unknown |  |  |  | Unknown |  | Unknown | Unknown |  | Unknown | Unknown |  | Unknown | Unknown | Unknown | Unknown | Unknown | Unknown | Unknown | Unknown | Unknown |  |  | FALSE |  | Unknown |  |  |  | Unknown | Unknown | Unknown |  |  |  | Unknown |  | Unknown | Unknown |  | Unknown | Unknown |  | Unknown | Unknown | Unknown | Unknown | Unknown | Unknown | Unknown | Unknown | Unknown |  |  | FALSE | Unknown | Unknown | Unknown |  |  | TRUE | 1 | FALSE |  | Unknown | Unknown |  | Unknown | [5 empty] | 100 | AM 1.5 | nan; nan |  | FALSE |  | 100 | [7 empty] | 1.03 | 21.03 | 0.79 | 17.5 |  |  |  |  | 1.03 | 21.03 | 0.79 | 17.5 | [5 empty] | 1.03 | 21.03 | 0.79 | 17.5 | Reversed | Reversed | Reversed | Stabilised | 0 | TRUE |  |  |  | 17.5 |  |  |  | TRUE |  | 21.05 |  | TRUE | ISOS-L-1 | 1 | Light |  |  | 100 |  | nan; nan |  |  | Unknown | FALSE | Open circuit | nan; nan |  |  | 25.0; 25.0 | Unknown |  | Air |  |  | nan; nan |  | 200 | FALSE | Unknown | 17.5 | FALSE | 80 |  |  | 200 | 200 |  |  |  |  | 0 |  |  |  |  | FALSE |  | 1 |  |  | nan; nan |  |  |  | 0 |  | 0000:00:00:00:00 | 0000:00:00:00:00 |  |  | nan; nan |  |  | nan; nan |  | FALSE |  |  | FALSE | [10 empty] | FALSE |  | FALSE |  | FALSE |  | 0.9115211 | 200 | 0.855491 | 2 | 1 | 342.1965
2956 | 16627 | 16627 | Janardan Dagar | FALSE | 10.1002/cssc.201702265 | Collavini et al. | 2017/12/29 | ChemSusChem | TRUE | Historic dataset on 2020 11 22_v7.xlsx | SLG ¦ FTO ¦ TiO2-c ¦ TiO2-mp ¦ C60 ¦ Perovskite ¦ Spiro-MeOTAD ¦ Au |  | 0.25 | 0 | nip | FALSE |  | FALSE |  | nan; nan |  | FALSE | 0 |  |  | FALSE | SLG ¦ FTO |  |  |  |  | Unknown |  |  |  | TiO2-c ¦ TiO2-mp |  | Unknown |  | Spray-pyrolys ¦ Spin-coating | Unknown | Unknown |  |  |  | Unknown |  | Unknown | Unknown |  | Unknown | Unknown |  | Unknown | Unknown | Unknown | Unknown | Unknown | Unknown | Unknown |  | Unknown |  |  | FALSE | FALSE | FALSE | FALSE | TRUE | FALSE | 3 | TRUE | FALSE | MA | 1 | Pb | 1 | I | 3 |  | MAPbI | MAPbI3 |  | FALSE | FALSE |  |  |  | 1.6 | FALSE | Composition |  | 1 | Spin-coating | Liquid | N2 |  |  |  | DMF; DMSO | 4; 1 | Unknown | Unknown |  | Unknown | Unknown |  | Unknown | Unknown | Unknown | Unknown | TRUE | Chlorobenzene |  | Unknown |  |  | 100 | 30 | Unknown |  |  | FALSE |  | Unknown | Unknown | Unknown |  |  | Unknown | Unknown |  |  | Spiro-MeOTAD |  | FK209; Li-TFSI; TBP |  | Spin-coating | Unknown | Unknown |  |  |  | Unknown |  | Unknown | Unknown |  | Unknown | Unknown |  | Unknown | Unknown | Unknown | Unknown | Unknown | Unknown | Unknown | Unknown | Unknown |  |  | Au | 80 |  |  | Evaporation | Unknown | Unknown |  |  |  | Unknown |  | Unknown | Unknown |  | Unknown | Unknown |  | Unknown | Unknown | Unknown | Unknown | Unknown | Unknown | Unknown | Unknown | Unknown |  |  | FALSE |  | Unknown |  |  |  | Unknown | Unknown | Unknown |  |  |  | Unknown |  | Unknown | Unknown |  | Unknown | Unknown |  | Unknown | Unknown | Unknown | Unknown | Unknown | Unknown | Unknown | Unknown | Unknown |  |  | FALSE |  | Unknown |  |  |  | Unknown | Unknown | Unknown |  |  |  | Unknown |  | Unknown | Unknown |  | Unknown | Unknown |  | Unknown | Unknown | Unknown | Unknown | Unknown | Unknown | Unknown | Unknown | Unknown |  |  | FALSE | Unknown | Unknown | Unknown |  |  | TRUE | 1 | FALSE |  | Unknown | Unknown |  | N2 | [5 empty] | 100 | AM 1.5 | nan; nan |  | FALSE |  | 10 | [7 empty] | 1.1 | 19.9 | 0.77 | 17.43 |  |  |  |  | 1.09 | 18.75 | 0.76 | 17.17 | [5 empty] | 1.1 | 19.9 | 0.77 | 17.43 | Reversed | Reversed | Reversed | Reversed | 0.10159566 | FALSE | [7 empty] | FALSE |  |  |  | TRUE | ISOS-L-1I | 1 | Solar simulator |  |  | 100 | AM 1.5 | nan; nan |  |  | Unknown | FALSE | MPPT | nan; nan |  |  | 25.0; 25.0 | Unknown |  | N2 |  |  | nan; nan | 0 | 170 | FALSE | Unknown | 12 | FALSE | 95 | [8 empty] | 0 |  |  |  |  | FALSE |  | 1 |  |  | nan; nan |  |  |  | 0 |  | 0000:00:00:00:00 | 0000:00:00:00:00 |  |  | nan; nan |  |  | nan; nan |  | FALSE |  |  | FALSE | [10 empty] | FALSE |  | FALSE |  | FALSE |  | 0.9115211 | 739.559 | 0.855491 | 1 | 1 | 632.6863
2957 | 16628 | 16628 | Janardan Dagar | FALSE | 10.1002/cssc.201702265 | Collavini et al. | 2017/12/29 | ChemSusChem | TRUE | Historic dataset on 2020 11 22_v7.xlsx | SLG ¦ FTO ¦ TiO2-c ¦ TiO2-mp ¦ C60 ¦ Perovskite ¦ Spiro-MeOTAD ¦ Au |  | 0.25 | 0 | nip | FALSE |  | FALSE |  | nan; nan |  | FALSE | 0 |  |  | FALSE | SLG ¦ FTO |  |  |  |  | Unknown |  |  |  | TiO2-c ¦ TiO2-mp |  | Unknown |  | Spray-pyrolys ¦ Spin-coating | Unknown | Unknown |  |  |  | Unknown |  | Unknown | Unknown |  | Unknown | Unknown |  | Unknown | Unknown | Unknown | Unknown | Unknown | Unknown | Unknown |  | Unknown |  |  | FALSE | FALSE | FALSE | FALSE | TRUE | FALSE | 3 | TRUE | FALSE | MA | 1 | Pb | 1 | I | 3 |  | MAPbI | MAPbI3 |  | FALSE | FALSE | PEG-[60]fullerenes | 0.05 |  | 1.6 | FALSE | Composition |  | 1 | Spin-coating | Liquid | N2 |  |  |  | DMF; DMSO | 4; 1 | Unknown | Unknown |  | Unknown | Unknown |  | Unknown | Unknown | Unknown | Unknown | TRUE | Chlorobenzene |  | Unknown |  |  | 100 | 30 | Unknown |  |  | FALSE |  | Unknown | Unknown | Unknown |  |  | Unknown | Unknown |  |  | Spiro-MeOTAD |  | FK209; Li-TFSI; TBP |  | Spin-coating | Unknown | Unknown |  |  |  | Unknown |  | Unknown | Unknown |  | Unknown | Unknown |  | Unknown | Unknown | Unknown | Unknown | Unknown | Unknown | Unknown | Unknown | Unknown |  |  | Au | 80 |  |  | Evaporation | Unknown | Unknown |  |  |  | Unknown |  | Unknown | Unknown |  | Unknown | Unknown |  | Unknown | Unknown | Unknown | Unknown | Unknown | Unknown | Unknown | Unknown | Unknown |  |  | FALSE |  | Unknown |  |  |  | Unknown | Unknown | Unknown |  |  |  | Unknown |  | Unknown | Unknown |  | Unknown | Unknown |  | Unknown | Unknown | Unknown | Unknown | Unknown | Unknown | Unknown | Unknown | Unknown |  |  | FALSE |  | Unknown |  |  |  | Unknown | Unknown | Unknown |  |  |  | Unknown |  | Unknown | Unknown |  | Unknown | Unknown |  | Unknown | Unknown | Unknown | Unknown | Unknown | Unknown | Unknown | Unknown | Unknown |  |  | FALSE | Unknown | Unknown | Unknown |  |  | TRUE | 1 | FALSE |  | Unknown | Unknown |  | N2 | [5 empty] | 100 | AM 1.5 | nan; nan |  | FALSE |  | 10 | [7 empty] | 0.998 | 18.15 | 0.68 | 12.72 |  |  |  |  | 0.997 | 17.94 | 0.67 | 12.69 | [5 empty] | 0.998 | 18.15 | 0.68 | 12.72 | Reversed | Reversed | Reversed | Reversed | 0.030265537 | FALSE | [7 empty] | FALSE |  |  |  | TRUE | ISOS-L-1I | 1 | Solar simulator |  |  | 100 | AM 1.5 | nan; nan |  |  | Unknown | FALSE | MPPT | nan; nan |  |  | 25.0; 25.0 | Unknown |  | N2 |  |  | nan; nan | 0 | 170 | FALSE | Unknown | 11 | FALSE | 95 | [8 empty] | 0 |  |  |  |  | FALSE |  | 1 |  |  | nan; nan |  |  |  | 0 |  | 0000:00:00:00:00 | 0000:00:00:00:00 |  |  | nan; nan |  |  | nan; nan |  | FALSE |  |  | FALSE | [10 empty] | FALSE |  | FALSE |  | FALSE |  | 0.9115211 | 739.559 | 0.855491 | 1 | 1 | 632.6863
2973 | 16729 | 16729 | Janardan Dagar | FALSE | 10.1016/j.nanoen.2018.03.046 | Yang et al. | 2018/3/15 | Nano Energy | TRUE | Historic dataset on 2020 11 22_v7.xlsx | SLG ¦ FTO ¦ TiO2-c ¦ Perovskite ¦ Spiro-MeOTAD ¦ MnOx ¦ Au |  | 0.09 | 0 | nip | FALSE |  | FALSE |  | nan; nan |  | FALSE | 0 |  |  | FALSE | SLG ¦ FTO |  |  |  |  | Unknown |  |  |  | TiO2-c |  | Unknown |  | Spin-coating | Unknown | Unknown |  |  |  | Unknown |  | Unknown | Unknown |  | Unknown | Unknown |  | Unknown | Unknown | Unknown | Unknown | Unknown | Unknown | Unknown |  | Unknown |  |  | FALSE | FALSE | FALSE | FALSE | TRUE | FALSE | 3 | TRUE | FALSE | MA | 1 | Pb | 1 | I | 3 |  | MAPbI | MAPbI3 |  | FALSE | FALSE |  |  |  | 1.6 | FALSE | Composition |  | 1 | Spin-coating | Liquid | Unknown |  |  |  | DMSO; GBL | 3; 7 | Unknown | Unknown |  | Unknown | Unknown |  | Unknown | Unknown | Unknown | Unknown | TRUE | Chlorobenzene |  | Unknown |  |  | 100 | 10 | Unknown |  |  | FALSE |  | Unknown | Unknown | Unknown |  |  | Unknown | Unknown |  |  | Spiro-MeOTAD |  | Li-TFSI; TBP |  | Spin-coating | Unknown | Unknown |  |  |  | Unknown |  | Unknown | Unknown |  | Unknown | Unknown |  | Unknown | Unknown | Unknown | Unknown | Unknown | Unknown | Unknown | Unknown | Unknown |  |  | MoO3 ¦ Au |  |  |  | Evaporation ¦ Evaporation | Unknown | Unknown |  |  |  | Unknown |  | Unknown | Unknown |  | Unknown | Unknown |  | Unknown | Unknown | Unknown | Unknown | Unknown | Unknown | Unknown | Unknown | Unknown |  |  | FALSE |  | Unknown |  |  |  | Unknown | Unknown | Unknown |  |  |  | Unknown |  | Unknown | Unknown |  | Unknown | Unknown |  | Unknown | Unknown | Unknown | Unknown | Unknown | Unknown | Unknown | Unknown | Unknown |  |  | FALSE |  | Unknown |  |  |  | Unknown | Unknown | Unknown |  |  |  | Unknown |  | Unknown | Unknown |  | Unknown | Unknown |  | Unknown | Unknown | Unknown | Unknown | Unknown | Unknown | Unknown | Unknown | Unknown |  |  | FALSE | Unknown | Unknown | Unknown |  |  | TRUE | 1 | FALSE |  | Unknown | Unknown |  | Unknown | [5 empty] | 100 | AM 1.5 | nan; nan |  | FALSE | [9 empty] | 1.07 | 21.95 | 0.74 | 17.38 |  |  |  |  | 1.02 | 22.65 | 0.65 | 15.07 | [5 empty] | 1.07 | 21.95 | 0.74 | 17.38 | Reversed | Reversed | Reversed | Reversed | 0.42125554 | FALSE | [7 empty] | FALSE |  |  |  | TRUE | ISOS-L-1 | 1 | Light |  |  | 100 |  | nan; nan |  |  | Unknown | FALSE | Open circuit | nan; nan |  |  | 25.0; 25.0 | Unknown |  | Air |  |  | nan; nan | 50 | 312 | FALSE | Unknown |  | FALSE | 20 | [8 empty] | 0 |  |  |  |  | FALSE |  | 1 |  |  | nan; nan |  |  |  | 0 |  | 0000:00:00:00:00 | 0000:00:00:00:00 |  |  | nan; nan |  |  | nan; nan |  | FALSE |  |  | FALSE | [10 empty] | FALSE |  | FALSE |  | FALSE |  | 0.9115211 | 43.2578 | 0.855491 | 2.5 | 1 | 92.51669
2974 | 16730 | 16730 | Janardan Dagar | FALSE | 10.1016/j.nanoen.2018.03.046 | Yang et al. | 2018/3/15 | Nano Energy | TRUE | Historic dataset on 2020 11 22_v7.xlsx | SLG ¦ FTO ¦ TiO2-c ¦ Perovskite ¦ Spiro-MeOTAD ¦ MnOx ¦ Au |  | 0.09 | 0 | nip | FALSE |  | FALSE |  | nan; nan |  | FALSE | 0 |  |  | FALSE | SLG ¦ FTO |  |  |  |  | Unknown |  |  |  | TiO2-c |  | Unknown |  | Spin-coating | Unknown | Unknown |  |  |  | Unknown |  | Unknown | Unknown |  | Unknown | Unknown |  | Unknown | Unknown | Unknown | Unknown | Unknown | Unknown | Unknown |  | Unknown |  |  | FALSE | FALSE | FALSE | FALSE | TRUE | FALSE | 3 | TRUE | FALSE | MA | 1 | Pb | 1 | I | 3 |  | MAPbI | MAPbI3 |  | FALSE | FALSE |  |  |  | 1.6 | FALSE | Composition |  | 1 | Spin-coating | Liquid | Unknown |  |  |  | DMSO; GBL | 3; 7 | Unknown | Unknown |  | Unknown | Unknown |  | Unknown | Unknown | Unknown | Unknown | TRUE | Chlorobenzene |  | Unknown | HI |  | 100 | 10 | Unknown |  |  | FALSE |  | Unknown | Unknown | Unknown |  |  | Unknown | Unknown |  |  | Spiro-MeOTAD |  | Li-TFSI; TBP |  | Spin-coating | Unknown | Unknown |  |  |  | Unknown |  | Unknown | Unknown |  | Unknown | Unknown |  | Unknown | Unknown | Unknown | Unknown | Unknown | Unknown | Unknown | Unknown | Unknown |  |  | MoO3 ¦ Au |  |  |  | Evaporation ¦ Evaporation | Unknown | Unknown |  |  |  | Unknown |  | Unknown | Unknown |  | Unknown | Unknown |  | Unknown | Unknown | Unknown | Unknown | Unknown | Unknown | Unknown | Unknown | Unknown |  |  | FALSE |  | Unknown |  |  |  | Unknown | Unknown | Unknown |  |  |  | Unknown |  | Unknown | Unknown |  | Unknown | Unknown |  | Unknown | Unknown | Unknown | Unknown | Unknown | Unknown | Unknown | Unknown | Unknown |  |  | FALSE |  | Unknown |  |  |  | Unknown | Unknown | Unknown |  |  |  | Unknown |  | Unknown | Unknown |  | Unknown | Unknown |  | Unknown | Unknown | Unknown | Unknown | Unknown | Unknown | Unknown | Unknown | Unknown |  |  | FALSE | Unknown | Unknown | Unknown |  |  | TRUE | 1 | FALSE |  | Unknown | Unknown |  | Unknown | [5 empty] | 100 | AM 1.5 | nan; nan |  | FALSE | [9 empty] | 1.11 | 23.97 | 0.75 | 19.94 |  |  |  |  | 1.11 | 24.01 | 0.72 | 19.14 | [5 empty] | 1.11 | 23.97 | 0.75 | 19.94 | Reversed | Reversed | Reversed | Reversed | 0.087016443 | FALSE | [7 empty] | FALSE |  |  |  | TRUE | ISOS-L-1 | 1 | Light |  |  | 100 |  | nan; nan |  |  | Unknown | FALSE | Open circuit | nan; nan |  |  | 25.0; 25.0 | Unknown |  | Air |  |  | nan; nan | 50 | 312 | FALSE | Unknown | 19.94 | FALSE | 96 | [8 empty] | 0 |  |  |  |  | FALSE |  | 1 |  |  | nan; nan |  |  |  | 0 |  | 0000:00:00:00:00 | 0000:00:00:00:00 |  |  | nan; nan |  |  | nan; nan |  | FALSE |  |  | FALSE | [10 empty] | FALSE |  | FALSE |  | FALSE |  | 0.9115211 | 1705.47 | 0.855491 | 2.5 | 1 | 3647.537
3025 | 16897 | 16897 | Janardan Dagar | FALSE | 10.1039/C8EE02404A | Tavakoli et al. | 2018/10/2 | Energy & Environmental Science | TRUE | Historic dataset on 2020 11 22_v7.xlsx | SLG ¦ FTO ¦ TiO2-c ¦ TiO2-mp ¦ Perovskite ¦ Spiro-MeOTAD ¦ Au |  | 0.16 | 0 | nip | FALSE |  | FALSE |  | nan; nan |  | FALSE | 0 |  |  | FALSE | SLG ¦ FTO |  |  |  |  | Unknown |  |  |  | TiO2-c ¦ TiO2-mp | nan ¦ 150.0 | Unknown |  | Spray-pyrolys ¦ Spin-coating | Unknown | Unknown |  |  |  | Unknown |  | Unknown | Unknown |  | Unknown | Unknown |  | Unknown | Unknown | Unknown | Unknown | Unknown | Unknown | Unknown |  | Unknown |  |  | FALSE | FALSE | FALSE | FALSE | TRUE | FALSE | 3 | TRUE | FALSE | Cs; FA; MA | 0.05; 0.79; 0.16 | Pb | 1 | Br; I | 0.51; 2.49 |  | CsFAMAPbBrI | Cs0.05FA0.79MA0.16PbBr0.51I2.49 |  | FALSE | FALSE |  |  |  |  | FALSE |  |  | 1 | Spin-coating | Liquid | Unknown |  |  |  | DMF; DMSO | 4; 1 | Unknown | Unknown |  | Unknown | Unknown |  | Unknown | Unknown | Unknown | Unknown | TRUE | Chlorobenzene |  | Unknown |  |  | 100; 120 | 10.0; 40.0 | Unknown |  |  | FALSE |  | Unknown | Unknown | Unknown |  |  | Unknown | Unknown |  |  | Spiro-MeOTAD |  | Li-TFSI; TBP |  | Spin-coating | Unknown | Unknown |  |  |  | Unknown |  | Unknown | Unknown |  | Unknown | Unknown |  | Unknown | Unknown | Unknown | Unknown | Unknown | Unknown | Unknown | Unknown | Unknown |  |  | Au | 100 |  |  | Evaporation | Unknown | Unknown |  |  |  | Unknown |  | Unknown | Unknown |  | Unknown | Unknown |  | Unknown | Unknown | Unknown | Unknown | Unknown | Unknown | Unknown | Unknown | Unknown |  |  | FALSE |  | Unknown |  |  |  | Unknown | Unknown | Unknown |  |  |  | Unknown |  | Unknown | Unknown |  | Unknown | Unknown |  | Unknown | Unknown | Unknown | Unknown | Unknown | Unknown | Unknown | Unknown | Unknown |  |  | FALSE |  | Unknown |  |  |  | Unknown | Unknown | Unknown |  |  |  | Unknown |  | Unknown | Unknown |  | Unknown | Unknown |  | Unknown | Unknown | Unknown | Unknown | Unknown | Unknown | Unknown | Unknown | Unknown |  |  | FALSE | Unknown | Unknown | Unknown |  |  | TRUE | 1 | FALSE |  | Unknown | Unknown |  | Unknown | [5 empty] | 100 | AM 1.5 | nan; nan |  | FALSE |  | 10 | [7 empty] | 1.105 | 23.5 | 0.768 | 19.9 |  |  |  |  | 1.086 | 23 | 0.76 | 19 | [5 empty] | 1.105 | 23.5 | 0.768 | 19.9 | Reversed | Reversed | Reversed | Reversed | 0.100321457 | FALSE | [7 empty] | TRUE |  | 22.5 |  | TRUE | ISOS-L-1I | 1 | Light |  |  | 100 |  | nan; nan |  |  | Unknown | FALSE | MPPT | nan; nan |  |  | 25.0; 25.0 | Unknown |  | N2 |  |  | nan; nan | 0 | 500 | FALSE | Unknown | 19.9 | FALSE | 82 | [8 empty] | 0 |  |  |  |  | FALSE |  | 1 |  |  | nan; nan |  |  |  | 0 |  | 0000:00:00:00:00 | 0000:00:00:00:00 |  |  | nan; nan |  |  | nan; nan |  | FALSE |  |  | FALSE | [10 empty] | FALSE |  | FALSE |  | FALSE |  | 0.9687777 | 562.213 | 0.855491 | 1 | 1 | 480.9684
3026 | 16898 | 16898 | Janardan Dagar | FALSE | 10.1039/C8EE02404A | Tavakoli et al. | 2018/10/2 | Energy & Environmental Science | TRUE | Historic dataset on 2020 11 22_v7.xlsx | SLG ¦ FTO ¦ TiO2-c ¦ TiO2-mp ¦ Perovskite ¦ ADAHI ¦ Au |  | 0.16 | 0 | nip | FALSE |  | FALSE |  | nan; nan |  | FALSE | 0 |  |  | FALSE | SLG ¦ FTO |  |  |  |  | Unknown |  |  |  | TiO2-c ¦ TiO2-mp | nan ¦ 150.0 | Unknown |  | Spray-pyrolys ¦ Spin-coating | Unknown | Unknown |  |  |  | Unknown |  | Unknown | Unknown |  | Unknown | Unknown |  | Unknown | Unknown | Unknown | Unknown | Unknown | Unknown | Unknown |  | Unknown |  |  | FALSE | FALSE | FALSE | FALSE | TRUE | FALSE | 3 | TRUE | FALSE | Cs; FA; MA | 0.05; 0.79; 0.16 | Pb | 1 | Br; I | 0.51; 2.49 |  | CsFAMAPbBrI | Cs0.05FA0.79MA0.16PbBr0.51I2.49 |  | FALSE | FALSE |  |  |  |  | FALSE |  |  | 1 | Spin-coating | Liquid | Unknown |  |  |  | DMF; DMSO | 4; 1 | Unknown | Unknown |  | Unknown | Unknown |  | Unknown | Unknown | Unknown | Unknown | TRUE | Chlorobenzene |  | Unknown |  |  | 100; 120 | 10.0; 40.0 | Unknown |  |  | FALSE |  | Unknown | Unknown | Unknown |  |  | Unknown | Unknown |  |  | ADAHI |  |  |  | Spin-coating | Unknown | Unknown |  |  |  | Unknown |  | Unknown | Unknown |  | Unknown | Unknown |  | Unknown | Unknown | Unknown | Unknown | Unknown | Unknown | Unknown | Unknown | Unknown |  |  | Au | 100 |  |  | Evaporation | Unknown | Unknown |  |  |  | Unknown |  | Unknown | Unknown |  | Unknown | Unknown |  | Unknown | Unknown | Unknown | Unknown | Unknown | Unknown | Unknown | Unknown | Unknown |  |  | FALSE |  | Unknown |  |  |  | Unknown | Unknown | Unknown |  |  |  | Unknown |  | Unknown | Unknown |  | Unknown | Unknown |  | Unknown | Unknown | Unknown | Unknown | Unknown | Unknown | Unknown | Unknown | Unknown |  |  | FALSE |  | Unknown |  |  |  | Unknown | Unknown | Unknown |  |  |  | Unknown |  | Unknown | Unknown |  | Unknown | Unknown |  | Unknown | Unknown | Unknown | Unknown | Unknown | Unknown | Unknown | Unknown | Unknown |  |  | FALSE | Unknown | Unknown | Unknown |  |  | TRUE | 1 | FALSE |  | Unknown | Unknown |  | Unknown | [5 empty] | 100 | AM 1.5 | nan; nan |  | FALSE |  | 10 | [7 empty] | 1.164 | 24.3 | 0.773 | 21.9 |  |  |  |  | 1.156 | 24.2 | 0.767 | 21.5 | [5 empty] | 1.164 | 24.3 | 0.773 | 21.9 | Reversed | Reversed | Reversed | Reversed | 0.037948579 | FALSE | [7 empty] | TRUE |  | 22.5 |  | TRUE | ISOS-L-1I | 1 | Light |  |  | 100 |  | nan; nan |  |  | Unknown | FALSE | MPPT | nan; nan |  |  | 25.0; 25.0 | Unknown |  | N2 |  |  | nan; nan | 0 | 500 | FALSE | Unknown | 21.9 | FALSE | 95 | [8 empty] | 0 |  |  |  |  | FALSE |  | 1 |  |  | nan; nan |  |  |  | 0 |  | 0000:00:00:00:00 | 0000:00:00:00:00 |  |  | nan; nan |  |  | nan; nan |  | FALSE |  |  | FALSE | [10 empty] | FALSE |  | FALSE |  | FALSE |  | 0.9687777 | 2175.17 | 0.855491 | 1 | 1 | 1860.839
3056 | 17034 | 17034 | Jeffry Kettle | FALSE | 10.1002/cssc.201903025 | Yin et al. | 2020/1/3 | ChemSusChem | TRUE | Historic dataset on 2020 11 22_v7.xlsx | SLG ¦ FTO ¦ NiO-np ¦ Perovskite ¦ PCBM-60 ¦ Zr(acac)4 ¦ Ag |  | 0.1 | 0 | nip | FALSE |  | FALSE |  | nan; nan |  | FALSE | 0 |  |  | FALSE | SLG ¦ FTO |  |  |  |  | Unknown |  |  |  | PCBM-60 ¦ Zr(acac)4 |  | Unknown |  | Spin-coating ¦ Spin-coating | Unknown | Unknown |  |  |  | Unknown |  | Unknown | Unknown |  | Unknown | Unknown |  | Unknown | Unknown | Unknown | Unknown | Unknown | Unknown | Unknown |  | Unknown |  |  | FALSE | FALSE | FALSE | FALSE | TRUE | FALSE | 3 | TRUE | FALSE | MA | 1 | Pb | 1 | I | 3 |  | MAPbI | MAPbI3 |  | FALSE | FALSE |  |  |  | 1.6 | FALSE | Composition | 770 | 1 | Spin-coating | Liquid | Unknown |  |  |  | DMF; DMSO | 4; 1 | Unknown | Unknown |  | Unknown | Unknown |  | Unknown | Unknown | Unknown | Unknown | TRUE | Ethyl acetate |  | Unknown |  |  | 100 | 30 | Unknown |  |  | FALSE |  | Unknown | Unknown | Unknown |  |  | Unknown | Unknown |  |  | NiO-np |  |  |  | Spin-coating | Unknown | Unknown |  |  |  | Unknown |  | Unknown | Unknown |  | Unknown | Unknown |  | Unknown | Unknown | Unknown | Unknown | Unknown | Unknown | Unknown | Unknown | Unknown |  |  | Ag |  |  |  | Evaporation | Unknown | Unknown |  |  |  | Unknown |  | Unknown | Unknown |  | Unknown | Unknown |  | Unknown | Unknown | Unknown | Unknown | Unknown | Unknown | Unknown | Unknown | Unknown |  |  | FALSE |  | Unknown |  |  |  | Unknown | Unknown | Unknown |  |  |  | Unknown |  | Unknown | Unknown |  | Unknown | Unknown |  | Unknown | Unknown | Unknown | Unknown | Unknown | Unknown | Unknown | Unknown | Unknown |  |  | FALSE |  | Unknown |  |  |  | Unknown | Unknown | Unknown |  |  |  | Unknown |  | Unknown | Unknown |  | Unknown | Unknown |  | Unknown | Unknown | Unknown | Unknown | Unknown | Unknown | Unknown | Unknown | Unknown |  |  | FALSE | Unknown | Unknown | Unknown |  |  | TRUE | 1 | FALSE |  | Unknown | Unknown |  | Air | [5 empty] | 100 | AM 1.5 | nan; nan |  | FALSE | [9 empty] | 1.03 | 18.82 | 0.659 | 12.77 |  |  |  |  | 1.012 | 18.43 | 0.588 | 10.96 | [5 empty] | 1.03 | 18.82 | 0.659 | 12.77 | Reversed | Reversed | Reversed | Reversed | 0.357186177 | FALSE | [7 empty] | FALSE |  |  |  | TRUE | ISOS-L-1 | 1 | Xenon |  |  | 100 |  | nan; nan |  |  | Unknown | FALSE | Open circuit | nan; nan |  |  | 25.0; 25.0 | Unknown |  | Air |  |  | nan; nan |  | 120 | FALSE | Unknown | 12.77 | FALSE | 30.6 |  |  | 36 | [5 empty] | 0 |  |  |  |  | FALSE |  | 1 |  |  | nan; nan |  |  |  | 0 |  | 0000:00:00:00:00 | 0000:00:00:00:00 |  |  | nan; nan |  |  | nan; nan |  | FALSE |  |  | FALSE | [10 empty] | FALSE |  | FALSE |  | FALSE |  | 0.9115211 | 36 | 0.855491 | 2 | 1 | 61.59538
3057 | 17035 | 17035 | Jeffry Kettle | FALSE | 10.1002/cssc.201903025 | Yin et al. | 2020/1/3 | ChemSusChem | TRUE | Historic dataset on 2020 11 22_v7.xlsx | SLG ¦ FTO ¦ NiO-nanowalls ¦ Perovskite ¦ PCBM-60 ¦ Zr(acac)4 ¦ Ag |  | 0.1 | 0 | nip | FALSE |  | FALSE |  | nan; nan |  | FALSE | 0 |  |  | FALSE | SLG ¦ FTO |  |  |  |  | Unknown |  |  |  | PCBM-60 ¦ Zr(acac)4 |  | Unknown |  | Spin-coating ¦ Spin-coating | Unknown | Unknown |  |  |  | Unknown |  | Unknown | Unknown |  | Unknown | Unknown |  | Unknown | Unknown | Unknown | Unknown | Unknown | Unknown | Unknown |  | Unknown |  |  | FALSE | FALSE | FALSE | FALSE | TRUE | FALSE | 3 | TRUE | FALSE | MA | 1 | Pb | 1 | I | 3 |  | MAPbI | MAPbI3 |  | FALSE | FALSE |  |  |  | 1.6 | FALSE | Composition | 770 | 1 | Spin-coating | Liquid | Unknown |  |  |  | DMF; DMSO | 4; 1 | Unknown | Unknown |  | Unknown | Unknown |  | Unknown | Unknown | Unknown | Unknown | TRUE | Ethyl acetate |  | Unknown |  |  | 100 | 30 | Unknown |  |  | FALSE |  | Unknown | Unknown | Unknown |  |  | Unknown | Unknown |  |  | NiO-nanowalls |  |  |  | Hydrothermal | Unknown | Unknown |  |  |  | Unknown |  | Unknown | Unknown |  | Unknown | Unknown |  | Unknown | Unknown | Unknown | Unknown | Unknown | Unknown | Unknown | Unknown | Unknown |  |  | Ag |  |  |  | Evaporation | Unknown | Unknown |  |  |  | Unknown |  | Unknown | Unknown |  | Unknown | Unknown |  | Unknown | Unknown | Unknown | Unknown | Unknown | Unknown | Unknown | Unknown | Unknown |  |  | FALSE |  | Unknown |  |  |  | Unknown | Unknown | Unknown |  |  |  | Unknown |  | Unknown | Unknown |  | Unknown | Unknown |  | Unknown | Unknown | Unknown | Unknown | Unknown | Unknown | Unknown | Unknown | Unknown |  |  | FALSE |  | Unknown |  |  |  | Unknown | Unknown | Unknown |  |  |  | Unknown |  | Unknown | Unknown |  | Unknown | Unknown |  | Unknown | Unknown | Unknown | Unknown | Unknown | Unknown | Unknown | Unknown | Unknown |  |  | FALSE | Unknown | Unknown | Unknown |  |  | TRUE | 1 | FALSE |  | Unknown | Unknown |  | Air | [5 empty] | 100 | AM 1.5 | nan; nan |  | FALSE | [9 empty] | 1.097 | 21.39 | 0.758 | 17.8 |  |  |  |  | 1.066 | 21.03 | 0.73 | 16.37 | [5 empty] | 1.097 | 21.39 | 0.758 | 17.8 | Reversed | Reversed | Reversed | Reversed | 0.181785353 | FALSE | [7 empty] | FALSE |  |  |  | TRUE | ISOS-L-1 | 1 | Xenon |  |  | 100 |  | nan; nan |  |  | Unknown | FALSE | Open circuit | nan; nan |  |  | 25.0; 25.0 | Unknown |  | Air |  |  | nan; nan |  | 120 | FALSE | Unknown | 17.8 | FALSE | 63.6 |  |  | 61.44 | [5 empty] | 0 |  |  |  |  | FALSE |  | 1 |  |  | nan; nan |  |  |  | 0 |  | 0000:00:00:00:00 | 0000:00:00:00:00 |  |  | nan; nan |  |  | nan; nan |  | FALSE |  |  | FALSE | [10 empty] | FALSE |  | FALSE |  | FALSE |  | 0.9115211 | 61.44 | 0.855491 | 2 | 1 | 105.1228
3058 | 17036 | 17036 | Jeffry Kettle | FALSE | 10.1002/cssc.201903025 | Yin et al. | 2020/1/3 | ChemSusChem | TRUE | Historic dataset on 2020 11 22_v7.xlsx | SLG ¦ FTO ¦ NiO-nanowalls ¦ Diethanolamine ¦ Perovskite ¦ PCBM-60 ¦ Zr(acac)4 ¦ Ag |  | 0.1 | 0 | nip | FALSE |  | FALSE |  | nan; nan |  | FALSE | 0 |  |  | FALSE | SLG ¦ FTO |  |  |  |  | Unknown |  |  |  | PCBM-60 ¦ Zr(acac)4 |  | Unknown |  | Spin-coating ¦ Spin-coating | Unknown | Unknown |  |  |  | Unknown |  | Unknown | Unknown |  | Unknown | Unknown |  | Unknown | Unknown | Unknown | Unknown | Unknown | Unknown | Unknown |  | Unknown |  |  | FALSE | FALSE | FALSE | FALSE | TRUE | FALSE | 3 | TRUE | FALSE | MA | 1 | Pb | 1 | I | 3 |  | MAPbI | MAPbI3 |  | FALSE | FALSE |  |  |  | 1.6 | FALSE | Composition | 770 | 1 | Spin-coating | Liquid | Unknown |  |  |  | DMF; DMSO | 4; 1 | Unknown | Unknown |  | Unknown | Unknown |  | Unknown | Unknown | Unknown | Unknown | TRUE | Ethyl acetate |  | Unknown |  |  | 100 | 30 | Unknown |  |  | FALSE |  | Unknown | Unknown | Unknown |  |  | Unknown | Unknown |  |  | NiO-nanowalls ¦ Diethanolamine |  |  |  | Hydrothermal ¦ Spin-coating | Unknown | Unknown |  |  |  | Unknown |  | Unknown | Unknown |  | Unknown | Unknown |  | Unknown | Unknown | Unknown | Unknown | Unknown | Unknown | Unknown | Unknown | Unknown |  |  | Ag |  |  |  | Evaporation | Unknown | Unknown |  |  |  | Unknown |  | Unknown | Unknown |  | Unknown | Unknown |  | Unknown | Unknown | Unknown | Unknown | Unknown | Unknown | Unknown | Unknown | Unknown |  |  | FALSE |  | Unknown |  |  |  | Unknown | Unknown | Unknown |  |  |  | Unknown |  | Unknown | Unknown |  | Unknown | Unknown |  | Unknown | Unknown | Unknown | Unknown | Unknown | Unknown | Unknown | Unknown | Unknown |  |  | FALSE |  | Unknown |  |  |  | Unknown | Unknown | Unknown |  |  |  | Unknown |  | Unknown | Unknown |  | Unknown | Unknown |  | Unknown | Unknown | Unknown | Unknown | Unknown | Unknown | Unknown | Unknown | Unknown |  |  | FALSE | Unknown | Unknown | Unknown |  |  | TRUE | 1 | FALSE |  | Unknown | Unknown |  | Air | [5 empty] | 100 | AM 1.5 | nan; nan |  | FALSE | [9 empty] | 1.109 | 21.54 | 0.802 | 19.16 |  |  |  |  | 1.106 | 21.42 | 0.797 | 18.89 | [5 empty] | 1.109 | 21.54 | 0.802 | 18.61 | Reversed | Reversed | Reversed | Stabilised | 0.029158453 | TRUE |  |  |  | 18.61 |  |  |  | FALSE |  |  |  | TRUE | ISOS-L-1 | 1 | Xenon |  |  | 100 |  | nan; nan |  |  | Unknown | FALSE | Open circuit | nan; nan |  |  | 25.0; 25.0 | Unknown |  | Air |  |  | nan; nan |  | 120 | FALSE | Unknown | 19.16 | FALSE | 81.7 | [8 empty] | 0 |  |  |  |  | FALSE |  | 1 |  |  | nan; nan |  |  |  | 0 |  | 0000:00:00:00:00 | 0000:00:00:00:00 |  |  | nan; nan |  |  | nan; nan |  | FALSE |  |  | FALSE | [10 empty] | FALSE |  | FALSE |  | FALSE |  | 0.9115211 | 132.484 | 0.855491 | 2 | 1 | 226.6778
3099 | 17117 | 17117 | Jeffry Kettle | FALSE | 10.1021/acs.jpcc.9b10709 | Tsarev et al. | 2019/12/27 | The Journal of Physical Chemistry C | TRUE | Historic dataset on 2020 11 22_v7.xlsx | SLG ¦ ITO ¦ SnO2-np ¦ PCBA-60 ¦ Perovskite ¦ PTA ¦ MoO3 ¦ Ag |  | 0.08 | 0 | nip | FALSE |  | FALSE |  | nan; nan |  | FALSE | 0 |  |  | FALSE | SLG ¦ ITO |  |  |  |  | Unknown |  |  |  | SnO2-np ¦ PCBA-60 |  | Unknown |  | Spin-coating ¦ Spin-coating | Unknown | Unknown |  |  |  | Unknown |  | Unknown | Unknown |  | Unknown | Unknown |  | Unknown | Unknown | Unknown | Unknown | Unknown | Unknown | Unknown |  | Unknown |  |  | FALSE | FALSE | FALSE | FALSE | TRUE | FALSE | 3 | TRUE | FALSE | MA | 1 | Pb | 1 | I | 3 |  | MAPbI | MAPbI3 |  | FALSE | FALSE |  |  |  | 1.6 | FALSE | Composition |  | 1 | Spin-coating | Liquid | N2 |  |  |  | DMF; NMP | 4; 1 | Unknown | Unknown |  | Unknown | Unknown |  | Unknown | Unknown | Unknown | Unknown | TRUE | Toluene |  | Unknown |  |  | 100 | 10 | Unknown |  |  | FALSE |  | Unknown | Unknown | Unknown |  |  | Unknown | Unknown |  |  | PTA |  |  |  | Spin-coating | Unknown | Unknown |  |  |  | Unknown |  | Unknown | Unknown |  | Unknown | Unknown |  | Unknown | Unknown | Unknown | Unknown | Unknown | Unknown | Unknown | Unknown | Unknown |  |  | MoO3 ¦ Ag | nan ¦ 100.0 |  |  | Evaporation ¦ Evaporation | Unknown | Unknown |  |  |  | Unknown |  | Unknown | Unknown |  | Unknown | Unknown |  | Unknown | Unknown | Unknown | Unknown | Unknown | Unknown | Unknown | Unknown | Unknown |  |  | FALSE |  | Unknown |  |  |  | Unknown | Unknown | Unknown |  |  |  | Unknown |  | Unknown | Unknown |  | Unknown | Unknown |  | Unknown | Unknown | Unknown | Unknown | Unknown | Unknown | Unknown | Unknown | Unknown |  |  | FALSE |  | Unknown |  |  |  | Unknown | Unknown | Unknown |  |  |  | Unknown |  | Unknown | Unknown |  | Unknown | Unknown |  | Unknown | Unknown | Unknown | Unknown | Unknown | Unknown | Unknown | Unknown | Unknown |  |  | FALSE | Unknown | Unknown | Unknown |  |  | TRUE | 1 | FALSE |  | Unknown | Unknown |  | N2 | [5 empty] | 100 | AM 1.5 | nan; nan |  | FALSE |  | 2 | [7 empty] | 1.054 | 21.7 | 0.749 | 17.1 |  |  |  |  | 1.05 | 21.7 | 0.743 | 16.9 | [5 empty] | 1.054 | 21.7 | 0.749 | 17.1 | Reversed | Reversed | Reversed | Reversed | 0.02389099 | FALSE | [7 empty] | FALSE |  |  |  | TRUE | ISOS-L-1I | 1 | Solar simulator |  |  | 100 | AM 1.5 | nan; nan |  |  | Unknown | FALSE | Open circuit | nan; nan |  |  | 50.0; 50.0 | Unknown |  | N2 |  |  | nan; nan | 0 | 1500 | FALSE | Unknown | 17.1 | TRUE | 70 |  |  | 40 | [5 empty] | 0 |  |  |  |  | FALSE |  | 1 |  |  | nan; nan |  |  |  | 0 |  | 0000:00:00:00:00 | 0000:00:00:00:00 |  |  | nan; nan |  |  | nan; nan |  | FALSE |  |  | FALSE | [10 empty] | FALSE |  | FALSE |  | FALSE |  | 0.9115211 | 2439.8 | 5.23825 | 1 | 1 | 12780.27
3100 | 17118 | 17118 | Jeffry Kettle | FALSE | 10.1021/acs.jpcc.9b10709 | Tsarev et al. | 2019/12/27 | The Journal of Physical Chemistry C | TRUE | Historic dataset on 2020 11 22_v7.xlsx | SLG ¦ ITO ¦ SnO2-np ¦ PCBA-60 ¦ Perovskite ¦ PTA ¦ MoO3 ¦ Ag |  | 0.08 | 0 | nip | FALSE |  | FALSE |  | nan; nan |  | FALSE | 0 |  |  | FALSE | SLG ¦ ITO |  |  |  |  | Unknown |  |  |  | SnO2-np ¦ PCBA-60 |  | Unknown |  | Spin-coating ¦ Spin-coating | Unknown | Unknown |  |  |  | Unknown |  | Unknown | Unknown |  | Unknown | Unknown |  | Unknown | Unknown | Unknown | Unknown | Unknown | Unknown | Unknown |  | Unknown |  |  | FALSE | FALSE | FALSE | FALSE | TRUE | FALSE | 3 | TRUE | FALSE | MA | 1 | Pb | 1 | I | 3 |  | MAPbI | MAPbI3 |  | FALSE | FALSE |  |  |  | 1.6 | FALSE | Composition |  | 1 | Spin-coating | Liquid | N2 |  |  |  | DMF; NMP | 4; 1 | Unknown | Unknown |  | Unknown | Unknown |  | Unknown | Unknown | Unknown | Unknown | TRUE | Toluene |  | Unknown |  |  | 100 | 10 | Unknown |  |  | FALSE |  | Unknown | Unknown | Unknown |  |  | Unknown | Unknown |  |  | PTA |  |  |  | Spin-coating | Unknown | Unknown |  |  |  | Unknown |  | Unknown | Unknown |  | Unknown | Unknown |  | Unknown | Unknown | Unknown | Unknown | Unknown | Unknown | Unknown | Unknown | Unknown |  |  | MoO3 ¦ Ag | nan ¦ 100.0 |  |  | Evaporation ¦ Evaporation | Unknown | Unknown |  |  |  | Unknown |  | Unknown | Unknown |  | Unknown | Unknown |  | Unknown | Unknown | Unknown | Unknown | Unknown | Unknown | Unknown | Unknown | Unknown |  |  | FALSE |  | Unknown |  |  |  | Unknown | Unknown | Unknown |  |  |  | Unknown |  | Unknown | Unknown |  | Unknown | Unknown |  | Unknown | Unknown | Unknown | Unknown | Unknown | Unknown | Unknown | Unknown | Unknown |  |  | FALSE |  | Unknown |  |  |  | Unknown | Unknown | Unknown |  |  |  | Unknown |  | Unknown | Unknown |  | Unknown | Unknown |  | Unknown | Unknown | Unknown | Unknown | Unknown | Unknown | Unknown | Unknown | Unknown |  |  | FALSE | Unknown | Unknown | Unknown |  |  | TRUE | 1 | FALSE |  | Unknown | Unknown |  | N2 | [5 empty] | 100 | AM 1.5 | nan; nan |  | FALSE |  | 5 | [7 empty] | 1.053 | 21.7 | 0.754 | 17.3 |  |  |  |  | 1.047 | 21.7 | 0.739 | 16.8 | [5 empty] | 1.053 | 21.7 | 0.754 | 17.3 | Reversed | Reversed | Reversed | Reversed | 0.056684698 | FALSE | [7 empty] | FALSE |  |  |  | TRUE | ISOS-L-1I | 1 | Solar simulator |  |  | 100 | AM 1.5 | nan; nan |  |  | Unknown | FALSE | Open circuit | nan; nan |  |  | 50.0; 50.0 | Unknown |  | N2 |  |  | nan; nan | 0 | 1500 | FALSE | Unknown | 17.3 | TRUE | 70 |  |  | 40 | [5 empty] | 0 |  |  |  |  | FALSE |  | 1 |  |  | nan; nan |  |  |  | 0 |  | 0000:00:00:00:00 | 0000:00:00:00:00 |  |  | nan; nan |  |  | nan; nan |  | FALSE |  |  | FALSE | [10 empty] | FALSE |  | FALSE |  | FALSE |  | 0.9115211 | 2439.8 | 5.23825 | 1 | 1 | 12780.27
3101 | 17119 | 17119 | Jeffry Kettle | FALSE | 10.1021/acs.jpcc.9b10709 | Tsarev et al. | 2019/12/27 | The Journal of Physical Chemistry C | TRUE | Historic dataset on 2020 11 22_v7.xlsx | SLG ¦ ITO ¦ SnO2-np ¦ PCBA-60 ¦ Perovskite ¦ PTA ¦ MoO3 ¦ Ag |  | 0.08 | 0 | nip | FALSE |  | FALSE |  | nan; nan |  | FALSE | 0 |  |  | FALSE | SLG ¦ ITO |  |  |  |  | Unknown |  |  |  | SnO2-np ¦ PCBA-60 |  | Unknown |  | Spin-coating ¦ Spin-coating | Unknown | Unknown |  |  |  | Unknown |  | Unknown | Unknown |  | Unknown | Unknown |  | Unknown | Unknown | Unknown | Unknown | Unknown | Unknown | Unknown |  | Unknown |  |  | FALSE | FALSE | FALSE | FALSE | TRUE | FALSE | 3 | TRUE | FALSE | MA | 1 | Pb | 1 | I | 3 |  | MAPbI | MAPbI3 |  | FALSE | FALSE |  |  |  | 1.6 | FALSE | Composition |  | 1 | Spin-coating | Liquid | N2 |  |  |  | DMF; NMP | 4; 1 | Unknown | Unknown |  | Unknown | Unknown |  | Unknown | Unknown | Unknown | Unknown | TRUE | Toluene |  | Unknown |  |  | 100 | 10 | Unknown |  |  | FALSE |  | Unknown | Unknown | Unknown |  |  | Unknown | Unknown |  |  | PTA |  |  |  | Spin-coating | Unknown | Unknown |  |  |  | Unknown |  | Unknown | Unknown |  | Unknown | Unknown |  | Unknown | Unknown | Unknown | Unknown | Unknown | Unknown | Unknown | Unknown | Unknown |  |  | MoO3 ¦ Ag | nan ¦ 100.0 |  |  | Evaporation ¦ Evaporation | Unknown | Unknown |  |  |  | Unknown |  | Unknown | Unknown |  | Unknown | Unknown |  | Unknown | Unknown | Unknown | Unknown | Unknown | Unknown | Unknown | Unknown | Unknown |  |  | FALSE |  | Unknown |  |  |  | Unknown | Unknown | Unknown |  |  |  | Unknown |  | Unknown | Unknown |  | Unknown | Unknown |  | Unknown | Unknown | Unknown | Unknown | Unknown | Unknown | Unknown | Unknown | Unknown |  |  | FALSE |  | Unknown |  |  |  | Unknown | Unknown | Unknown |  |  |  | Unknown |  | Unknown | Unknown |  | Unknown | Unknown |  | Unknown | Unknown | Unknown | Unknown | Unknown | Unknown | Unknown | Unknown | Unknown |  |  | FALSE | Unknown | Unknown | Unknown |  |  | TRUE | 1 | FALSE |  | Unknown | Unknown |  | N2 | [5 empty] | 100 | AM 1.5 | nan; nan |  | FALSE |  | 10 | [7 empty] | 1.054 | 21.8 | 0.76 | 17.4 |  |  |  |  | 1.047 | 21.8 | 0.729 | 16.6 | [5 empty] | 1.054 | 21.8 | 0.76 | 17.4 | Reversed | Reversed | Reversed | Reversed | 0.100072108 | FALSE | [7 empty] | FALSE |  |  |  | TRUE | ISOS-L-1I | 1 | Solar simulator |  |  | 100 | AM 1.5 | nan; nan |  |  | Unknown | FALSE | Open circuit | nan; nan |  |  | 50.0; 50.0 | Unknown |  | N2 |  |  | nan; nan | 0 | 1500 | FALSE | Unknown | 17.4 | TRUE | 70 |  |  | 40 | [5 empty] | 0 |  |  |  |  | FALSE |  | 1 |  |  | nan; nan |  |  |  | 0 |  | 0000:00:00:00:00 | 0000:00:00:00:00 |  |  | nan; nan |  |  | nan; nan |  | FALSE |  |  | FALSE | [10 empty] | FALSE |  | FALSE |  | FALSE |  | 0.9115211 | 2439.8 | 5.23825 | 1 | 1 | 12780.27
3102 | 17120 | 17120 | Jeffry Kettle | FALSE | 10.1021/acs.jpcc.9b10709 | Tsarev et al. | 2019/12/27 | The Journal of Physical Chemistry C | TRUE | Historic dataset on 2020 11 22_v7.xlsx | SLG ¦ ITO ¦ SnO2-np ¦ PCBA-60 ¦ Perovskite ¦ PTA ¦ MoO3 ¦ Ag |  | 0.08 | 0 | nip | FALSE |  | FALSE |  | nan; nan |  | FALSE | 0 |  |  | FALSE | SLG ¦ ITO |  |  |  |  | Unknown |  |  |  | SnO2-np ¦ PCBA-60 |  | Unknown |  | Spin-coating ¦ Spin-coating | Unknown | Unknown |  |  |  | Unknown |  | Unknown | Unknown |  | Unknown | Unknown |  | Unknown | Unknown | Unknown | Unknown | Unknown | Unknown | Unknown |  | Unknown |  |  | FALSE | FALSE | FALSE | FALSE | TRUE | FALSE | 3 | TRUE | FALSE | MA | 1 | Pb | 1 | I | 3 |  | MAPbI | MAPbI3 |  | FALSE | FALSE |  |  |  | 1.6 | FALSE | Composition |  | 1 | Spin-coating | Liquid | N2 |  |  |  | DMF; NMP | 4; 1 | Unknown | Unknown |  | Unknown | Unknown |  | Unknown | Unknown | Unknown | Unknown | TRUE | Toluene |  | Unknown |  |  | 100 | 10 | Unknown |  |  | FALSE |  | Unknown | Unknown | Unknown |  |  | Unknown | Unknown |  |  | PTA |  |  |  | Spin-coating | Unknown | Unknown |  |  |  | Unknown |  | Unknown | Unknown |  | Unknown | Unknown |  | Unknown | Unknown | Unknown | Unknown | Unknown | Unknown | Unknown | Unknown | Unknown |  |  | MoO3 ¦ Ag | nan ¦ 100.0 |  |  | Evaporation ¦ Evaporation | Unknown | Unknown |  |  |  | Unknown |  | Unknown | Unknown |  | Unknown | Unknown |  | Unknown | Unknown | Unknown | Unknown | Unknown | Unknown | Unknown | Unknown | Unknown |  |  | FALSE |  | Unknown |  |  |  | Unknown | Unknown | Unknown |  |  |  | Unknown |  | Unknown | Unknown |  | Unknown | Unknown |  | Unknown | Unknown | Unknown | Unknown | Unknown | Unknown | Unknown | Unknown | Unknown |  |  | FALSE |  | Unknown |  |  |  | Unknown | Unknown | Unknown |  |  |  | Unknown |  | Unknown | Unknown |  | Unknown | Unknown |  | Unknown | Unknown | Unknown | Unknown | Unknown | Unknown | Unknown | Unknown | Unknown |  |  | FALSE | Unknown | Unknown | Unknown |  |  | TRUE | 1 | FALSE |  | Unknown | Unknown |  | N2 | [5 empty] | 100 | AM 1.5 | nan; nan |  | FALSE |  | 20 | [7 empty] | 1.055 | 21.8 | 0.762 | 17.5 |  |  |  |  | 1.047 | 21.8 | 0.706 | 16.1 | [5 empty] | 1.055 | 21.8 | 0.762 | 17.5 | Reversed | Reversed | Reversed | Reversed | 0.182138117 | FALSE | [7 empty] | FALSE |  |  |  | TRUE | ISOS-L-1I | 1 | Solar simulator |  |  | 100 | AM 1.5 | nan; nan |  |  | Unknown | FALSE | Open circuit | nan; nan |  |  | 50.0; 50.0 | Unknown |  | N2 |  |  | nan; nan | 0 | 1500 | FALSE | Unknown | 17.5 | TRUE | 70 |  |  | 40 | [5 empty] | 0 |  |  |  |  | FALSE |  | 1 |  |  | nan; nan |  |  |  | 0 |  | 0000:00:00:00:00 | 0000:00:00:00:00 |  |  | nan; nan |  |  | nan; nan |  | FALSE |  |  | FALSE | [10 empty] | FALSE |  | FALSE |  | FALSE |  | 0.9115211 | 2439.8 | 5.23825 | 1 | 1 | 12780.27
3103 | 17121 | 17121 | Jeffry Kettle | FALSE | 10.1021/acs.jpcc.9b10709 | Tsarev et al. | 2019/12/27 | The Journal of Physical Chemistry C | TRUE | Historic dataset on 2020 11 22_v7.xlsx | SLG ¦ ITO ¦ SnO2-np ¦ PCBA-60 ¦ Perovskite ¦ PTA ¦ MoO3 ¦ Ag |  | 0.08 | 0 | nip | FALSE |  | FALSE |  | nan; nan |  | FALSE | 0 |  |  | FALSE | SLG ¦ ITO |  |  |  |  | Unknown |  |  |  | SnO2-np ¦ PCBA-60 |  | Unknown |  | Spin-coating ¦ Spin-coating | Unknown | Unknown |  |  |  | Unknown |  | Unknown | Unknown |  | Unknown | Unknown |  | Unknown | Unknown | Unknown | Unknown | Unknown | Unknown | Unknown |  | Unknown |  |  | FALSE | FALSE | FALSE | FALSE | TRUE | FALSE | 3 | TRUE | FALSE | MA | 1 | Pb | 1 | I | 3 |  | MAPbI | MAPbI3 |  | FALSE | FALSE |  |  |  | 1.6 | FALSE | Composition |  | 1 | Spin-coating | Liquid | N2 |  |  |  | DMF; NMP | 4; 1 | Unknown | Unknown |  | Unknown | Unknown |  | Unknown | Unknown | Unknown | Unknown | TRUE | Toluene |  | Unknown |  |  | 100 | 10 | Unknown |  |  | FALSE |  | Unknown | Unknown | Unknown |  |  | Unknown | Unknown |  |  | PTA |  |  |  | Spin-coating | Unknown | Unknown |  |  |  | Unknown |  | Unknown | Unknown |  | Unknown | Unknown |  | Unknown | Unknown | Unknown | Unknown | Unknown | Unknown | Unknown | Unknown | Unknown |  |  | MoO3 ¦ Ag | nan ¦ 100.0 |  |  | Evaporation ¦ Evaporation | Unknown | Unknown |  |  |  | Unknown |  | Unknown | Unknown |  | Unknown | Unknown |  | Unknown | Unknown | Unknown | Unknown | Unknown | Unknown | Unknown | Unknown | Unknown |  |  | FALSE |  | Unknown |  |  |  | Unknown | Unknown | Unknown |  |  |  | Unknown |  | Unknown | Unknown |  | Unknown | Unknown |  | Unknown | Unknown | Unknown | Unknown | Unknown | Unknown | Unknown | Unknown | Unknown |  |  | FALSE |  | Unknown |  |  |  | Unknown | Unknown | Unknown |  |  |  | Unknown |  | Unknown | Unknown |  | Unknown | Unknown |  | Unknown | Unknown | Unknown | Unknown | Unknown | Unknown | Unknown | Unknown | Unknown |  |  | FALSE | Unknown | Unknown | Unknown |  |  | TRUE | 1 | FALSE |  | Unknown | Unknown |  | N2 | [5 empty] | 100 | AM 1.5 | nan; nan |  | FALSE |  | 30 | [7 empty] | 1.045 | 21.8 | 0.762 | 17.4 |  |  |  |  | 1.046 | 21.8 | 0.679 | 15.5 | [5 empty] | 1.045 | 21.8 | 0.762 | 17.4 | Reversed | Reversed | Reversed | Reversed | 0.261008869 | FALSE | [7 empty] | FALSE |  |  |  | TRUE | ISOS-L-1I | 1 | Solar simulator |  |  | 100 | AM 1.5 | nan; nan |  |  | Unknown | FALSE | Open circuit | nan; nan |  |  | 50.0; 50.0 | Unknown |  | N2 |  |  | nan; nan | 0 | 1500 | FALSE | Unknown | 17.4 | TRUE | 70 |  |  | 40 | [5 empty] | 0 |  |  |  |  | FALSE |  | 1 |  |  | nan; nan |  |  |  | 0 |  | 0000:00:00:00:00 | 0000:00:00:00:00 |  |  | nan; nan |  |  | nan; nan |  | FALSE |  |  | FALSE | [10 empty] | FALSE |  | FALSE |  | FALSE |  | 0.9115211 | 2439.8 | 5.23825 | 1 | 1 | 12780.27
3104 | 17122 | 17122 | Jeffry Kettle | FALSE | 10.1021/acs.jpcc.9b10709 | Tsarev et al. | 2019/12/27 | The Journal of Physical Chemistry C | TRUE | Historic dataset on 2020 11 22_v7.xlsx | SLG ¦ ITO ¦ SnO2-np ¦ PCBA-60 ¦ Perovskite ¦ PTA ¦ MoO3 ¦ Ag |  | 0.08 | 0 | nip | FALSE |  | FALSE |  | nan; nan |  | FALSE | 0 |  |  | FALSE | SLG ¦ ITO |  |  |  |  | Unknown |  |  |  | SnO2-np ¦ PCBA-60 |  | Unknown |  | Spin-coating ¦ Spin-coating | Unknown | Unknown |  |  |  | Unknown |  | Unknown | Unknown |  | Unknown | Unknown |  | Unknown | Unknown | Unknown | Unknown | Unknown | Unknown | Unknown |  | Unknown |  |  | FALSE | FALSE | FALSE | FALSE | TRUE | FALSE | 3 | TRUE | FALSE | MA | 1 | Pb | 1 | I | 3 |  | MAPbI | MAPbI3 |  | FALSE | FALSE |  |  |  | 1.6 | FALSE | Composition |  | 1 | Spin-coating | Liquid | N2 |  |  |  | DMF; NMP | 4; 1 | Unknown | Unknown |  | Unknown | Unknown |  | Unknown | Unknown | Unknown | Unknown | TRUE | Toluene |  | Unknown |  |  | 100 | 10 | Unknown |  |  | FALSE |  | Unknown | Unknown | Unknown |  |  | Unknown | Unknown |  |  | PTA |  |  |  | Spin-coating | Unknown | Unknown |  |  |  | Unknown |  | Unknown | Unknown |  | Unknown | Unknown |  | Unknown | Unknown | Unknown | Unknown | Unknown | Unknown | Unknown | Unknown | Unknown |  |  | MoO3 ¦ Ag | nan ¦ 100.0 |  |  | Evaporation ¦ Evaporation | Unknown | Unknown |  |  |  | Unknown |  | Unknown | Unknown |  | Unknown | Unknown |  | Unknown | Unknown | Unknown | Unknown | Unknown | Unknown | Unknown | Unknown | Unknown |  |  | FALSE |  | Unknown |  |  |  | Unknown | Unknown | Unknown |  |  |  | Unknown |  | Unknown | Unknown |  | Unknown | Unknown |  | Unknown | Unknown | Unknown | Unknown | Unknown | Unknown | Unknown | Unknown | Unknown |  |  | FALSE |  | Unknown |  |  |  | Unknown | Unknown | Unknown |  |  |  | Unknown |  | Unknown | Unknown |  | Unknown | Unknown |  | Unknown | Unknown | Unknown | Unknown | Unknown | Unknown | Unknown | Unknown | Unknown |  |  | FALSE | Unknown | Unknown | Unknown |  |  | TRUE | 1 | FALSE |  | Unknown | Unknown |  | N2 | [5 empty] | 100 | AM 1.5 | nan; nan |  | FALSE |  | 40 | [7 empty] | 1.055 | 21.8 | 0.766 | 17.7 |  |  |  |  | 1.045 | 21.8 | 0.656 | 15 | [5 empty] | 1.055 | 21.8 | 0.766 | 17.7 | Reversed | Reversed | Reversed | Reversed | 0.391051173 | FALSE | [7 empty] | FALSE |  |  |  | TRUE | ISOS-L-1I | 1 | Solar simulator |  |  | 100 | AM 1.5 | nan; nan |  |  | Unknown | FALSE | Open circuit | nan; nan |  |  | 50.0; 50.0 | Unknown |  | N2 |  |  | nan; nan | 0 | 1500 | FALSE | Unknown | 17.7 | TRUE | 70 |  |  | 40 | [5 empty] | 0 |  |  |  |  | FALSE |  | 1 |  |  | nan; nan |  |  |  | 0 |  | 0000:00:00:00:00 | 0000:00:00:00:00 |  |  | nan; nan |  |  | nan; nan |  | FALSE |  |  | FALSE | [10 empty] | FALSE |  | FALSE |  | FALSE |  | 0.9115211 | 2439.8 | 5.23825 | 1 | 1 | 12780.27
3105 | 17123 | 17123 | Jeffry Kettle | FALSE | 10.1021/acs.jpcc.9b10709 | Tsarev et al. | 2019/12/27 | The Journal of Physical Chemistry C | TRUE | Historic dataset on 2020 11 22_v7.xlsx | SLG ¦ ITO ¦ SnO2-np ¦ PCBA-60 ¦ Perovskite ¦ PTA ¦ MoO3 ¦ Ag |  | 0.08 | 0 | nip | FALSE |  | FALSE |  | nan; nan |  | FALSE | 0 |  |  | FALSE | SLG ¦ ITO |  |  |  |  | Unknown |  |  |  | SnO2-np ¦ PCBA-60 |  | Unknown |  | Spin-coating ¦ Spin-coating | Unknown | Unknown |  |  |  | Unknown |  | Unknown | Unknown |  | Unknown | Unknown |  | Unknown | Unknown | Unknown | Unknown | Unknown | Unknown | Unknown |  | Unknown |  |  | FALSE | FALSE | FALSE | FALSE | TRUE | FALSE | 3 | TRUE | FALSE | MA | 1 | Pb | 1 | I | 3 |  | MAPbI | MAPbI3 |  | FALSE | FALSE |  |  |  | 1.6 | FALSE | Composition |  | 1 | Spin-coating | Liquid | N2 |  |  |  | DMF; NMP | 4; 1 | Unknown | Unknown |  | Unknown | Unknown |  | Unknown | Unknown | Unknown | Unknown | TRUE | Toluene |  | Unknown |  |  | 100 | 10 | Unknown |  |  | FALSE |  | Unknown | Unknown | Unknown |  |  | Unknown | Unknown |  |  | PTA |  |  |  | Spin-coating | Unknown | Unknown |  |  |  | Unknown |  | Unknown | Unknown |  | Unknown | Unknown |  | Unknown | Unknown | Unknown | Unknown | Unknown | Unknown | Unknown | Unknown | Unknown |  |  | MoO3 ¦ Ag | nan ¦ 100.0 |  |  | Evaporation ¦ Evaporation | Unknown | Unknown |  |  |  | Unknown |  | Unknown | Unknown |  | Unknown | Unknown |  | Unknown | Unknown | Unknown | Unknown | Unknown | Unknown | Unknown | Unknown | Unknown |  |  | FALSE |  | Unknown |  |  |  | Unknown | Unknown | Unknown |  |  |  | Unknown |  | Unknown | Unknown |  | Unknown | Unknown |  | Unknown | Unknown | Unknown | Unknown | Unknown | Unknown | Unknown | Unknown | Unknown |  |  | FALSE |  | Unknown |  |  |  | Unknown | Unknown | Unknown |  |  |  | Unknown |  | Unknown | Unknown |  | Unknown | Unknown |  | Unknown | Unknown | Unknown | Unknown | Unknown | Unknown | Unknown | Unknown | Unknown |  |  | FALSE | Unknown | Unknown | Unknown |  |  | TRUE | 1 | FALSE |  | Unknown | Unknown |  | N2 | [5 empty] | 100 | AM 1.5 | nan; nan |  | FALSE |  | 60 | [7 empty] | 1.015 | 21.8 | 0.761 | 16.9 |  |  |  |  | 1.041 | 21.8 | 0.624 | 14.2 | [5 empty] | 1.015 | 21.8 | 0.761 | 16.9 | Reversed | Reversed | Reversed | Reversed | 0.488617481 | FALSE | [7 empty] | FALSE |  |  |  | TRUE | ISOS-L-1I | 1 | Solar simulator |  |  | 100 | AM 1.5 | nan; nan |  |  | Unknown | FALSE | Open circuit | nan; nan |  |  | 50.0; 50.0 | Unknown |  | N2 |  |  | nan; nan | 0 | 1500 | FALSE | Unknown | 16.9 | TRUE | 70 |  |  | 40 | [5 empty] | 0 |  |  |  |  | FALSE |  | 1 |  |  | nan; nan |  |  |  | 0 |  | 0000:00:00:00:00 | 0000:00:00:00:00 |  |  | nan; nan |  |  | nan; nan |  | FALSE |  |  | FALSE | [10 empty] | FALSE |  | FALSE |  | FALSE |  | 0.9115211 | 2439.8 | 5.23825 | 1 | 1 | 12780.27
3134 | 17285 | 17285 | Tudur David | FALSE | 10.1039/c9ta11462a | Manekkathodi et al. | 2019/11/5 | Journal of Materials Chemistry A | TRUE | Historic dataset on 2020 11 22_v7.xlsx | SLG ¦ ITO ¦ SnO2-np ¦ Perovskite ¦ Spiro-MeOTAD ¦ MoO3 ¦ AuAg ¦ MoO3 |  | 6.25 | 0 | nip | FALSE |  | TRUE |  | nan; nan |  | FALSE | 0 |  |  | FALSE | SLG ¦ ITO |  |  |  |  | Unknown |  |  |  | SnO2-np |  | Unknown |  | Spin-coating | Unknown | Unknown |  |  |  | Unknown |  | Unknown | Unknown |  | Unknown | Unknown |  | Unknown | Unknown | Unknown | Unknown | Unknown | Unknown | Unknown |  | Unknown |  |  | FALSE | FALSE | FALSE | FALSE | TRUE | FALSE | 3 | TRUE | FALSE | Cs; FA; MA | 0.05; 0.85; 0.10 | Pb | 1 | Br; I | 0.45; 2.55 |  | CsFAMAPbBrI | Cs0.05FA0.85MA0.10PbBr0.45I2.55 |  | FALSE | FALSE |  |  |  |  | FALSE |  |  | 1 | Spin-coating | Liquid | N2 |  |  |  | DMF; DMSO | 4; 1 | Unknown | Unknown |  | Unknown | Unknown |  | Unknown | Unknown | Unknown | Unknown | TRUE | Chlorobenzene |  | Unknown |  |  | 100 | 30 | Unknown |  |  | FALSE |  | Unknown | Unknown | Unknown |  |  | Unknown | Unknown |  |  | Spiro-MeOTAD |  | Li-TFSI; TBP |  | Spin-coating | Unknown | Unknown |  |  |  | Unknown |  | Unknown | Unknown |  | Unknown | Unknown |  | Unknown | Unknown | Unknown | Unknown | Unknown | Unknown | Unknown | Unknown | Unknown |  |  | MoO3 ¦ AuAg ¦ MoO3 | nan ¦ 6.0 ¦ nan |  |  | Evaporation ¦ Evaporation ¦ Evaporation | Unknown | Unknown |  |  |  | Unknown |  | Unknown | Unknown |  | Unknown | Unknown |  | Unknown | Unknown | Unknown | Unknown | Unknown | Unknown | Unknown | Unknown | Unknown |  |  | FALSE |  | Unknown |  |  |  | Unknown | Unknown | Unknown |  |  |  | Unknown |  | Unknown | Unknown |  | Unknown | Unknown |  | Unknown | Unknown | Unknown | Unknown | Unknown | Unknown | Unknown | Unknown | Unknown |  |  | FALSE |  | Unknown |  |  |  | Unknown | Unknown | Unknown |  |  |  | Unknown |  | Unknown | Unknown |  | Unknown | Unknown |  | Unknown | Unknown | Unknown | Unknown | Unknown | Unknown | Unknown | Unknown | Unknown |  |  | FALSE | Unknown | Unknown | Unknown |  |  | TRUE | 1 | FALSE |  | Unknown | Unknown |  | Air | [5 empty] | 100 | AM 1.5 | nan; nan |  | FALSE | [9 empty] | 1.07 | 21.03 | 0.796 | 17.9 |  |  |  |  | 1.07 | 20.89 | 0.79 | 17.65 | [5 empty] | 1.07 | 21.03 | 0.796 | 17.9 | Reversed | Reversed | Reversed | Reversed | 0.028715137 | FALSE | [7 empty] | FALSE |  |  |  | TRUE | ISOS-L-1 | 1 | Solar simulator |  |  | 100 | AM 1.5 | nan; nan |  |  | Unknown | FALSE | MPPT | nan; nan |  |  | 25.0; 25.0 | Unknown |  | Ambient |  |  | nan; nan |  | 14 | FALSE | Unknown | 17.9 | FALSE | 80 |  |  | 14 | [5 empty] | 0 |  |  |  |  | FALSE |  | 1 |  |  | nan; nan |  |  |  | 0 |  | 0000:00:00:00:00 | 0000:00:00:00:00 |  |  | nan; nan |  |  | nan; nan |  | FALSE |  |  | FALSE | [10 empty] | FALSE |  | FALSE |  | FALSE |  | 0.972957 | 14 | 0.855491 | 2 | 1 | 23.95376
3141 | 17350 | 17350 | T. Jesper Jacobsson | FALSE | 10.1039/c5ee03874j | Saliba et al. | 2016/3/16 | Energy & Environmental Science | TRUE | Historic dataset on 2020 11 22_v7.xlsx | SLG ¦ FTO ¦ TiO2-c ¦ TiO2-mp ¦ Perovskite ¦ Spiro-MeOTAD ¦ Au |  | 0.16 | 0 | nip | FALSE |  | FALSE |  | nan; nan |  | FALSE | 0 |  |  | FALSE | SLG ¦ FTO |  |  |  |  | Unknown |  |  |  | TiO2-c ¦ TiO2-mp |  | Unknown ¦ Li-TFSI |  | Spray-pyrolys ¦ Spin-coating | Unknown | Unknown |  |  |  | Unknown |  | Unknown | Unknown |  | Unknown | Unknown |  | Unknown | Unknown | Unknown | Unknown | Unknown | Unknown | Unknown |  | Unknown |  |  | FALSE | FALSE | FALSE | FALSE | TRUE | FALSE | 3 | TRUE | FALSE | Cs; FA; MA | 0.05; 0.79; 0.16 | Pb | 1 | Br; I | 0.51; 2.49 | PbI2 | CsFAMAPbBrI | Cs0.05FA0.79MA0.16PbBr0.51I2.49 |  | FALSE | FALSE |  |  |  | 1.63 | FALSE |  |  | 1 | Spin-coating | Liquid | N2 |  |  |  | DMF; DMSO | 4; 1 | Unknown | Unknown |  | Unknown | Unknown |  | Unknown | Unknown | Unknown | Unknown | TRUE | Chlorobenzene |  | Unknown |  |  | 100 | 60 | Unknown |  |  | FALSE |  | Unknown | Unknown | Unknown |  |  | Unknown | Unknown |  |  | Spiro-MeOTAD |  | FK209; Li-TFSI; TBP |  | Spin-coating | Unknown | Unknown |  |  |  | Unknown |  | Unknown | Unknown |  | Unknown | Unknown |  | Unknown | Unknown | Unknown | Unknown | Unknown | Unknown | Unknown | Unknown | Unknown |  |  | Au | 80 |  |  | Evaporation | Unknown | Unknown |  |  |  | Unknown |  | Unknown | Unknown |  | Unknown | Unknown |  | Unknown | Unknown | Unknown | Unknown | Unknown | Unknown | Unknown | Unknown | Unknown |  |  | FALSE |  | Unknown |  |  |  | Unknown | Unknown | Unknown |  |  |  | Unknown |  | Unknown | Unknown |  | Unknown | Unknown |  | Unknown | Unknown | Unknown | Unknown | Unknown | Unknown | Unknown | Unknown | Unknown |  |  | FALSE |  | Unknown |  |  |  | Unknown | Unknown | Unknown |  |  |  | Unknown |  | Unknown | Unknown |  | Unknown | Unknown |  | Unknown | Unknown | Unknown | Unknown | Unknown | Unknown | Unknown | Unknown | Unknown |  |  | FALSE | Unknown | Unknown | Unknown |  |  | TRUE | 1 | FALSE |  | Unknown | Unknown |  | Air | [5 empty] | 100 | AM 1.5 | nan; nan |  | FALSE |  | 10 | [7 empty] | 1.131 | 23.1 | 0.79 | 20.6 |  |  |  |  | 1.136 | 23 | 0.745 | 19.5 | [5 empty] | 1.131 | 23.1 | 0.79 | 20 | Reversed | Reversed | Reversed | Stabilised | 0.130064671 | TRUE |  |  |  | 20 |  |  |  | FALSE |  |  |  | TRUE | ISOS-L-1I | 1 | White LED |  |  | 100 |  | nan; nan |  |  | Unknown | FALSE | MPPT | nan; nan |  |  | 25.0; 25.0 | Unknown |  | N2 |  |  | nan; nan | 0 | 225 | FALSE | Unknown | 20 | FALSE | 95 | [8 empty] | 0 |  |  |  |  | FALSE |  | 1 |  |  | nan; nan |  |  |  | 0 |  | 0000:00:00:00:00 | 0000:00:00:00:00 |  |  | nan; nan |  |  | nan; nan |  | FALSE |  |  | FALSE | [10 empty] | FALSE |  | FALSE |  | FALSE |  | 0.9687777 | 978.828 | 0.855491 | 1 | 1 | 837.3789
3163 | 18522 | 18522 | Jie Yang | FALSE | 10.1038/s41467-018-05760-x | Yang et al. | 2018/8/7 | Nature Communications | TRUE | Historic dataset on 2020 11 22_v7.xlsx | SLG ¦ ITO ¦ SnO2-np ¦ Perovskite ¦ Spiro-MeOTAD ¦ Au |  | 0.1017 | 0 | nip | FALSE |  | FALSE |  | nan; nan |  | FALSE | 0 |  |  | FALSE | SLG ¦ ITO |  |  |  |  | Unknown |  |  |  | SnO2-np |  | Unknown |  | Spin-coating | Unknown | Unknown |  |  |  | Unknown |  | Unknown | Unknown |  | Unknown | Unknown |  | Unknown | Unknown | Unknown | Unknown | Unknown | Unknown | Unknown |  | Unknown |  |  | FALSE | FALSE | FALSE | FALSE | TRUE | FALSE | 3 | TRUE | FALSE | Cs; FA | 0.05; 0.95 | Pb | 1 | I | 3 |  | CsFAPbI | Cs0.05FA0.95PbI3 |  | FALSE | FALSE |  |  | 420 | 1.61 | FALSE |  |  | 1 | Spin-coating | Liquid | Unknown |  |  |  | DMF; DMSO | 4; 1 | Unknown | Unknown |  | Unknown | Unknown |  | Unknown | Unknown | Unknown | Unknown | TRUE | Chlorobenzene |  | Unknown |  |  | 100 | 30 | Unknown |  |  | FALSE |  | Unknown | Unknown | Unknown |  |  | Unknown | Unknown |  |  | Spiro-MeOTAD |  | Li-TFSI; TBP |  | Spin-coating | Unknown | Unknown |  |  |  | Unknown |  | Unknown | Unknown |  | Unknown | Unknown |  | Unknown | Unknown | Unknown | Unknown | Unknown | Unknown | Unknown | Unknown | Unknown |  |  | Au | 100 |  |  | Evaporation | Unknown | Unknown |  |  |  | Unknown |  | Unknown | Unknown |  | Unknown | Unknown |  | Unknown | Unknown | Unknown | Unknown | Unknown | Unknown | Unknown | Unknown | Unknown |  |  | FALSE |  | Unknown |  |  |  | Unknown | Unknown | Unknown |  |  |  | Unknown |  | Unknown | Unknown |  | Unknown | Unknown |  | Unknown | Unknown | Unknown | Unknown | Unknown | Unknown | Unknown | Unknown | Unknown |  |  | FALSE |  | Unknown |  |  |  | Unknown | Unknown | Unknown |  |  |  | Unknown |  | Unknown | Unknown |  | Unknown | Unknown |  | Unknown | Unknown | Unknown | Unknown | Unknown | Unknown | Unknown | Unknown | Unknown |  |  | FALSE | Unknown | Unknown | Unknown |  |  | TRUE | 1 | FALSE |  | Unknown | Unknown |  | Air | [5 empty] | 100 | AM 1.5 | nan; nan |  | FALSE |  | 500 | [7 empty] | 1.1 | 22.79 | 0.755 | 18.93 |  |  |  |  | 1.08 | 22.85 | 0.679 | 16.66 | [5 empty] | 1.1 | 22.79 | 0.755 | 18.67 | Reversed | Reversed | Reversed | Stabilised | 0.290219505 | TRUE |  |  |  | 18.67 |  |  |  | TRUE |  | 21.58 |  | TRUE | ISOS-L-1 | 1 | Xenon |  |  | 100 |  | nan; nan |  |  | Unknown | FALSE | Open circuit | nan; nan |  |  | 25.0; 25.0 | Unknown |  | Air |  |  | nan; nan | 35 | 120 | FALSE | Unknown |  | FALSE | 38 | [8 empty] | 0 |  |  |  |  | FALSE |  | 1 |  |  | nan; nan |  |  |  | 0 |  | 0000:00:00:00:00 | 0000:00:00:00:00 |  |  | nan; nan |  |  | nan; nan |  | FALSE |  |  | FALSE | [10 empty] | FALSE |  | FALSE |  | FALSE |  | 0.9776429 | 27.6743 | 0.855491 | 1.75 | 1 | 41.43147
3165 | 18524 | 18524 | Jie Yang | FALSE | 10.1038/s41467-018-05760-x | Yang et al. | 2018/8/7 | Nature Communications | TRUE | Historic dataset on 2020 11 22_v7.xlsx | SLG ¦ ITO ¦ SnO2-np ¦ Perovskite ¦ Spiro-MeOTAD ¦ Au |  | 0.1017 | 0 | nip | FALSE |  | FALSE |  | nan; nan |  | FALSE | 0 |  |  | FALSE | SLG ¦ ITO |  |  |  |  | Unknown |  |  |  | SnO2-np |  | EDTA |  | Spin-coating | Unknown | Unknown |  |  |  | Unknown |  | Unknown | Unknown |  | Unknown | Unknown |  | Unknown | Unknown | Unknown | Unknown | Unknown | Unknown | Unknown |  | Unknown |  |  | FALSE | FALSE | FALSE | FALSE | TRUE | FALSE | 3 | TRUE | FALSE | Cs; FA | 0.05; 0.95 | Pb | 1 | I | 3 |  | CsFAPbI | Cs0.05FA0.95PbI3 |  | FALSE | FALSE |  |  | 420 | 1.61 | FALSE |  |  | 1 | Spin-coating | Liquid | Unknown |  |  |  | DMF; DMSO | 4; 1 | Unknown | Unknown |  | Unknown | Unknown |  | Unknown | Unknown | Unknown | Unknown | TRUE | Chlorobenzene |  | Unknown |  |  | 100 | 30 | Unknown |  |  | FALSE |  | Unknown | Unknown | Unknown |  |  | Unknown | Unknown |  |  | Spiro-MeOTAD |  | Li-TFSI; TBP |  | Spin-coating | Unknown | Unknown |  |  |  | Unknown |  | Unknown | Unknown |  | Unknown | Unknown |  | Unknown | Unknown | Unknown | Unknown | Unknown | Unknown | Unknown | Unknown | Unknown |  |  | Au | 100 |  |  | Evaporation | Unknown | Unknown |  |  |  | Unknown |  | Unknown | Unknown |  | Unknown | Unknown |  | Unknown | Unknown | Unknown | Unknown | Unknown | Unknown | Unknown | Unknown | Unknown |  |  | FALSE |  | Unknown |  |  |  | Unknown | Unknown | Unknown |  |  |  | Unknown |  | Unknown | Unknown |  | Unknown | Unknown |  | Unknown | Unknown | Unknown | Unknown | Unknown | Unknown | Unknown | Unknown | Unknown |  |  | FALSE |  | Unknown |  |  |  | Unknown | Unknown | Unknown |  |  |  | Unknown |  | Unknown | Unknown |  | Unknown | Unknown |  | Unknown | Unknown | Unknown | Unknown | Unknown | Unknown | Unknown | Unknown | Unknown |  |  | FALSE | Unknown | Unknown | Unknown |  |  | TRUE | 1 | TRUE | Newport | Unknown | Unknown |  | Air | [5 empty] | 100 | AM 1.5 | nan; nan |  | FALSE |  | 500 | [7 empty] | 1.11 | 24.57 | 0.792 | 21.6 |  |  |  |  | 1.11 | 24.55 | 0.783 | 21.34 | [5 empty] | 1.11 | 24.57 | 0.792 | 21.67 | Reversed | Reversed | Reversed | Stabilised | 0.024652056 | TRUE |  |  |  | 21.67 |  |  |  | TRUE |  | 24.15 |  | TRUE | ISOS-L-1 | 1 | Xenon |  |  | 100 |  | nan; nan |  |  | Unknown | FALSE | Open circuit | nan; nan |  |  | 25.0; 25.0 | Unknown |  | Air |  |  | nan; nan | 35 | 120 | FALSE | Unknown |  | FALSE | 86 | [8 empty] | 0 |  |  |  |  | FALSE |  | 1 |  |  | nan; nan |  |  |  | 0 |  | 0000:00:00:00:00 | 0000:00:00:00:00 |  |  | nan; nan |  |  | nan; nan |  | FALSE |  |  | FALSE | [10 empty] | FALSE |  | FALSE |  | FALSE |  | 0.9776429 | 177.541 | 0.855491 | 1.75 | 1 | 265.7984
3199 | 18765 | 18765 | Jie Yang | FALSE | 10.1039/c7ta02405c | Topolovsek et al. | 2017/5/2 | Journal of Materials Chemistry A | TRUE | Historic dataset on 2020 11 22_v7.xlsx | SLG ¦ FTO ¦ C60 ¦ Perovskite ¦ Spiro-MeOTAD ¦ Al |  | 0.0938 | 0 | nip | FALSE |  | FALSE |  | nan; nan |  | FALSE | 0 |  |  | FALSE | SLG ¦ FTO |  |  |  |  | Unknown |  |  |  | C60 |  | Unknown |  | Spin-coating | Unknown | Unknown |  |  |  | Unknown |  | Unknown | Unknown |  | Unknown | Unknown |  | Unknown | Unknown | Unknown | Unknown | Unknown | Unknown | Unknown |  | Unknown |  |  | FALSE | FALSE | FALSE | FALSE | TRUE | FALSE | 3 | TRUE | FALSE | Cs; FA; MA | 0.05; 0.75; 0.2 | Pb | 1 | Br; I | 0.3; 2.7 |  | CsFAMAPbBrI | Cs0.05FA0.75MA0.2PbBr0.3I2.7 |  | FALSE | FALSE |  |  |  |  | FALSE |  |  | 1 | Spin-coating | Liquid | N2 |  |  |  | DMF; DMSO | 7; 3 | Unknown | Unknown |  | Unknown | Unknown |  | Unknown | Unknown | Unknown | Unknown | TRUE | Toluene |  | Unknown |  |  | 110 | 120 | Unknown |  |  | FALSE |  | Unknown | Unknown | Unknown |  |  | Unknown | Unknown |  |  | Spiro-MeOTAD |  | Li-TFSI; TBP |  | Spin-coating | Unknown | Unknown |  |  |  | Unknown |  | Unknown | Unknown |  | Unknown | Unknown |  | Unknown | Unknown | Unknown | Unknown | Unknown | Unknown | Unknown | Unknown | Unknown |  |  | Au | 50 |  |  | Evaporation | Unknown | Unknown |  |  |  | Unknown |  | Unknown | Unknown |  | Unknown | Unknown |  | Unknown | Unknown | Unknown | Unknown | Unknown | Unknown | Unknown | Unknown | Unknown |  |  | FALSE |  | Unknown |  |  |  | Unknown | Unknown | Unknown |  |  |  | Unknown |  | Unknown | Unknown |  | Unknown | Unknown |  | Unknown | Unknown | Unknown | Unknown | Unknown | Unknown | Unknown | Unknown | Unknown |  |  | FALSE |  | Unknown |  |  |  | Unknown | Unknown | Unknown |  |  |  | Unknown |  | Unknown | Unknown |  | Unknown | Unknown |  | Unknown | Unknown | Unknown | Unknown | Unknown | Unknown | Unknown | Unknown | Unknown |  |  | FALSE | Unknown | Unknown | Unknown |  |  | TRUE | 1 | FALSE |  | Unknown | Unknown |  | N2 | [5 empty] | 100 | AM 1.5 | nan; nan |  | FALSE |  | 50 | [7 empty] | 1.05 | 19.5 | 0.74 | 15.4 |  |  |  |  | 1.05 | 19.4 | 0.71 | 14.6 | [5 empty] | 1.05 | 19.5 | 0.74 | 15.4 | Reversed | Reversed | Reversed | Reversed | 0.105030124 | FALSE | [7 empty] | FALSE |  |  |  | TRUE | Other | 1 | UV lamp |  |  |  | UV | nan; nan |  |  | Unknown | FALSE | Open circuit | nan; nan |  |  | 25.0; 25.0 | Unknown |  | N2 |  |  | nan; nan | 0 | 67 | FALSE | Unknown |  | FALSE | 95 | [8 empty] | 0 |  |  |  |  | FALSE |  | 1 |  |  | nan; nan |  |  |  | 0 |  | 0000:00:00:00:00 | 0000:00:00:00:00 |  |  | nan; nan |  |  | nan; nan |  | FALSE |  |  | FALSE | [10 empty] | FALSE |  | FALSE |  | FALSE |  | 0.9644466 | 291.473 | 0.855491 | 1 | 0.199526 | 49.75239
3201 | 18767 | 18767 | Jie Yang | FALSE | 10.1039/c7ta02405c | Topolovsek et al. | 2017/5/2 | Journal of Materials Chemistry A | TRUE | Historic dataset on 2020 11 22_v7.xlsx | SLG ¦ FTO ¦ C60 ¦ Perovskite ¦ Spiro-MeOTAD ¦ Al |  | 0.0938 | 0 | nip | FALSE |  | FALSE |  | nan; nan |  | FALSE | 0 |  |  | FALSE | SLG ¦ FTO |  |  |  |  | Unknown |  |  |  | C60 |  | Unknown |  | Dipp-coating | Unknown | Unknown |  |  |  | Unknown |  | Unknown | Unknown |  | Unknown | Unknown |  | Unknown | Unknown | Unknown | Unknown | Unknown | Unknown | Unknown |  | Unknown |  |  | FALSE | FALSE | FALSE | FALSE | TRUE | FALSE | 3 | TRUE | FALSE | Cs; FA; MA | 0.05; 0.75; 0.2 | Pb | 1 | Br; I | 0.3; 2.7 |  | CsFAMAPbBrI | Cs0.05FA0.75MA0.2PbBr0.3I2.7 |  | FALSE | FALSE |  |  |  |  | FALSE |  |  | 1 | Spin-coating | Liquid | N2 |  |  |  | DMF; DMSO | 7; 3 | Unknown | Unknown |  | Unknown | Unknown |  | Unknown | Unknown | Unknown | Unknown | TRUE | Toluene |  | Unknown |  |  | 110 | 120 | Unknown |  |  | FALSE |  | Unknown | Unknown | Unknown |  |  | Unknown | Unknown |  |  | Spiro-MeOTAD |  | Li-TFSI; TBP |  | Spin-coating | Unknown | Unknown |  |  |  | Unknown |  | Unknown | Unknown |  | Unknown | Unknown |  | Unknown | Unknown | Unknown | Unknown | Unknown | Unknown | Unknown | Unknown | Unknown |  |  | Au | 50 |  |  | Evaporation | Unknown | Unknown |  |  |  | Unknown |  | Unknown | Unknown |  | Unknown | Unknown |  | Unknown | Unknown | Unknown | Unknown | Unknown | Unknown | Unknown | Unknown | Unknown |  |  | FALSE |  | Unknown |  |  |  | Unknown | Unknown | Unknown |  |  |  | Unknown |  | Unknown | Unknown |  | Unknown | Unknown |  | Unknown | Unknown | Unknown | Unknown | Unknown | Unknown | Unknown | Unknown | Unknown |  |  | FALSE |  | Unknown |  |  |  | Unknown | Unknown | Unknown |  |  |  | Unknown |  | Unknown | Unknown |  | Unknown | Unknown |  | Unknown | Unknown | Unknown | Unknown | Unknown | Unknown | Unknown | Unknown | Unknown |  |  | FALSE | Unknown | Unknown | Unknown |  |  | TRUE | 1 | FALSE |  | Unknown | Unknown |  | N2 | [5 empty] | 100 | AM 1.5 | nan; nan |  | FALSE |  | 50 | [7 empty] | 1.04 | 19.4 | 0.74 | 15.2 |  |  |  |  | 1.05 | 19.2 | 0.6 | 12.4 | [5 empty] | 1.04 | 19.4 | 0.74 | 15.2 | Reversed | Reversed | Reversed | Reversed | 0.542264397 | FALSE | [7 empty] | FALSE |  |  |  | TRUE | Other | 1 | UV lamp |  |  |  | UV | nan; nan |  |  | Unknown | FALSE | Open circuit | nan; nan |  |  | 25.0; 25.0 | Unknown |  | N2 |  |  | nan; nan | 0 | 67 | FALSE | Unknown |  | FALSE | 95 | [8 empty] | 0 |  |  |  |  | FALSE |  | 1 |  |  | nan; nan |  |  |  | 0 |  | 0000:00:00:00:00 | 0000:00:00:00:00 |  |  | nan; nan |  |  | nan; nan |  | FALSE |  |  | FALSE | [10 empty] | FALSE |  | FALSE |  | FALSE |  | 0.9644466 | 291.473 | 0.855491 | 1 | 0.199526 | 49.75239
3203 | 18770 | 18770 | Jie Yang | FALSE | 10.1039/c7ta02405c | Topolovsek et al. | 2017/5/2 | Journal of Materials Chemistry A | TRUE | Historic dataset on 2020 11 22_v7.xlsx | SLG ¦ FTO ¦ TiO2-c ¦ Perovskite ¦ Spiro-MeOTAD ¦ Al |  | 0.0938 | 0 | nip | FALSE |  | FALSE |  | nan; nan |  | FALSE | 0 |  |  | FALSE | SLG ¦ FTO |  |  |  |  | Unknown |  |  |  | TiO2-c |  | Unknown |  | Spin-coating | Unknown | Unknown |  |  |  | Unknown |  | Unknown | Unknown |  | Unknown | Unknown |  | Unknown | Unknown | Unknown | Unknown | Unknown | Unknown | Unknown |  | Unknown |  |  | FALSE | FALSE | FALSE | FALSE | TRUE | FALSE | 3 | TRUE | FALSE | Cs; FA; MA | 0.05; 0.75; 0.2 | Pb | 1 | Br; I | 0.3; 2.7 |  | CsFAMAPbBrI | Cs0.05FA0.75MA0.2PbBr0.3I2.7 |  | FALSE | FALSE |  |  |  |  | FALSE |  |  | 1 | Spin-coating | Liquid | N2 |  |  |  | DMF; DMSO | 7; 3 | Unknown | Unknown |  | Unknown | Unknown |  | Unknown | Unknown | Unknown | Unknown | TRUE | Toluene |  | Unknown |  |  | 110 | 120 | Unknown |  |  | FALSE |  | Unknown | Unknown | Unknown |  |  | Unknown | Unknown |  |  | Spiro-MeOTAD |  | Li-TFSI; TBP |  | Spin-coating | Unknown | Unknown |  |  |  | Unknown |  | Unknown | Unknown |  | Unknown | Unknown |  | Unknown | Unknown | Unknown | Unknown | Unknown | Unknown | Unknown | Unknown | Unknown |  |  | Au | 50 |  |  | Evaporation | Unknown | Unknown |  |  |  | Unknown |  | Unknown | Unknown |  | Unknown | Unknown |  | Unknown | Unknown | Unknown | Unknown | Unknown | Unknown | Unknown | Unknown | Unknown |  |  | FALSE |  | Unknown |  |  |  | Unknown | Unknown | Unknown |  |  |  | Unknown |  | Unknown | Unknown |  | Unknown | Unknown |  | Unknown | Unknown | Unknown | Unknown | Unknown | Unknown | Unknown | Unknown | Unknown |  |  | FALSE |  | Unknown |  |  |  | Unknown | Unknown | Unknown |  |  |  | Unknown |  | Unknown | Unknown |  | Unknown | Unknown |  | Unknown | Unknown | Unknown | Unknown | Unknown | Unknown | Unknown | Unknown | Unknown |  |  | FALSE | Unknown | Unknown | Unknown |  |  | TRUE | 1 | FALSE |  | Unknown | Unknown |  | N2 | [5 empty] | 100 | AM 1.5 | nan; nan |  | FALSE |  | 50 | [7 empty] | 1.06 | 19 | 0.71 | 14.5 |  |  |  |  | 0.92 | 18.9 | 0.21 | 3.7 | [5 empty] | 1.06 | 19 | 0.71 | 14.5 | Reversed | Reversed | Reversed | Reversed | 14.34670577 | FALSE | [7 empty] | FALSE |  |  |  | TRUE | Other | 1 | UV lamp |  |  |  | UV | nan; nan |  |  | Unknown | FALSE | Open circuit | nan; nan |  |  | 25.0; 25.0 | Unknown |  | N2 |  |  | nan; nan | 0 | 67 | FALSE | Unknown |  | FALSE | 50 | [8 empty] | 0 |  |  |  |  | FALSE |  | 1 |  |  | nan; nan |  |  |  | 0 |  | 0000:00:00:00:00 | 0000:00:00:00:00 |  |  | nan; nan |  |  | nan; nan |  | FALSE |  |  | FALSE | [10 empty] | FALSE |  | FALSE |  | FALSE |  | 0.9644466 | 21.5692 | 0.855491 | 1 | 0.199526 | 3.681711
3233 | 18933 | 18933 | Jie Yang | FALSE | 10.1021/acsenergylett.7b00522 | Kashif et al. | 2017/7/14 | ACS Energy Letters | TRUE | Historic dataset on 2020 11 22_v7.xlsx | SLG ¦ FTO ¦ TiO2-c ¦ Perovskite ¦ [Fe(bpyPY4)](OTf)2.5 ¦ Au |  | 0.16 | 0 | nip | FALSE |  | FALSE |  | nan; nan |  | FALSE | 0 |  |  | FALSE | SLG ¦ FTO |  |  |  |  | Unknown |  |  |  | TiO2-c |  | Unknown |  | Spray-pyrolys | Unknown | Unknown |  |  |  | Unknown |  | Unknown | Unknown |  | Unknown | Unknown |  | Unknown | Unknown | Unknown | Unknown | Unknown | Unknown | Unknown |  | Unknown |  |  | FALSE | FALSE | FALSE | FALSE | TRUE | FALSE | 3 | TRUE | FALSE | FA | 1 | Pb | 1 | Br | 3 |  | FAPbBr | FAPbBr3 |  | FALSE | FALSE |  |  |  | 2.28 | FALSE |  |  | 1 | Spin-coating | Liquid | N2 |  |  |  | DMF | 1 | Unknown | Unknown |  | Unknown | Unknown |  | Unknown | Unknown | Unknown | Unknown | FALSE | Unknown |  | Unknown |  |  | 170 | 10 | Unknown |  |  | FALSE |  | Unknown | Unknown | Unknown |  |  | Unknown | Unknown |  |  | [Fe(bpyPY4)](OTf)2.5 |  |  |  | Spin-coating | Unknown | Unknown |  |  |  | Unknown |  | Unknown | Unknown |  | Unknown | Unknown |  | Unknown | Unknown | Unknown | Unknown | Unknown | Unknown | Unknown | Unknown | Unknown |  |  | Au | 80 |  |  | Evaporation | Unknown | Unknown |  |  |  | Unknown |  | Unknown | Unknown |  | Unknown | Unknown |  | Unknown | Unknown | Unknown | Unknown | Unknown | Unknown | Unknown | Unknown | Unknown |  |  | FALSE |  | Unknown |  |  |  | Unknown | Unknown | Unknown |  |  |  | Unknown |  | Unknown | Unknown |  | Unknown | Unknown |  | Unknown | Unknown | Unknown | Unknown | Unknown | Unknown | Unknown | Unknown | Unknown |  |  | FALSE |  | Unknown |  |  |  | Unknown | Unknown | Unknown |  |  |  | Unknown |  | Unknown | Unknown |  | Unknown | Unknown |  | Unknown | Unknown | Unknown | Unknown | Unknown | Unknown | Unknown | Unknown | Unknown |  |  | TRUE | Cover glass-QDs | UV-curable epoxy | Unknown |  |  | TRUE | 1 | FALSE |  | Unknown | Unknown |  | Unknown | [5 empty] | 100 | AM 1.5 | nan; nan |  | FALSE |  | 10 | [7 empty] | 0.855 | 6 | 0.42 | 2.2 |  |  |  |  | 0.889 | 6 | 0.5 | 2.7 | [5 empty] | 0.855 | 6 | 0.42 | 2.2 | Reversed | Reversed | Reversed | Reversed | 0.519138756 | FALSE | [7 empty] | FALSE |  |  |  | TRUE | ISOS-L-1 | 1 | Light |  |  | 100 |  | nan; nan |  |  | Unknown | FALSE | Open circuit | nan; nan |  |  | 25.0; 25.0 | Unknown |  | Air |  |  | nan; nan | 20 | 120 | FALSE | Unknown |  | FALSE | 50 | [8 empty] | 0 |  |  |  |  | FALSE |  | 1 |  |  | nan; nan |  |  |  | 0 |  | 0000:00:00:00:00 | 0000:00:00:00:00 |  |  | nan; nan |  |  | nan; nan |  | FALSE |  |  | FALSE | [10 empty] | FALSE |  | FALSE |  | FALSE |  |  | 38.6314 | 0.855491 | 1 | 1 | 33.04883
3258 | 19059 | 19059 | Jinzhao Li | FALSE | 10.1002/aenm.201802995 | Abzieher et al. | 2019/2/4 | Advanced Energy Materials | TRUE | Historic dataset on 2020 11 22_v7.xlsx | SLG ¦ ITO ¦ NiO-c ¦ Perovskite ¦ C60 ¦ BCP ¦ Au |  | 0.105 | 0 | pin | FALSE |  | FALSE |  | nan; nan |  | FALSE | 0 |  |  | FALSE | SLG ¦ ITO |  |  |  |  | Unknown |  |  |  | C60 ¦ BCP | 25.0 ¦ 3.0 | Unknown |  | Evaporation ¦ Evaporation | Unknown | Unknown |  |  |  | Unknown |  | Unknown | Unknown |  | Unknown | Unknown |  | Unknown | Unknown | Unknown | Unknown | Unknown | Unknown | Unknown |  | Unknown |  |  | FALSE | FALSE | FALSE | FALSE | TRUE | FALSE | 3 | TRUE | FALSE | Cs; FA; MA | 0.10; 0.75; 0.15 | Pb | 1 | Br; I | 0.45; 2.55 |  | CsFAMAPbBrI | Cs0.10FA0.75MA0.15PbBr0.45I2.55 |  | FALSE | FALSE |  |  |  |  | FALSE |  |  | 1 | Spin-coating | Liquid | Unknown |  |  |  | DMF; DMSO | 4; 1 | Unknown | Unknown |  | Unknown | Unknown |  | Unknown | Unknown | Unknown | Unknown | TRUE | Chlorobenzene |  | Unknown |  |  | 100 | 60 | Unknown |  |  | FALSE |  | Unknown | Unknown | Unknown |  |  | Unknown | Unknown |  |  | NiO-c | 10 |  |  | E-beam evaporation | Unknown | Unknown |  |  |  | Unknown |  | Unknown | Unknown |  | Unknown | Unknown |  | Unknown | Unknown | Unknown | Unknown | Unknown | Unknown | Unknown | Unknown | Unknown |  |  | Au | 80 |  |  | Evaporation | Unknown | Unknown |  |  |  | Unknown |  | Unknown | Unknown |  | Unknown | Unknown |  | Unknown | Unknown | Unknown | Unknown | Unknown | Unknown | Unknown | Unknown | Unknown |  |  | FALSE |  | Unknown |  |  |  | Unknown | Unknown | Unknown |  |  |  | Unknown |  | Unknown | Unknown |  | Unknown | Unknown |  | Unknown | Unknown | Unknown | Unknown | Unknown | Unknown | Unknown | Unknown | Unknown |  |  | FALSE |  | Unknown |  |  |  | Unknown | Unknown | Unknown |  |  |  | Unknown |  | Unknown | Unknown |  | Unknown | Unknown |  | Unknown | Unknown | Unknown | Unknown | Unknown | Unknown | Unknown | Unknown | Unknown |  |  | FALSE | Unknown | Unknown | Unknown |  |  | TRUE | 2 | FALSE |  | Unknown | Unknown |  | Unknown | [5 empty] | 100 | AM 1.5 | nan; nan |  | FALSE | [9 empty] | 1.11 | 23.1 | 0.82 | 20.7 |  |  |  |  | 1.08 | 23.1 | 0.709 | 17.8 | [5 empty] | 1.11 | 23.1 | 0.82 | 18.5 | Reversed | Reversed | Reversed | Stabilised | 0.382347348 | TRUE |  |  |  | 18.5 |  |  |  | TRUE |  | 20 |  | TRUE | ISOS-L-2I | 1 | Solar simulator |  |  | 100 | AM 1.5 | nan; nan |  |  | Unknown | FALSE | MPPT | nan; nan |  |  | 75.0; 75.0 | Unknown |  | N2 |  |  | nan; nan | 0 | 40 | FALSE | Unknown |  | FALSE | 98 | [8 empty] | 0 |  |  |  |  | FALSE |  | 1 |  |  | nan; nan |  |  |  | 0 |  | 0000:00:00:00:00 | 0000:00:00:00:00 |  |  | nan; nan |  |  | nan; nan |  | FALSE |  |  | FALSE | [10 empty] | FALSE |  | FALSE |  | FALSE |  | 0.9600967 | 441.809 | 24.7221 | 1 | 1 | 10922.46
3276 | 19137 | 19137 | Jinzhao Li | FALSE | 10.1039/c8sc00731d | Zhang et al. | 2018/6/13 | Chemical Science | TRUE | Historic dataset on 2020 11 22_v7.xlsx | SLG ¦ FTO ¦ TiO2-c ¦ TiO2-mp ¦ Perovskite ¦ TQ1 ¦ Au |  | 0.09 | 0 | nip | FALSE |  | FALSE |  | nan; nan |  | FALSE | 0 |  |  | FALSE | SLG ¦ FTO |  |  |  |  | Unknown |  |  |  | TiO2-c ¦ TiO2-mp |  | Unknown |  | Spray-pyrolys ¦ Spin-coating | Unknown | Unknown |  |  |  | Unknown |  | Unknown | Unknown |  | Unknown | Unknown |  | Unknown | Unknown | Unknown | Unknown | Unknown | Unknown | Unknown |  | Unknown |  |  | FALSE | FALSE | FALSE | FALSE | TRUE | FALSE | 3 | TRUE | FALSE | MA | 1 | Pb | 1 | I | 3 |  | MAPbI | MAPbI3 |  | FALSE | FALSE |  |  |  | 1.6 | FALSE | Composition |  | 1 | Spin-coating | Liquid | Unknown |  |  |  | DMF; DMSO | 4; 1 | Unknown | Unknown |  | Unknown | Unknown |  | Unknown | Unknown | Unknown | Unknown | TRUE | Chlorobenzene |  | Unknown |  |  | 100 | 30 | Unknown |  |  | FALSE |  | Unknown | Unknown | Unknown |  |  | Unknown | Unknown |  |  | TQ2 |  | Li-TFSI; TBP |  | Spin-coating | Unknown | Unknown |  |  |  | Unknown |  | Unknown | Unknown |  | Unknown | Unknown |  | Unknown | Unknown | Unknown | Unknown | Unknown | Unknown | Unknown | Unknown | Unknown |  |  | Au | 80 |  |  | Evaporation | Unknown | Unknown |  |  |  | Unknown |  | Unknown | Unknown |  | Unknown | Unknown |  | Unknown | Unknown | Unknown | Unknown | Unknown | Unknown | Unknown | Unknown | Unknown |  |  | FALSE |  | Unknown |  |  |  | Unknown | Unknown | Unknown |  |  |  | Unknown |  | Unknown | Unknown |  | Unknown | Unknown |  | Unknown | Unknown | Unknown | Unknown | Unknown | Unknown | Unknown | Unknown | Unknown |  |  | FALSE |  | Unknown |  |  |  | Unknown | Unknown | Unknown |  |  |  | Unknown |  | Unknown | Unknown |  | Unknown | Unknown |  | Unknown | Unknown | Unknown | Unknown | Unknown | Unknown | Unknown | Unknown | Unknown |  |  | FALSE | Unknown | Unknown | Unknown |  |  | TRUE | 30 | FALSE |  | Unknown | Unknown |  | Unknown | [5 empty] | 100 | AM 1.5 | nan; nan |  | FALSE | [9 empty] | 1.09 | 21.79 | 0.602 | 14.27 |  |  |  |  | 1.07 | 21.64 | 0.58 | 13.45 | [5 empty] | 1.09 | 21.79 | 0.602 | 13.87 | Reversed | Reversed | Reversed | Stabilised | 0.1295693 | TRUE |  |  |  | 13.87 |  |  |  | TRUE |  | 21.02 |  | TRUE | ISOS-L-1 | 1 | Light |  |  | 100 |  | nan; nan |  |  | Unknown | FALSE | MPPT | nan; nan |  |  | 25.0; 25.0 | Unknown |  | Air |  |  | nan; nan | 30 | 100 | FALSE | Unknown |  | FALSE | 70 | [8 empty] | 0 |  |  |  |  | FALSE |  | 1 |  |  | nan; nan |  |  |  | 0 |  | 0000:00:00:00:00 | 0000:00:00:00:00 |  |  | nan; nan |  |  | nan; nan |  | FALSE |  |  | FALSE | [10 empty] | FALSE |  | FALSE |  | FALSE |  | 0.9115211 | 62.5622 | 0.855491 | 1.5 | 1 | 80.28213
3277 | 19138 | 19138 | Jinzhao Li | FALSE | 10.1039/c8sc00731d | Zhang et al. | 2018/6/13 | Chemical Science | TRUE | Historic dataset on 2020 11 22_v7.xlsx | SLG ¦ FTO ¦ TiO2-c ¦ TiO2-mp ¦ Perovskite ¦ TQ2 ¦ Au |  | 0.09 | 0 | nip | FALSE |  | FALSE |  | nan; nan |  | FALSE | 0 |  |  | FALSE | SLG ¦ FTO |  |  |  |  | Unknown |  |  |  | TiO2-c ¦ TiO2-mp |  | Unknown |  | Spray-pyrolys ¦ Spin-coating | Unknown | Unknown |  |  |  | Unknown |  | Unknown | Unknown |  | Unknown | Unknown |  | Unknown | Unknown | Unknown | Unknown | Unknown | Unknown | Unknown |  | Unknown |  |  | FALSE | FALSE | FALSE | FALSE | TRUE | FALSE | 3 | TRUE | FALSE | MA | 1 | Pb | 1 | I | 3 |  | MAPbI | MAPbI3 |  | FALSE | FALSE |  |  |  | 1.6 | FALSE | Composition |  | 1 | Spin-coating | Liquid | Unknown |  |  |  | DMF; DMSO | 4; 1 | Unknown | Unknown |  | Unknown | Unknown |  | Unknown | Unknown | Unknown | Unknown | TRUE | Chlorobenzene |  | Unknown |  |  | 100 | 30 | Unknown |  |  | FALSE |  | Unknown | Unknown | Unknown |  |  | Unknown | Unknown |  |  | TQ2 |  | Li-TFSI; TBP |  | Spin-coating | Unknown | Unknown |  |  |  | Unknown |  | Unknown | Unknown |  | Unknown | Unknown |  | Unknown | Unknown | Unknown | Unknown | Unknown | Unknown | Unknown | Unknown | Unknown |  |  | Au | 80 |  |  | Evaporation | Unknown | Unknown |  |  |  | Unknown |  | Unknown | Unknown |  | Unknown | Unknown |  | Unknown | Unknown | Unknown | Unknown | Unknown | Unknown | Unknown | Unknown | Unknown |  |  | FALSE |  | Unknown |  |  |  | Unknown | Unknown | Unknown |  |  |  | Unknown |  | Unknown | Unknown |  | Unknown | Unknown |  | Unknown | Unknown | Unknown | Unknown | Unknown | Unknown | Unknown | Unknown | Unknown |  |  | FALSE |  | Unknown |  |  |  | Unknown | Unknown | Unknown |  |  |  | Unknown |  | Unknown | Unknown |  | Unknown | Unknown |  | Unknown | Unknown | Unknown | Unknown | Unknown | Unknown | Unknown | Unknown | Unknown |  |  | FALSE | Unknown | Unknown | Unknown |  |  | TRUE | 30 | FALSE |  | Unknown | Unknown |  | Unknown | [5 empty] | 100 | AM 1.5 | nan; nan |  | FALSE | [9 empty] | 1.12 | 22.55 | 0.777 | 19.62 |  |  |  |  | 1.11 | 22.52 | 0.768 | 19.2 | [5 empty] | 1.12 | 22.55 | 0.777 | 19.31 | Reversed | Reversed | Reversed | Stabilised | 0.044553713 | TRUE |  |  |  | 19.31 |  |  |  | TRUE |  | 22.09 |  | TRUE | ISOS-L-1 | 1 | Light |  |  | 100 |  | nan; nan |  |  | Unknown | FALSE | MPPT | nan; nan |  |  | 25.0; 25.0 | Unknown |  | Air |  |  | nan; nan | 30 | 100 | FALSE | Unknown |  | FALSE | 86 | [8 empty] | 0 |  |  |  |  | FALSE |  | 1 |  |  | nan; nan |  |  |  | 0 |  | 0000:00:00:00:00 | 0000:00:00:00:00 |  |  | nan; nan |  |  | nan; nan |  | FALSE |  |  | FALSE | [10 empty] | FALSE |  | FALSE |  | FALSE |  | 0.9115211 | 147.951 | 0.855491 | 1.5 | 1 | 189.8562
3278 | 19139 | 19139 | Jinzhao Li | FALSE | 10.1039/c8sc00731d | Zhang et al. | 2018/6/13 | Chemical Science | TRUE | Historic dataset on 2020 11 22_v7.xlsx | SLG ¦ FTO ¦ TiO2-c ¦ TiO2-mp ¦ Perovskite ¦ Spiro-MeOTAD ¦ Au |  | 0.09 | 0 | nip | FALSE |  | FALSE |  | nan; nan |  | FALSE | 0 |  |  | FALSE | SLG ¦ FTO |  |  |  |  | Unknown |  |  |  | TiO2-c ¦ TiO2-mp |  | Unknown |  | Spray-pyrolys ¦ Spin-coating | Unknown | Unknown |  |  |  | Unknown |  | Unknown | Unknown |  | Unknown | Unknown |  | Unknown | Unknown | Unknown | Unknown | Unknown | Unknown | Unknown |  | Unknown |  |  | FALSE | FALSE | FALSE | FALSE | TRUE | FALSE | 3 | TRUE | FALSE | MA | 1 | Pb | 1 | I | 3 |  | MAPbI | MAPbI3 |  | FALSE | FALSE |  |  |  | 1.6 | FALSE | Composition |  | 1 | Spin-coating | Liquid | Unknown |  |  |  | DMF; DMSO | 4; 1 | Unknown | Unknown |  | Unknown | Unknown |  | Unknown | Unknown | Unknown | Unknown | TRUE | Chlorobenzene |  | Unknown |  |  | 100 | 30 | Unknown |  |  | FALSE |  | Unknown | Unknown | Unknown |  |  | Unknown | Unknown |  |  | Spiro-MeOTAD |  | Li-TFSI; TBP |  | Spin-coating | Unknown | Unknown |  |  |  | Unknown |  | Unknown | Unknown |  | Unknown | Unknown |  | Unknown | Unknown | Unknown | Unknown | Unknown | Unknown | Unknown | Unknown | Unknown |  |  | Au | 80 |  |  | Evaporation | Unknown | Unknown |  |  |  | Unknown |  | Unknown | Unknown |  | Unknown | Unknown |  | Unknown | Unknown | Unknown | Unknown | Unknown | Unknown | Unknown | Unknown | Unknown |  |  | FALSE |  | Unknown |  |  |  | Unknown | Unknown | Unknown |  |  |  | Unknown |  | Unknown | Unknown |  | Unknown | Unknown |  | Unknown | Unknown | Unknown | Unknown | Unknown | Unknown | Unknown | Unknown | Unknown |  |  | FALSE |  | Unknown |  |  |  | Unknown | Unknown | Unknown |  |  |  | Unknown |  | Unknown | Unknown |  | Unknown | Unknown |  | Unknown | Unknown | Unknown | Unknown | Unknown | Unknown | Unknown | Unknown | Unknown |  |  | FALSE | Unknown | Unknown | Unknown |  |  | TRUE | 30 | FALSE |  | Unknown | Unknown |  | Unknown | [5 empty] | 100 | AM 1.5 | nan; nan |  | FALSE | [9 empty] | 1.09 | 22.58 | 0.753 | 18.54 |  |  |  |  | 1.08 | 22.5 | 0.74 | 17.97 | [5 empty] | 1.09 | 22.58 | 0.753 | 18.11 | Reversed | Reversed | Reversed | Stabilised | 0.063332459 | TRUE |  |  |  | 18.11 |  |  |  | TRUE |  | 22.11 |  | TRUE | ISOS-L-1 | 1 | Light |  |  | 100 |  | nan; nan |  |  | Unknown | FALSE | MPPT | nan; nan |  |  | 25.0; 25.0 | Unknown |  | Air |  |  | nan; nan | 30 | 100 | FALSE | Unknown |  | FALSE | 64 | [8 empty] | 0 |  |  |  |  | FALSE |  | 1 |  |  | nan; nan |  |  |  | 0 |  | 0000:00:00:00:00 | 0000:00:00:00:00 |  |  | nan; nan |  |  | nan; nan |  | FALSE |  |  | FALSE | [10 empty] | FALSE |  | FALSE |  | FALSE |  | 0.9115211 | 50 | 0.855491 | 1.5 | 1 | 64.16185
3302 | 19272 | 19272 | Jinzhao Li | FALSE | 10.1002/adma.201806823 | Matsui et al. | 2019/1/11 | Advanced Materials | TRUE | Historic dataset on 2020 11 22_v7.xlsx | SLG ¦ FTO ¦ TiO2-c ¦ TiO2-mp ¦ Perovskite ¦ PTAA ¦ Au |  | 0.1 | 0 | nip | FALSE |  | FALSE |  | nan; nan |  | FALSE | 0 |  |  | FALSE | SLG ¦ FTO |  |  |  |  | Unknown |  |  |  | TiO2-c ¦ TiO2-mp | 10.0 ¦ nan | Unknown |  | Unknown ¦ Spin-coating | Unknown | Unknown |  |  |  | Unknown |  | Unknown | Unknown |  | Unknown | Unknown |  | Unknown | Unknown | Unknown | Unknown | Unknown | Unknown | Unknown |  | Unknown |  |  | FALSE | FALSE | FALSE | FALSE | TRUE | FALSE | 3 | TRUE | FALSE | Cs; FA; MA | 0.05; 0.75; 0.15 | Pb | 1 | Br; I | 0.15; 2.85 |  | CsFAMAPbBrI | Cs0.05FA0.75MA0.15PbBr0.15I2.85 |  | FALSE | FALSE | Rb | 0.05 |  |  | FALSE |  |  | 1 | Spin-coating | Liquid | Unknown |  |  |  | DMF; DMSO | 4; 1 | Unknown | Unknown |  | Unknown | Unknown |  | Unknown | Unknown | Unknown | Unknown | TRUE | Chlorobenzene |  | Unknown |  |  | 115; 100 | 15.0; 30.0 | Unknown |  |  | FALSE |  | Unknown | Unknown | Unknown |  |  | Unknown | Unknown |  |  | PTAA |  | Li-TFSI; TBP |  | Spin-coating | Unknown | Unknown |  |  |  | Unknown |  | Unknown | Unknown |  | Unknown | Unknown |  | Unknown | Unknown | Unknown | Unknown | Unknown | Unknown | Unknown | Unknown | Unknown |  |  | Au | 150 |  |  | Evaporation | Unknown | Unknown |  |  |  | Unknown |  | Unknown | Unknown |  | Unknown | Unknown |  | Unknown | Unknown | Unknown | Unknown | Unknown | Unknown | Unknown | Unknown | Unknown |  |  | FALSE |  | Unknown |  |  |  | Unknown | Unknown | Unknown |  |  |  | Unknown |  | Unknown | Unknown |  | Unknown | Unknown |  | Unknown | Unknown | Unknown | Unknown | Unknown | Unknown | Unknown | Unknown | Unknown |  |  | FALSE |  | Unknown |  |  |  | Unknown | Unknown | Unknown |  |  |  | Unknown |  | Unknown | Unknown |  | Unknown | Unknown |  | Unknown | Unknown | Unknown | Unknown | Unknown | Unknown | Unknown | Unknown | Unknown |  |  | TRUE | Cover glass-QDs; Water-absorbent sealant (HD-S051414W-40, Dynic) | Epoxy (XNR 5516Z-B1, Nagase ChemteX Corporation) | Dry air |  |  | TRUE | 4 | TRUE | AIST, National Institute of Advanced Industrial Science and Technology | Unknown | Unknown |  | Unknown | [5 empty] | 100 | AM 1.5 | nan; nan |  | FALSE |  | 100 | [7 empty] | 1.103 | 23.8 | 0.78 | 20.6 |  |  |  |  | 1.071 | 23.84 | 0.713 | 18.2 | [5 empty] | 1.103 | 23.8 | 0.78 | 20.1 | Reversed | Reversed | Reversed | Stabilised | 0.277368614 | TRUE |  |  |  | 20.1 |  |  |  | TRUE |  | 23.55 |  | TRUE | ISOS-L-2 | 1 | Xenon |  |  | 100 | AM 1.5 | nan; nan |  |  | Unknown | FALSE | MPPT | nan; nan |  |  | 85.0; 85.0 | Unknown |  | Air |  |  | nan; nan | 85 | 1000 | FALSE | Unknown |  | FALSE | 92 | [6 empty] | 92 |  | 0 |  |  |  |  | FALSE |  | 1 |  |  | nan; nan |  |  |  | 0 |  | 0000:00:00:00:00 | 0000:00:00:00:00 |  |  | nan; nan |  |  | nan; nan |  | FALSE |  |  | FALSE | [10 empty] | FALSE |  | FALSE |  | FALSE |  |  | 2676.17 | 43.2805 | 4.25 | 1 | 492260.2
3374 | 19867 | 19867 | Jorge Pascual Mielgo | FALSE | 10.1002/aenm.201901519 | Tan et al. | 2019/7/15 | Advanced Energy Materials | TRUE | Historic dataset on 2020 11 22_v7.xlsx | SLG ¦ FTO ¦ TiO2-c ¦ TiO2-mp ¦ Perovskite ¦ Spiro-MeOTAD ¦ Au |  | 0.16 | 0 | nip | FALSE |  | FALSE |  | nan; nan |  | FALSE | 0 |  |  | FALSE | SLG ¦ FTO |  |  |  |  | Unknown |  |  |  | TiO2-c ¦ TiO2-mp | 15.0 ¦ 150.0 | Unknown |  | Spray-pyrolys ¦ Spin-coating | Unknown | Unknown |  |  |  | Unknown |  | Unknown | Unknown |  | Unknown | Unknown |  | Unknown | Unknown | Unknown | Unknown | Unknown | Unknown | Unknown |  | Unknown |  |  | FALSE | FALSE | FALSE | FALSE | TRUE | FALSE | 3 | TRUE | FALSE | Cs; FA; MA | 0.05; 0.80; 0.15 | Pb | 1 | Br; I | 0.43; 2.57 | PbI2 | CsFAMAPbBrI | Cs0.05FA0.80MA0.15PbBr0.43I2.57 |  | FALSE | FALSE |  |  | 500 |  | FALSE |  | 765 | 1 | Spin-coating | Liquid | N2 |  |  |  | DMF; DMSO | 4; 1 | Unknown | Unknown |  | Unknown | Unknown |  | Unknown | Unknown | Unknown | Unknown | TRUE | Chlorobenzene |  | Unknown |  |  | 100 | 60 | Unknown |  |  | FALSE |  | Unknown | Unknown | Unknown |  |  | Unknown | Unknown |  |  | Spiro-MeOTAD | 175 | Li-TFSI; TBP |  | Spin-coating | Unknown | Unknown |  |  |  | Unknown |  | Unknown | Unknown |  | Unknown | Unknown |  | Unknown | Unknown | Unknown | Unknown | Unknown | Unknown | Unknown | Unknown | Unknown |  |  | Au | 80 |  |  | Evaporation | Unknown | Unknown |  |  |  | Unknown |  | Unknown | Unknown |  | Unknown | Unknown |  | Unknown | Unknown | Unknown | Unknown | Unknown | Unknown | Unknown | Unknown | Unknown |  |  | FALSE |  | Unknown |  |  |  | Unknown | Unknown | Unknown |  |  |  | Unknown |  | Unknown | Unknown |  | Unknown | Unknown |  | Unknown | Unknown | Unknown | Unknown | Unknown | Unknown | Unknown | Unknown | Unknown |  |  | FALSE |  | Unknown |  |  |  | Unknown | Unknown | Unknown |  |  |  | Unknown |  | Unknown | Unknown |  | Unknown | Unknown |  | Unknown | Unknown | Unknown | Unknown | Unknown | Unknown | Unknown | Unknown | Unknown |  |  | TRUE | Unknown | Unknown | Unknown |  |  | TRUE | 1 | FALSE |  | Unknown | Unknown |  | Air | [5 empty] | 100 | AM 1.5 | nan; nan |  | FALSE |  | 100 | [7 empty] | 1.06 | 22.4 | 0.73 | 17.3 |  |  |  |  | 1.03 | 22.4 | 0.74 | 17.1 | [5 empty] | 1.06 | 22.4 | 0.73 | 17.3 | Reversed | Reversed | Reversed | Reversed | 0.055425281 | FALSE | [7 empty] | FALSE |  |  |  | TRUE | ISOS-L-1 | 1 | Light |  |  | 100 |  | nan; nan |  |  | Unknown | FALSE | MPPT | nan; nan |  |  | 50.0; 50.0 | Unknown |  | Air |  |  | nan; nan | 40 | 300 | FALSE | Unknown | 17.3 | FALSE | 65 | [8 empty] | 0 |  |  |  |  | FALSE |  | 1 |  |  | nan; nan |  |  |  | 0 |  | 0000:00:00:00:00 | 0000:00:00:00:00 |  |  | nan; nan |  |  | nan; nan |  | FALSE |  |  | FALSE | [10 empty] | FALSE |  | FALSE |  | FALSE |  |  | 155.399 | 5.23825 | 2 | 1 | 1628.036
3415 | 20107 | 20107 | Jose J. Jeronimi-Rednon | FALSE | 10.1021/acsami.8b20933 | Xu et al. | 2019/1/24 | ACS Applied Materials & Interfaces | TRUE | Historic dataset on 2020 11 22_v7.xlsx | SLG ¦ ITO ¦ PTPD ¦ Perovskite ¦ PCBM-60 ¦ BCP ¦ Ag |  | 0.07 | 0 | pin | FALSE |  | FALSE |  | nan; nan |  | FALSE | 0 |  |  | FALSE | SLG ¦ ITO |  |  |  |  | Unknown |  |  |  | PCBM-60 ¦ BCP | 20.0 ¦ 5.0 | Unknown |  | Spin-coating ¦ Spin-coating | Unknown | Unknown |  |  |  | Unknown |  | Unknown | Unknown |  | Unknown | Unknown |  | Unknown | Unknown | Unknown | Unknown | Unknown | Unknown | Unknown |  | Unknown |  |  | FALSE | FALSE | FALSE | FALSE | TRUE | FALSE | 3 | TRUE | FALSE | Cs; FA | 0.15; 0.85 | Pb | 1 | I | 3 |  | CsFAPbI | Cs0.15FA0.85PbI3 |  | FALSE | FALSE |  |  |  |  | FALSE |  |  | 2 | Spin-coating >> Spin-coating | Liquid >> Liquid | Air >> N2 |  |  |  | DMF; DMSO >> IPA | 1; 0.79 >> 1 | Unknown | Unknown |  | Unknown | Unknown |  | Unknown | Unknown | Unknown | Unknown | FALSE | Unknown |  | Unknown |  |  | Unknown >> 140.0 | Unknown >> 60.0 | Unknown |  |  | FALSE |  | Unknown | Unknown | Unknown |  |  | Unknown | Unknown |  |  | PTPD |  |  |  | Spin-coating | Unknown | Unknown |  |  |  | Unknown |  | Unknown | Unknown |  | Unknown | Unknown |  | Unknown | Unknown | Unknown | Unknown | Unknown | Unknown | Unknown | Unknown | Unknown |  |  | Ag | 80 |  |  | Evaporation | Unknown | Unknown |  |  |  | Unknown |  | Unknown | Unknown |  | Unknown | Unknown |  | Unknown | Unknown | Unknown | Unknown | Unknown | Unknown | Unknown | Unknown | Unknown |  |  | FALSE |  | Unknown |  |  |  | Unknown | Unknown | Unknown |  |  |  | Unknown |  | Unknown | Unknown |  | Unknown | Unknown |  | Unknown | Unknown | Unknown | Unknown | Unknown | Unknown | Unknown | Unknown | Unknown |  |  | FALSE |  | Unknown |  |  |  | Unknown | Unknown | Unknown |  |  |  | Unknown |  | Unknown | Unknown |  | Unknown | Unknown |  | Unknown | Unknown | Unknown | Unknown | Unknown | Unknown | Unknown | Unknown | Unknown |  |  | TRUE | Unknown | Unknown | Unknown |  |  | TRUE | 1 | FALSE |  | Unknown | Unknown |  | Air | [5 empty] | 100 | AM 1.5 | nan; nan |  | FALSE | [9 empty] | 0.96 | 22.06 | 0.694 | 14.69 |  |  |  |  | 0.44 | 22.08 | 0.68 | 14.12 | [5 empty] | 0.96 | 22.06 | 0.694 | 14.38 | Reversed | Reversed | Reversed | Stabilised | 1.318727829 | TRUE |  |  |  | 14.38 |  |  |  | TRUE |  | 21.65 |  | TRUE | ISOS-L-2 | 1 | Xenon |  |  | 100 |  | nan; nan |  |  | Unknown | FALSE | Open circuit | nan; nan |  |  | 60.0; 60.0 | Unknown |  | Air |  |  | nan; nan | 60 | 300 | FALSE | Unknown | 14.69 | FALSE | 80 |  |  | 300 | [5 empty] | 0 |  |  |  |  | FALSE |  | 1 |  |  | nan; nan |  |  |  | 0 |  | 0000:00:00:00:00 | 0000:00:00:00:00 |  |  | nan; nan |  |  | nan; nan |  | FALSE |  |  | FALSE | [10 empty] | FALSE |  | FALSE |  | FALSE |  |  | 300 | 10.0205 | 3 | 1 | 9018.425
3416 | 20108 | 20108 | Jose J. Jeronimi-Rednon | FALSE | 10.1021/acsami.8b20933 | Xu et al. | 2019/1/24 | ACS Applied Materials & Interfaces | TRUE | Historic dataset on 2020 11 22_v7.xlsx | SLG ¦ ITO ¦ PTPD ¦ Perovskite ¦ PCBM-60 ¦ BCP ¦ Ag |  | 0.07 | 0 | pin | FALSE |  | FALSE |  | nan; nan |  | FALSE | 0 |  |  | FALSE | SLG ¦ ITO |  |  |  |  | Unknown |  |  |  | PCBM-60 ¦ BCP | 20.0 ¦ 5.0 | Unknown |  | Spin-coating ¦ Spin-coating | Unknown | Unknown |  |  |  | Unknown |  | Unknown | Unknown |  | Unknown | Unknown |  | Unknown | Unknown | Unknown | Unknown | Unknown | Unknown | Unknown |  | Unknown |  |  | FALSE | FALSE | FALSE | FALSE | TRUE | FALSE | 3 | TRUE | FALSE | Cs; FA | 0.15; 0.85 | Pb | 1 | I | 3 |  | CsFAPbI | Cs0.15FA0.85PbI3 |  | FALSE | FALSE |  |  |  |  | FALSE |  |  | 2 | Spin-coating >> Spin-coating | Liquid >> Liquid | Air >> N2 |  |  |  | DMF; DMSO >> IPA | 1; 0.79 >> 1 | Unknown | Unknown |  | Unknown | Unknown |  | Unknown | Unknown | Unknown | Unknown | TRUE | Toluene |  | Unknown |  |  | Unknown >> 140.0 | Unknown >> 60.0 | Unknown |  |  | FALSE |  | Unknown | Unknown | Unknown |  |  | Unknown | Unknown |  |  | PTPD |  |  |  | Spin-coating | Unknown | Unknown |  |  |  | Unknown |  | Unknown | Unknown |  | Unknown | Unknown |  | Unknown | Unknown | Unknown | Unknown | Unknown | Unknown | Unknown | Unknown | Unknown |  |  | Ag | 80 |  |  | Evaporation | Unknown | Unknown |  |  |  | Unknown |  | Unknown | Unknown |  | Unknown | Unknown |  | Unknown | Unknown | Unknown | Unknown | Unknown | Unknown | Unknown | Unknown | Unknown |  |  | FALSE |  | Unknown |  |  |  | Unknown | Unknown | Unknown |  |  |  | Unknown |  | Unknown | Unknown |  | Unknown | Unknown |  | Unknown | Unknown | Unknown | Unknown | Unknown | Unknown | Unknown | Unknown | Unknown |  |  | FALSE |  | Unknown |  |  |  | Unknown | Unknown | Unknown |  |  |  | Unknown |  | Unknown | Unknown |  | Unknown | Unknown |  | Unknown | Unknown | Unknown | Unknown | Unknown | Unknown | Unknown | Unknown | Unknown |  |  | TRUE | Unknown | Unknown | Unknown |  |  | TRUE | 1 | FALSE |  | Unknown | Unknown |  | Air | [5 empty] | 100 | AM 1.5 | nan; nan |  | FALSE | [9 empty] | 1.02 | 22.96 | 0.72 | 16.85 |  |  |  |  | 1.02 | 23.03 | 0.744 | 16.54 | [5 empty] | 1.02 | 22.96 | 0.72 | 16.61 | Reversed | Reversed | Reversed | Stabilised | 0.055909977 | TRUE |  |  |  | 16.61 |  |  |  | TRUE |  | 22.42 |  | TRUE | ISOS-L-2 | 1 | Xenon |  |  | 100 |  | nan; nan |  |  | Unknown | FALSE | Open circuit | nan; nan |  |  | 60.0; 60.0 | Unknown |  | Air |  |  | nan; nan | 60 | 300 | FALSE | Unknown | 16.85 | FALSE | 85 | [8 empty] | 0 |  |  |  |  | FALSE |  | 1 |  |  | nan; nan |  |  |  | 0 |  | 0000:00:00:00:00 | 0000:00:00:00:00 |  |  | nan; nan |  |  | nan; nan |  | FALSE |  |  | FALSE | [10 empty] | FALSE |  | FALSE |  | FALSE |  |  | 411.909 | 10.0205 | 3 | 1 | 12382.57
3434 | 20215 | 20215 | Jose J. Jeronimi-Rednon | FALSE | 10.1016/j.jpowsour.2017.01.121 | Xue et al. | 2017/2/4 | Journal of Power Sources | TRUE | Historic dataset on 2020 11 22_v7.xlsx | SLG ¦ FTO ¦ TiO2-c ¦ TiO2-mp ¦ Perovskite ¦ TCP-OH ¦ Au |  | 0.1 | 0 | nip | FALSE |  | FALSE |  | nan; nan |  | FALSE | 0 |  |  | FALSE | SLG ¦ FTO |  |  |  |  | Unknown |  |  |  | TiO2-c ¦ TiO2-mp | 30.0 ¦ nan | Unknown |  | Spray-pyrolys ¦ Spin-coating | Unknown | Unknown |  |  |  | Unknown |  | Unknown | Unknown |  | Unknown | Unknown |  | Unknown | Unknown | Unknown | Unknown | Unknown | Unknown | Unknown |  | Unknown |  |  | FALSE | FALSE | FALSE | FALSE | TRUE | FALSE | 3 | TRUE | FALSE | FA; MA | 0.83; 0.17 | Pb | 1 | Br; I | 0.51; 2.49 | PbI2 | FAMAPbBrI | FA0.83MA0.17PbBr0.51I2.49 |  | FALSE | FALSE |  |  | 500 |  | FALSE |  |  | 1 | Spin-coating | Liquid | Dry air |  |  |  | DMF; DMSO; NMP | 5; 1; 0.2 | Unknown | Unknown |  | Unknown | Unknown |  | Unknown | Unknown | Unknown | Unknown | TRUE | Chlorobenzene; Toluene | 9; 1 | Unknown |  |  | 100 | 60 | Unknown |  |  | FALSE |  | Unknown | Unknown | Unknown |  |  | Unknown | Unknown |  |  | TCP-OH | 60 | Undoped |  | Spin-coating | Unknown | Unknown |  |  |  | Unknown |  | Unknown | Unknown |  | Unknown | Unknown |  | Unknown | Unknown | Unknown | Unknown | Unknown | Unknown | Unknown | Unknown | Unknown |  |  | Au | 80 |  |  | Evaporation | Unknown | Unknown |  |  |  | Unknown |  | Unknown | Unknown |  | Unknown | Unknown |  | Unknown | Unknown | Unknown | Unknown | Unknown | Unknown | Unknown | Unknown | Unknown |  |  | FALSE |  | Unknown |  |  |  | Unknown | Unknown | Unknown |  |  |  | Unknown |  | Unknown | Unknown |  | Unknown | Unknown |  | Unknown | Unknown | Unknown | Unknown | Unknown | Unknown | Unknown | Unknown | Unknown |  |  | FALSE |  | Unknown |  |  |  | Unknown | Unknown | Unknown |  |  |  | Unknown |  | Unknown | Unknown |  | Unknown | Unknown |  | Unknown | Unknown | Unknown | Unknown | Unknown | Unknown | Unknown | Unknown | Unknown |  |  | FALSE | Unknown | Unknown | Unknown |  |  | TRUE | 1 | FALSE |  | Unknown | Unknown |  | Air | [5 empty] | 100 | AM 1.5 | nan; nan |  | FALSE |  | 125 | [7 empty] | 1.07 | 23.15 | 0.667 | 16.97 |  |  |  |  | 1.06 | 23.09 | 0.631 | 15.68 | [5 empty] | 1.07 | 23.15 | 0.667 | 16.22 | Reversed | Reversed | Reversed | Stabilised | 0.157809833 | TRUE |  |  |  | 16.22 |  |  |  | TRUE |  | 20.1 |  | TRUE | ISOS-L-1 | 1 | Xenon |  |  | 10 |  | nan; nan |  |  | Unknown | TRUE | Open circuit | nan; nan |  |  | 45.0; 45.0 | Unknown |  | Ambient |  |  | nan; nan |  | 740 | FALSE | Unknown |  | FALSE | 83 | [8 empty] | 0 |  |  |  |  | FALSE |  | 1 |  |  | nan; nan |  |  |  | 0 |  | 0000:00:00:00:00 | 0000:00:00:00:00 |  |  | nan; nan |  |  | nan; nan |  | FALSE |  |  | FALSE | [10 empty] | FALSE |  | FALSE |  | FALSE |  | 0.9770961 | 886.205 | 3.72985 | 2 | 0.199526 | 1319.031
3435 | 20216 | 20216 | Jose J. Jeronimi-Rednon | FALSE | 10.1016/j.jpowsour.2017.01.121 | Xue et al. | 2017/2/4 | Journal of Power Sources | TRUE | Historic dataset on 2020 11 22_v7.xlsx | SLG ¦ FTO ¦ TiO2-c ¦ TiO2-mp ¦ Perovskite ¦ TCP-OC8 ¦ Au |  | 0.1 | 0 | nip | FALSE |  | FALSE |  | nan; nan |  | FALSE | 0 |  |  | FALSE | SLG ¦ FTO |  |  |  |  | Unknown |  |  |  | TiO2-c ¦ TiO2-mp | 30.0 ¦ nan | Unknown |  | Spray-pyrolys ¦ Spin-coating | Unknown | Unknown |  |  |  | Unknown |  | Unknown | Unknown |  | Unknown | Unknown |  | Unknown | Unknown | Unknown | Unknown | Unknown | Unknown | Unknown |  | Unknown |  |  | FALSE | FALSE | FALSE | FALSE | TRUE | FALSE | 3 | TRUE | FALSE | FA; MA | 0.83; 0.17 | Pb | 1 | Br; I | 0.51; 2.49 | PbI2 | FAMAPbBrI | FA0.83MA0.17PbBr0.51I2.49 |  | FALSE | FALSE |  |  | 500 |  | FALSE |  |  | 1 | Spin-coating | Liquid | Dry air |  |  |  | DMF; DMSO; NMP | 5; 1; 0.2 | Unknown | Unknown |  | Unknown | Unknown |  | Unknown | Unknown | Unknown | Unknown | TRUE | Chlorobenzene; Toluene | 9; 1 | Unknown |  |  | 100 | 60 | Unknown |  |  | FALSE |  | Unknown | Unknown | Unknown |  |  | Unknown | Unknown |  |  | TCP-OC8 | 60 | Undoped |  | Spin-coating | Unknown | Unknown |  |  |  | Unknown |  | Unknown | Unknown |  | Unknown | Unknown |  | Unknown | Unknown | Unknown | Unknown | Unknown | Unknown | Unknown | Unknown | Unknown |  |  | Au | 80 |  |  | Evaporation | Unknown | Unknown |  |  |  | Unknown |  | Unknown | Unknown |  | Unknown | Unknown |  | Unknown | Unknown | Unknown | Unknown | Unknown | Unknown | Unknown | Unknown | Unknown |  |  | FALSE |  | Unknown |  |  |  | Unknown | Unknown | Unknown |  |  |  | Unknown |  | Unknown | Unknown |  | Unknown | Unknown |  | Unknown | Unknown | Unknown | Unknown | Unknown | Unknown | Unknown | Unknown | Unknown |  |  | FALSE |  | Unknown |  |  |  | Unknown | Unknown | Unknown |  |  |  | Unknown |  | Unknown | Unknown |  | Unknown | Unknown |  | Unknown | Unknown | Unknown | Unknown | Unknown | Unknown | Unknown | Unknown | Unknown |  |  | FALSE | Unknown | Unknown | Unknown |  |  | TRUE | 1 | FALSE |  | Unknown | Unknown |  | Air | [5 empty] | 100 | AM 1.5 | nan; nan |  | FALSE |  | 125 | [7 empty] | 1.09 | 22.38 | 0.614 | 15.28 |  |  |  |  | 1.09 | 22.35 | 0.575 | 14.22 | [5 empty] | 1.09 | 22.38 | 0.614 | 15.28 | Reversed | Reversed | Reversed | Reversed | 0.148965105 | FALSE | [7 empty] | FALSE |  |  |  | TRUE | ISOS-L-1 | 1 | Xenon |  |  | 10 |  | nan; nan |  |  | Unknown | TRUE | Open circuit | nan; nan |  |  | 45.0; 45.0 | Unknown |  | Ambient |  |  | nan; nan |  | 740 | FALSE | Unknown |  | FALSE | 83 | [8 empty] | 0 |  |  |  |  | FALSE |  | 1 |  |  | nan; nan |  |  |  | 0 |  | 0000:00:00:00:00 | 0000:00:00:00:00 |  |  | nan; nan |  |  | nan; nan |  | FALSE |  |  | FALSE | [10 empty] | FALSE |  | FALSE |  | FALSE |  | 0.9770961 | 886.205 | 3.72985 | 2 | 0.199526 | 1319.031
3436 | 20218 | 20218 | Jose J. Jeronimi-Rednon | FALSE | 10.1016/j.jpowsour.2017.01.121 | Xue et al. | 2017/2/4 | Journal of Power Sources | TRUE | Historic dataset on 2020 11 22_v7.xlsx | SLG ¦ FTO ¦ TiO2-c ¦ TiO2-mp ¦ Perovskite ¦ Spiro-MeOTAD ¦ Au |  | 0.1 | 0 | nip | FALSE |  | FALSE |  | nan; nan |  | FALSE | 0 |  |  | FALSE | SLG ¦ FTO |  |  |  |  | Unknown |  |  |  | TiO2-c ¦ TiO2-mp | 30.0 ¦ nan | Unknown |  | Spray-pyrolys ¦ Spin-coating | Unknown | Unknown |  |  |  | Unknown |  | Unknown | Unknown |  | Unknown | Unknown |  | Unknown | Unknown | Unknown | Unknown | Unknown | Unknown | Unknown |  | Unknown |  |  | FALSE | FALSE | FALSE | FALSE | TRUE | FALSE | 3 | TRUE | FALSE | FA; MA | 0.83; 0.17 | Pb | 1 | Br; I | 0.51; 2.49 | PbI2 | FAMAPbBrI | FA0.83MA0.17PbBr0.51I2.49 |  | FALSE | FALSE |  |  | 500 |  | FALSE |  |  | 1 | Spin-coating | Liquid | Dry air |  |  |  | DMF; DMSO; NMP | 5; 1; 0.2 | Unknown | Unknown |  | Unknown | Unknown |  | Unknown | Unknown | Unknown | Unknown | TRUE | Chlorobenzene; Toluene | 9; 1 | Unknown |  |  | 100 | 60 | Unknown |  |  | FALSE |  | Unknown | Unknown | Unknown |  |  | Unknown | Unknown |  |  | Spiro-MeOTAD | 60 | Li-TFSI; TBP |  | Spin-coating | Unknown | Unknown |  |  |  | Unknown |  | Unknown | Unknown |  | Unknown | Unknown |  | Unknown | Unknown | Unknown | Unknown | Unknown | Unknown | Unknown | Unknown | Unknown |  |  | Au | 80 |  |  | Evaporation | Unknown | Unknown |  |  |  | Unknown |  | Unknown | Unknown |  | Unknown | Unknown |  | Unknown | Unknown | Unknown | Unknown | Unknown | Unknown | Unknown | Unknown | Unknown |  |  | FALSE |  | Unknown |  |  |  | Unknown | Unknown | Unknown |  |  |  | Unknown |  | Unknown | Unknown |  | Unknown | Unknown |  | Unknown | Unknown | Unknown | Unknown | Unknown | Unknown | Unknown | Unknown | Unknown |  |  | FALSE |  | Unknown |  |  |  | Unknown | Unknown | Unknown |  |  |  | Unknown |  | Unknown | Unknown |  | Unknown | Unknown |  | Unknown | Unknown | Unknown | Unknown | Unknown | Unknown | Unknown | Unknown | Unknown |  |  | FALSE | Unknown | Unknown | Unknown |  |  | TRUE | 1 | FALSE |  | Unknown | Unknown |  | Air | [5 empty] | 100 | AM 1.5 | nan; nan |  | FALSE |  | 125 | [7 empty] | 1.11 | 23.1 | 0.726 | 18.85 |  |  |  |  | 1.09 | 23.14 | 0.624 | 15.99 | [5 empty] | 1.11 | 23.1 | 0.726 | 18.85 | Reversed | Reversed | Reversed | Reversed | 0.399145169 | FALSE | [7 empty] | FALSE |  |  |  | TRUE | ISOS-L-1 | 1 | Xenon |  |  | 10 |  | nan; nan |  |  | Unknown | TRUE | Open circuit | nan; nan |  |  | 45.0; 45.0 | Unknown |  | Ambient |  |  | nan; nan |  | 740 | FALSE | Unknown |  | FALSE | 60 | [8 empty] | 0 |  |  |  |  | FALSE |  | 1 |  |  | nan; nan |  |  |  | 0 |  | 0000:00:00:00:00 | 0000:00:00:00:00 |  |  | nan; nan |  |  | nan; nan |  | FALSE |  |  | FALSE | [10 empty] | FALSE |  | FALSE |  | FALSE |  | 0.9770961 | 323.254 | 3.72985 | 2 | 0.199526 | 481.1326
3462 | 20367 | 20367 | Jose J. Jeronimi-Rednon | FALSE | 10.1039/c8ta11651b | Wang et al. | 2019/2/1 | Journal of Materials Chemistry A | TRUE | Historic dataset on 2020 11 22_v7.xlsx | SLG ¦ ITO ¦ SnO2-np ¦ Perovskite ¦ Spiro-MeOTAD ¦ Au |  | 0.1 | 0 | nip | FALSE |  | FALSE |  | nan; nan |  | FALSE | 0 |  |  | FALSE | SLG ¦ ITO |  |  |  |  | Unknown |  |  |  | SnO2-np |  | Unknown |  | Spin-coating | Unknown | Unknown |  |  |  | Unknown |  | Unknown | Unknown |  | Unknown | Unknown |  | Unknown | Unknown | Unknown | Unknown | Unknown | Unknown | Unknown |  | Unknown |  |  | FALSE | FALSE | FALSE | FALSE | TRUE | FALSE | 3 | TRUE | FALSE | Cs; FA; MA | 0.05; 0.79; 0.16 | Pb | 1 | Br; I | 0.51; 2.49 | PbI2 | CsFAMAPbBrI | Cs0.05FA0.79MA0.16PbBr0.51I2.49 |  | FALSE | FALSE |  |  | 500 |  | FALSE |  |  | 1 | Spin-coating | Liquid | N2 |  |  |  | DMF; DMSO | 4; 1 | Unknown | Unknown |  | Unknown | Unknown |  | Unknown | Unknown | Unknown | Unknown | TRUE | Chlorobenzene |  | Unknown |  |  | 150 | 30 | Unknown |  |  | FALSE |  | Unknown | Unknown | Unknown |  |  | Unknown | Unknown |  |  | Spiro-MeOTAD |  | Li-TFSI; TBP |  | Spin-coating | Unknown | Unknown |  |  |  | Unknown |  | Unknown | Unknown |  | Unknown | Unknown |  | Unknown | Unknown | Unknown | Unknown | Unknown | Unknown | Unknown | Unknown | Unknown |  |  | Au | 80 |  |  | Evaporation | Unknown | Unknown |  |  |  | Unknown |  | Unknown | Unknown |  | Unknown | Unknown |  | Unknown | Unknown | Unknown | Unknown | Unknown | Unknown | Unknown | Unknown | Unknown |  |  | FALSE |  | Unknown |  |  |  | Unknown | Unknown | Unknown |  |  |  | Unknown |  | Unknown | Unknown |  | Unknown | Unknown |  | Unknown | Unknown | Unknown | Unknown | Unknown | Unknown | Unknown | Unknown | Unknown |  |  | FALSE |  | Unknown |  |  |  | Unknown | Unknown | Unknown |  |  |  | Unknown |  | Unknown | Unknown |  | Unknown | Unknown |  | Unknown | Unknown | Unknown | Unknown | Unknown | Unknown | Unknown | Unknown | Unknown |  |  | FALSE | Unknown | Unknown | Unknown |  |  | TRUE | 1 | FALSE |  | Unknown | Unknown |  | Air | [5 empty] | 100 | AM 1.5 | nan; nan |  | FALSE | [9 empty] | 1.08 | 22.51 | 0.76 | 18.54 |  |  |  |  | 1.06 | 22.51 | 0.72 | 17.09 | [5 empty] | 1.08 | 22.51 | 0.76 | 18.12 | Reversed | Reversed | Reversed | Stabilised | 0.166720028 | TRUE |  |  |  | 18.12 |  |  |  | TRUE |  | 22.4 |  | TRUE | Other | 1 | UV lamp |  |  |  | UV | nan; nan |  |  | Unknown | FALSE | Open circuit | nan; nan |  |  | 20.0; 20.0 | Unknown |  | Air |  |  | nan; nan | 30 | 75 | FALSE | Unknown |  | FALSE | 30 | [8 empty] | 0 |  |  |  |  | FALSE |  | 1 |  |  | nan; nan |  |  |  | 0 |  | 0000:00:00:00:00 | 0000:00:00:00:00 |  |  | nan; nan |  |  | nan; nan |  | FALSE |  |  | FALSE | [10 empty] | FALSE |  | FALSE |  | FALSE |  | 0.9687777 | 13.9005 | 0.573728 | 1.5 | 0.199526 | 2.386865
3463 | 20369 | 20369 | Jose J. Jeronimi-Rednon | FALSE | 10.1039/c8ta11651b | Wang et al. | 2019/2/1 | Journal of Materials Chemistry A | TRUE | Historic dataset on 2020 11 22_v7.xlsx | SLG ¦ ITO ¦ Carbon-np; SnO2-np ¦ Perovskite ¦ Spiro-MeOTAD ¦ Au |  | 0.1 | 0 | nip | FALSE |  | FALSE |  | nan; nan |  | FALSE | 0 |  |  | FALSE | SLG ¦ ITO |  |  |  |  | Unknown |  |  |  | Carbon-np; SnO2-np |  | Unknown |  | Spin-coating | Unknown | Unknown |  |  |  | Unknown |  | Unknown | Unknown |  | Unknown | Unknown |  | Unknown | Unknown | Unknown | Unknown | Unknown | Unknown | Unknown |  | Unknown |  |  | FALSE | FALSE | FALSE | FALSE | TRUE | FALSE | 3 | TRUE | FALSE | Cs; FA; MA | 0.05; 0.79; 0.16 | Pb | 1 | Br; I | 0.51; 2.49 | PbI2 | CsFAMAPbBrI | Cs0.05FA0.79MA0.16PbBr0.51I2.49 |  | FALSE | FALSE |  |  | 500 |  | FALSE |  |  | 1 | Spin-coating | Liquid | N2 |  |  |  | DMF; DMSO | 4; 1 | Unknown | Unknown |  | Unknown | Unknown |  | Unknown | Unknown | Unknown | Unknown | TRUE | Chlorobenzene |  | Unknown |  |  | 150 | 30 | Unknown |  |  | FALSE |  | Unknown | Unknown | Unknown |  |  | Unknown | Unknown |  |  | Spiro-MeOTAD |  | Li-TFSI; TBP |  | Spin-coating | Unknown | Unknown |  |  |  | Unknown |  | Unknown | Unknown |  | Unknown | Unknown |  | Unknown | Unknown | Unknown | Unknown | Unknown | Unknown | Unknown | Unknown | Unknown |  |  | Au | 80 |  |  | Evaporation | Unknown | Unknown |  |  |  | Unknown |  | Unknown | Unknown |  | Unknown | Unknown |  | Unknown | Unknown | Unknown | Unknown | Unknown | Unknown | Unknown | Unknown | Unknown |  |  | FALSE |  | Unknown |  |  |  | Unknown | Unknown | Unknown |  |  |  | Unknown |  | Unknown | Unknown |  | Unknown | Unknown |  | Unknown | Unknown | Unknown | Unknown | Unknown | Unknown | Unknown | Unknown | Unknown |  |  | FALSE |  | Unknown |  |  |  | Unknown | Unknown | Unknown |  |  |  | Unknown |  | Unknown | Unknown |  | Unknown | Unknown |  | Unknown | Unknown | Unknown | Unknown | Unknown | Unknown | Unknown | Unknown | Unknown |  |  | FALSE | Unknown | Unknown | Unknown |  |  | TRUE | 1 | FALSE |  | Unknown | Unknown |  | Air | [5 empty] | 100 | AM 1.5 | nan; nan |  | FALSE | [9 empty] | 1.07 | 23.14 | 0.79 | 20.03 |  |  |  |  | 1.1 | 23.25 | 0.75 | 19.13 | [5 empty] | 1.07 | 23.14 | 0.79 | 19.63 | Reversed | Reversed | Reversed | Stabilised | 0.139200894 | TRUE |  |  |  | 19.63 |  |  |  | TRUE |  | 22.1 |  | TRUE | Other | 1 | UV lamp |  |  |  | UV | nan; nan |  |  | Unknown | FALSE | Open circuit | nan; nan |  |  | 20.0; 20.0 | Unknown |  | Air |  |  | nan; nan | 30 | 200 | FALSE | Unknown |  | FALSE | 90 | [8 empty] | 0 |  |  |  |  | FALSE |  | 1 |  |  | nan; nan |  |  |  | 0 |  | 0000:00:00:00:00 | 0000:00:00:00:00 |  |  | nan; nan |  |  | nan; nan |  | FALSE |  |  | FALSE | [10 empty] | FALSE |  | FALSE |  | FALSE |  | 0.9687777 | 423.581 | 0.573728 | 1.5 | 0.199526 | 72.7334
3518 | 20653 | 20653 | Juan-Pablo Correa-Baena | FALSE | 10.1016/j.chempr.2017.05.020 | Lee et al. | 2017/8/10 | Chem | TRUE | Historic dataset on 2020 11 22_v7.xlsx | SLG ¦ ITO ¦ SnO2-c ¦ Perovskite ¦ Spiro-MeOTAD ¦ Ag |  | 0.103 | 0 | nip | FALSE |  | FALSE |  | nan; nan |  | FALSE | 0 |  |  | FALSE | SLG ¦ ITO |  |  |  |  | Unknown |  |  |  | SnO2-c |  | Unknown |  | Spin-coating | Unknown | Unknown |  |  |  | Unknown |  | Unknown | Unknown |  | Unknown | Unknown |  | Unknown | Unknown | Unknown | Unknown | Unknown | Unknown | Unknown |  | Unknown |  |  | FALSE | FALSE | FALSE | FALSE | TRUE | FALSE | 3 | TRUE | FALSE | MA | 1 | Pb | 1 | I | 3 |  | MAPbI | MAPbI3 |  | FALSE | FALSE |  |  |  | 1.56 | FALSE |  |  | 1 | Spin-coating | Liquid | Unknown |  |  |  | DMF; DMSO | 250; 39 | Unknown | Unknown |  | Unknown | Unknown |  | Unknown | Unknown | Unknown | Unknown | TRUE | Diethyl ether |  | Unknown |  |  | 100 | 30 | Unknown |  |  | FALSE |  | Unknown | Unknown | Unknown |  |  | Unknown | Unknown |  |  | Spiro-MeOTAD |  | Li-TFSI; TBP |  | Spin-coating | Unknown | Unknown |  |  |  | Unknown |  | Unknown | Unknown |  | Unknown | Unknown |  | Unknown | Unknown | Unknown | Unknown | Unknown | Unknown | Unknown | Unknown | Unknown |  |  | Ag | 80 |  |  | Evaporation | Unknown | Unknown |  |  |  | Unknown |  | Unknown | Unknown |  | Unknown | Unknown |  | Unknown | Unknown | Unknown | Unknown | Unknown | Unknown | Unknown | Unknown | Unknown |  |  | FALSE |  | Unknown |  |  |  | Unknown | Unknown | Unknown |  |  |  | Unknown |  | Unknown | Unknown |  | Unknown | Unknown |  | Unknown | Unknown | Unknown | Unknown | Unknown | Unknown | Unknown | Unknown | Unknown |  |  | FALSE |  | Unknown |  |  |  | Unknown | Unknown | Unknown |  |  |  | Unknown |  | Unknown | Unknown |  | Unknown | Unknown |  | Unknown | Unknown | Unknown | Unknown | Unknown | Unknown | Unknown | Unknown | Unknown |  |  | FALSE | Unknown | Unknown | Unknown |  |  | TRUE | 1 | FALSE |  | Unknown | Unknown |  | Unknown | [5 empty] | 100 | AM 1.5 | nan; nan |  | FALSE |  | 100 | [7 empty] | 1.085 | 21.69 | 0.71 | 16.82 |  |  |  |  | 1.033 | 21.83 | 0.54 | 12.18 | [5 empty] | 1.085 | 21.69 | 0.71 | 17.11 | Reversed | Reversed | Reversed | Stabilised | 0.919406196 | TRUE |  |  |  | 17.11 |  |  |  | TRUE |  | 20.96 |  | TRUE | ISOS-L-1 | 1 | Solar simulator |  |  | 100 | AM 1.5 | nan; nan |  |  | Unknown | FALSE | MPPT | nan; nan |  |  | 25.0; 25.0 | Unknown |  | Ambient |  |  | nan; nan |  | 1 | FALSE | Unknown |  | FALSE | 95 | [8 empty] | 0 |  |  |  |  | FALSE |  | 1 |  |  | nan; nan |  |  |  | 0 |  | 0000:00:00:00:00 | 0000:00:00:00:00 |  |  | nan; nan |  |  | nan; nan |  | FALSE |  |  | FALSE | [10 empty] | FALSE |  | FALSE |  | FALSE |  | 0.9115211 | 4.35035 | 0.855491 | 2 | 1 | 7.443374
3531 | 20718 | 20718 | Juan-Pablo Correa-Baena | FALSE | 10.1039/c8ee01101j | Kim et al. | 2018/7/2 | Energy & Environmental Science | TRUE | Historic dataset on 2020 11 22_v7.xlsx | SLG ¦ ITO ¦ TiO2-c ¦ C60 ¦ Perovskite ¦ PEO ¦ Spiro-MeOTAD ¦ Au |  | 0.08 | 0 | nip | FALSE |  | FALSE |  | nan; nan |  | FALSE | 0 |  |  | FALSE | SLG ¦ ITO |  |  |  |  | Unknown |  |  |  | TiO2-c ¦ C60 | 30.0 ¦ nan | Unknown |  | Spin-coating ¦ Spin-coating | Unknown | Unknown |  |  |  | Unknown |  | Unknown | Unknown |  | Unknown | Unknown |  | Unknown | Unknown | Unknown | Unknown | Unknown | Unknown | Unknown |  | Unknown |  |  | FALSE | FALSE | FALSE | FALSE | TRUE | FALSE | 3 | TRUE | FALSE | MA | 1 | Pb | 1 | I | 3 |  | MAPbI | MAPbI3 |  | FALSE | FALSE |  |  |  | 1.56 | FALSE |  |  | 1 | Spin-coating | Liquid | N2 |  |  |  | DMF; DMSO | 9; 1 | Unknown | Unknown |  | Unknown | Unknown |  | Unknown | Unknown | Unknown | Unknown | TRUE | Toluene |  | Unknown |  |  | 100 | 10 | Unknown |  |  | FALSE |  | Unknown | Unknown | Unknown |  |  | Unknown | Unknown |  |  | PEO ¦ Spiro-MeOTAD |  | Unknown ¦ Li-TFSI; TBP |  | Spin-coating ¦ Spin-coating | Unknown | Unknown |  |  |  | Unknown |  | Unknown | Unknown |  | Unknown | Unknown |  | Unknown | Unknown | Unknown | Unknown | Unknown | Unknown | Unknown | Unknown | Unknown |  |  | Au | 75 |  |  | Evaporation | Unknown | Unknown |  |  |  | Unknown |  | Unknown | Unknown |  | Unknown | Unknown |  | Unknown | Unknown | Unknown | Unknown | Unknown | Unknown | Unknown | Unknown | Unknown |  |  | FALSE |  | Unknown |  |  |  | Unknown | Unknown | Unknown |  |  |  | Unknown |  | Unknown | Unknown |  | Unknown | Unknown |  | Unknown | Unknown | Unknown | Unknown | Unknown | Unknown | Unknown | Unknown | Unknown |  |  | FALSE |  | Unknown |  |  |  | Unknown | Unknown | Unknown |  |  |  | Unknown |  | Unknown | Unknown |  | Unknown | Unknown |  | Unknown | Unknown | Unknown | Unknown | Unknown | Unknown | Unknown | Unknown | Unknown |  |  | FALSE | Unknown | Unknown | Unknown |  |  | TRUE | 1 | FALSE |  | Unknown | Unknown |  | Unknown | [5 empty] | 100 | AM 1.5 | nan; nan |  | FALSE |  | 50 | [7 empty] | 1.098 | 19.87 | 0.75 | 16.46 |  |  |  |  | 1.076 | 19.81 | 0.69 | 14.67 | [5 empty] | 1.098 | 19.87 | 0.75 | 16.46 | Reversed | Reversed | Reversed | Reversed | 0.248289594 | FALSE | [7 empty] | FALSE |  |  |  | TRUE | ISOS-L-1 | 1 | Xenon |  |  | 100 | AM 1.5 | nan; nan |  |  | Unknown | FALSE | MPPT | nan; nan |  |  | 25.0; 25.0 | Unknown |  | Air |  |  | nan; nan | 50 | 15 | FALSE | Unknown |  | FALSE | 80 |  |  | 15 | [5 empty] | 0 |  |  |  |  | FALSE |  | 1 |  |  | nan; nan |  |  |  | 0 |  | 0000:00:00:00:00 | 0000:00:00:00:00 |  |  | nan; nan |  |  | nan; nan |  | FALSE |  |  | FALSE | [10 empty] | FALSE |  | FALSE |  | FALSE |  | 0.9115211 | 15 | 0.855491 | 2.5 | 1 | 32.08093
3534 | 20721 | 20721 | Juan-Pablo Correa-Baena | FALSE | 10.1039/c8ee01101j | Kim et al. | 2018/7/2 | Energy & Environmental Science | TRUE | Historic dataset on 2020 11 22_v7.xlsx | SLG ¦ ITO ¦ TiO2-c ¦ C60 ¦ Perovskite ¦ Spiro-MeOTAD ¦ Au |  | 0.08 | 0 | nip | FALSE |  | FALSE |  | nan; nan |  | FALSE | 0 |  |  | FALSE | SLG ¦ ITO |  |  |  |  | Unknown |  |  |  | TiO2-c ¦ C60 | 30.0 ¦ nan | Unknown |  | Spin-coating ¦ Spin-coating | Unknown | Unknown |  |  |  | Unknown |  | Unknown | Unknown |  | Unknown | Unknown |  | Unknown | Unknown | Unknown | Unknown | Unknown | Unknown | Unknown |  | Unknown |  |  | FALSE | FALSE | FALSE | FALSE | TRUE | FALSE | 3 | TRUE | FALSE | MA | 1 | Pb | 1 | I | 3 |  | MAPbI | MAPbI3 |  | FALSE | FALSE |  |  |  | 1.56 | FALSE |  |  | 1 | Spin-coating | Liquid | N2 |  |  |  | DMF; DMSO | 9; 1 | Unknown | Unknown |  | Unknown | Unknown |  | Unknown | Unknown | Unknown | Unknown | TRUE | Toluene |  | Unknown |  |  | 100 | 10 | Unknown |  |  | FALSE |  | Unknown | Unknown | Unknown |  |  | Unknown | Unknown |  |  | Spiro-MeOTAD |  | Li-TFSI; TBP |  | Spin-coating | Unknown | Unknown |  |  |  | Unknown |  | Unknown | Unknown |  | Unknown | Unknown |  | Unknown | Unknown | Unknown | Unknown | Unknown | Unknown | Unknown | Unknown | Unknown |  |  | Au | 75 |  |  | Evaporation | Unknown | Unknown |  |  |  | Unknown |  | Unknown | Unknown |  | Unknown | Unknown |  | Unknown | Unknown | Unknown | Unknown | Unknown | Unknown | Unknown | Unknown | Unknown |  |  | FALSE |  | Unknown |  |  |  | Unknown | Unknown | Unknown |  |  |  | Unknown |  | Unknown | Unknown |  | Unknown | Unknown |  | Unknown | Unknown | Unknown | Unknown | Unknown | Unknown | Unknown | Unknown | Unknown |  |  | FALSE |  | Unknown |  |  |  | Unknown | Unknown | Unknown |  |  |  | Unknown |  | Unknown | Unknown |  | Unknown | Unknown |  | Unknown | Unknown | Unknown | Unknown | Unknown | Unknown | Unknown | Unknown | Unknown |  |  | FALSE | Unknown | Unknown | Unknown |  |  | TRUE | 1 | FALSE |  | Unknown | Unknown |  | Unknown | [5 empty] | 100 | AM 1.5 | nan; nan |  | FALSE |  | 50 | [7 empty] | 1.049 | 19.65 | 0.74 | 15.29 |  |  |  |  | 1.006 | 19.6 | 0.65 | 12.77 | [5 empty] | 1.049 | 19.65 | 0.74 | 15.29 | Reversed | Reversed | Reversed | Reversed | 0.42501338 | FALSE | [7 empty] | FALSE |  |  |  | TRUE | ISOS-L-1 | 1 | Xenon |  |  | 100 | AM 1.5 | nan; nan |  |  | Unknown | FALSE | MPPT | nan; nan |  |  | 25.0; 25.0 | Unknown |  | Air |  |  | nan; nan | 50 | 15 | FALSE | Unknown |  | FALSE | 10 | [8 empty] | 0 |  |  |  |  | FALSE |  | 1 |  |  | nan; nan |  |  |  | 0 |  | 0000:00:00:00:00 | 0000:00:00:00:00 |  |  | nan; nan |  |  | nan; nan |  | FALSE |  |  | FALSE | [10 empty] | FALSE |  | FALSE |  | FALSE |  | 0.9115211 | 1.45365 | 0.855491 | 2.5 | 1 | 3.108963
3542 | 20743 | 20743 | Juan-Pablo Correa-Baena | FALSE | 10.1039/c6ta11139d | Pham et al. | 2017/2/8 | Journal of Materials Chemistry A | TRUE | Historic dataset on 2020 11 22_v7.xlsx | SLG ¦ FTO ¦ TiO2-c ¦ TiO2-mp ¦ Perovskite ¦ Spiro-MeOTAD ¦ Au |  | 0.1 | 0 | nip | FALSE |  | FALSE |  | nan; nan |  | FALSE | 0 |  |  | FALSE | SLG ¦ FTO |  |  |  |  | Unknown |  |  |  | TiO2-c ¦ TiO2-mp |  | Unknown |  | Spin-coating ¦ Spin-coating | Unknown | Unknown |  |  |  | Unknown |  | Unknown | Unknown |  | Unknown | Unknown |  | Unknown | Unknown | Unknown | Unknown | Unknown | Unknown | Unknown |  | Unknown |  |  | FALSE | FALSE | FALSE | FALSE | TRUE | FALSE | 3 | TRUE | FALSE | MA | 1 | Pb | 1 | I | 3 |  | MAPbI | MAPbI3 |  | FALSE | FALSE | Cl | 0.025 | 400 | 1.56 | FALSE |  | 767 | 1 | Spin-coating | Liquid | Ar |  |  |  | DMF; DMSO |  | Unknown | Unknown |  | Unknown | Unknown |  | Unknown | Unknown | Unknown | Unknown | TRUE | Diethyl ether |  | Unknown |  |  | 100 | 2 | Unknown |  |  | FALSE |  | Unknown | Unknown | Unknown |  |  | Unknown | Unknown |  |  | Spiro-MeOTAD |  | Li-TFSI; TBP |  | Spin-coating | Unknown | Unknown |  |  |  | Unknown |  | Unknown | Unknown |  | Unknown | Unknown |  | Unknown | Unknown | Unknown | Unknown | Unknown | Unknown | Unknown | Unknown | Unknown |  |  | Au | 100 |  |  | Evaporation | Unknown | Unknown |  |  |  | Unknown |  | Unknown | Unknown |  | Unknown | Unknown |  | Unknown | Unknown | Unknown | Unknown | Unknown | Unknown | Unknown | Unknown | Unknown |  |  | FALSE |  | Unknown |  |  |  | Unknown | Unknown | Unknown |  |  |  | Unknown |  | Unknown | Unknown |  | Unknown | Unknown |  | Unknown | Unknown | Unknown | Unknown | Unknown | Unknown | Unknown | Unknown | Unknown |  |  | FALSE |  | Unknown |  |  |  | Unknown | Unknown | Unknown |  |  |  | Unknown |  | Unknown | Unknown |  | Unknown | Unknown |  | Unknown | Unknown | Unknown | Unknown | Unknown | Unknown | Unknown | Unknown | Unknown |  |  | FALSE | Unknown | Unknown | Unknown |  |  | TRUE | 1 | FALSE |  | Unknown | Unknown |  | Unknown | [5 empty] | 100 | AM 1.5 | nan; nan |  | FALSE | [9 empty] | 1.05 | 23.7 | 0.76 | 18.9 |  |  |  |  | 1.03 | 23.9 | 0.7 | 17.2 | [5 empty] | 1.05 | 23.7 | 0.76 | 17.5 | Reversed | Reversed | Reversed | Stabilised | 0.226451952 | TRUE |  |  |  | 17.5 |  |  |  | TRUE |  | 20.8 |  | TRUE | ISOS-L-1 | 1 | Light |  |  | 100 |  | nan; nan |  |  | Unknown | FALSE | MPPT | nan; nan |  |  | 25.0; 25.0 | Unknown |  | Air |  |  | nan; nan | 55 | 1.3 | FALSE | Unknown |  | FALSE | 65 | [8 empty] | 0 |  |  |  |  | FALSE |  | 1 |  |  | nan; nan |  |  |  | 0 |  | 0000:00:00:00:00 | 0000:00:00:00:00 |  |  | nan; nan |  |  | nan; nan |  | FALSE |  |  | FALSE | [10 empty] | FALSE |  | FALSE |  | FALSE |  | 0.9115211 | 0.673394 | 0.855491 | 2.75 | 1 | 1.584228
3543 | 20744 | 20744 | Juan-Pablo Correa-Baena | FALSE | 10.1039/c6ta11139d | Pham et al. | 2017/2/8 | Journal of Materials Chemistry A | TRUE | Historic dataset on 2020 11 22_v7.xlsx | SLG ¦ FTO ¦ TiO2-c ¦ TiO2-mp ¦ Perovskite ¦ Spiro-MeOTAD ¦ Au |  | 0.1 | 0 | nip | FALSE |  | FALSE |  | nan; nan |  | FALSE | 0 |  |  | FALSE | SLG ¦ FTO |  |  |  |  | Unknown |  |  |  | TiO2-c ¦ TiO2-mp |  | Unknown |  | Spin-coating ¦ Spin-coating | Unknown | Unknown |  |  |  | Unknown |  | Unknown | Unknown |  | Unknown | Unknown |  | Unknown | Unknown | Unknown | Unknown | Unknown | Unknown | Unknown |  | Unknown |  |  | FALSE | FALSE | FALSE | FALSE | TRUE | FALSE | 3 | TRUE | FALSE | MA | 1 | Pb | 1 | I | 3 |  | MAPbI | MAPbI3 |  | FALSE | FALSE |  |  | 400 | 1.56 | FALSE |  | 767 | 1 | Spin-coating | Liquid | Ar |  |  |  | DMF; DMSO |  | Unknown | Unknown |  | Unknown | Unknown |  | Unknown | Unknown | Unknown | Unknown | TRUE | Diethyl ether |  | Unknown |  |  | 100 | 2 | Unknown |  |  | FALSE |  | Unknown | Unknown | Unknown |  |  | Unknown | Unknown |  |  | Spiro-MeOTAD |  | Li-TFSI; TBP |  | Spin-coating | Unknown | Unknown |  |  |  | Unknown |  | Unknown | Unknown |  | Unknown | Unknown |  | Unknown | Unknown | Unknown | Unknown | Unknown | Unknown | Unknown | Unknown | Unknown |  |  | Au | 100 |  |  | Evaporation | Unknown | Unknown |  |  |  | Unknown |  | Unknown | Unknown |  | Unknown | Unknown |  | Unknown | Unknown | Unknown | Unknown | Unknown | Unknown | Unknown | Unknown | Unknown |  |  | FALSE |  | Unknown |  |  |  | Unknown | Unknown | Unknown |  |  |  | Unknown |  | Unknown | Unknown |  | Unknown | Unknown |  | Unknown | Unknown | Unknown | Unknown | Unknown | Unknown | Unknown | Unknown | Unknown |  |  | FALSE |  | Unknown |  |  |  | Unknown | Unknown | Unknown |  |  |  | Unknown |  | Unknown | Unknown |  | Unknown | Unknown |  | Unknown | Unknown | Unknown | Unknown | Unknown | Unknown | Unknown | Unknown | Unknown |  |  | FALSE | Unknown | Unknown | Unknown |  |  | TRUE | 1 | FALSE |  | Unknown | Unknown |  | Unknown | [5 empty] | 100 | AM 1.5 | nan; nan |  | FALSE | [9 empty] | 1.03 | 23.7 | 0.7 | 17.1 |  |  |  |  | 0.98 | 23.8 | 0.65 | 15.1 | [5 empty] | 1.03 | 23.7 | 0.7 | 17.5 | Reversed | Reversed | Reversed | Stabilised | 0.287192814 | TRUE |  |  |  | 17.5 |  |  |  | TRUE |  | 20.8 |  | TRUE | ISOS-L-1 | 1 | Light |  |  | 100 |  | nan; nan |  |  | Unknown | FALSE | MPPT | nan; nan |  |  | 25.0; 25.0 | Unknown |  | Air |  |  | nan; nan | 55 | 1.3 | FALSE | Unknown |  | FALSE | 65 | [8 empty] | 0 |  |  |  |  | FALSE |  | 1 |  |  | nan; nan |  |  |  | 0 |  | 0000:00:00:00:00 | 0000:00:00:00:00 |  |  | nan; nan |  |  | nan; nan |  | FALSE |  |  | FALSE | [10 empty] | FALSE |  | FALSE |  | FALSE |  | 0.9115211 | 0.673394 | 0.855491 | 2.75 | 1 | 1.584228
3567 | 20892 | 20892 | Juan-Pablo Correa-Baena | FALSE | 10.1002/ejic.201800680 | Dar et al. | 2018/9/19 | European Journal of Inorganic Chemistry | TRUE | Historic dataset on 2020 11 22_v7.xlsx | SLG ¦ FTO ¦ TiO2-c ¦ TiO2-mp ¦ Perovskite ¦ S,Si‐heteropentacene ¦ Au |  | 0.16 | 0 | nip | FALSE |  | FALSE |  | nan; nan |  | FALSE | 0 |  |  | FALSE | SLG ¦ FTO |  |  |  |  | Unknown |  |  |  | TiO2-c ¦ TiO2-mp |  | Unknown |  | Spray-pyrolys ¦ Spin-coating | Unknown | Unknown |  |  |  | Unknown |  | Unknown | Unknown |  | Unknown | Unknown |  | Unknown | Unknown | Unknown | Unknown | Unknown | Unknown | Unknown |  | Unknown |  |  | FALSE | FALSE | FALSE | FALSE | TRUE | FALSE | 3 | TRUE | FALSE | MA | 1 | Pb | 1 | Br | 3 |  | MAPbBr | MAPbBr3 |  | FALSE | FALSE |  |  |  |  | FALSE |  |  | 1 | Spin-coating | Liquid | N2 |  |  |  | DMF; DMSO | 1; 1 | Unknown | Unknown |  | Unknown | Unknown |  | Unknown | Unknown | Unknown | Unknown | FALSE | Unknown |  | Unknown |  |  | 80 | 30 | Unknown |  |  | FALSE |  | Unknown | Unknown | Unknown |  |  | Unknown | Unknown |  |  | S,Si‐heteropentacene |  | FK209; Li-TFSI; TBP |  | Spin-coating | Unknown | Unknown |  |  |  | Unknown |  | Unknown | Unknown |  | Unknown | Unknown |  | Unknown | Unknown | Unknown | Unknown | Unknown | Unknown | Unknown | Unknown | Unknown |  |  | Au | 70 |  |  | Evaporation | Unknown | Unknown |  |  |  | Unknown |  | Unknown | Unknown |  | Unknown | Unknown |  | Unknown | Unknown | Unknown | Unknown | Unknown | Unknown | Unknown | Unknown | Unknown |  |  | FALSE |  | Unknown |  |  |  | Unknown | Unknown | Unknown |  |  |  | Unknown |  | Unknown | Unknown |  | Unknown | Unknown |  | Unknown | Unknown | Unknown | Unknown | Unknown | Unknown | Unknown | Unknown | Unknown |  |  | FALSE |  | Unknown |  |  |  | Unknown | Unknown | Unknown |  |  |  | Unknown |  | Unknown | Unknown |  | Unknown | Unknown |  | Unknown | Unknown | Unknown | Unknown | Unknown | Unknown | Unknown | Unknown | Unknown |  |  | FALSE | Unknown | Unknown | Unknown |  |  | TRUE | 1 | FALSE |  | Unknown | Unknown |  | Air | [5 empty] | 100 | AM 1.5 | nan; nan |  | FALSE |  | 100 | [7 empty] | 1.55 | 5.7 | 0.72 | 6.5 |  |  |  |  | 1.542 | 5.7 | 0.7 | 6.3 | [5 empty] | 1.55 | 5.7 | 0.72 | 6.5 | Reversed | Reversed | Reversed | Reversed | 0.066730194 | FALSE | [7 empty] | FALSE |  |  |  | TRUE | ISOS-L-2I | 1 | Solar simulator |  |  | 100 | AM 1.5 | nan; nan |  |  | Unknown | FALSE | MPPT | nan; nan |  |  | 60.0; 60.0 | Unknown |  | N2 |  |  | nan; nan | 0 | 120 | FALSE | Unknown |  | FALSE | 95 | [8 empty] | 0 |  |  |  |  | FALSE |  | 1 |  |  | nan; nan |  |  |  | 0 |  | 0000:00:00:00:00 | 0000:00:00:00:00 |  |  | nan; nan |  |  | nan; nan |  | FALSE |  |  | FALSE | [10 empty] | FALSE |  | FALSE |  | FALSE |  | 0.9270956 | 522.041 | 10.0205 | 1 | 1 | 5231.097
3568 | 20893 | 20893 | Juan-Pablo Correa-Baena | FALSE | 10.1002/ejic.201800680 | Dar et al. | 2018/9/19 | European Journal of Inorganic Chemistry | TRUE | Historic dataset on 2020 11 22_v7.xlsx | SLG ¦ FTO ¦ TiO2-c ¦ TiO2-mp ¦ Perovskite ¦ Spiro-MeOTAD ¦ Au |  | 0.16 | 0 | nip | FALSE |  | FALSE |  | nan; nan |  | FALSE | 0 |  |  | FALSE | SLG ¦ FTO |  |  |  |  | Unknown |  |  |  | TiO2-c ¦ TiO2-mp |  | Unknown |  | Spray-pyrolys ¦ Spin-coating | Unknown | Unknown |  |  |  | Unknown |  | Unknown | Unknown |  | Unknown | Unknown |  | Unknown | Unknown | Unknown | Unknown | Unknown | Unknown | Unknown |  | Unknown |  |  | FALSE | FALSE | FALSE | FALSE | TRUE | FALSE | 3 | TRUE | FALSE | MA | 1 | Pb | 1 | Br | 3 |  | MAPbBr | MAPbBr3 |  | FALSE | FALSE |  |  |  |  | FALSE |  |  | 1 | Spin-coating | Liquid | N2 |  |  |  | DMF; DMSO | 1; 1 | Unknown | Unknown |  | Unknown | Unknown |  | Unknown | Unknown | Unknown | Unknown | FALSE | Unknown |  | Unknown |  |  | 80 | 30 | Unknown |  |  | FALSE |  | Unknown | Unknown | Unknown |  |  | Unknown | Unknown |  |  | Spiro-MeOTAD |  | FK209; Li-TFSI; TBP |  | Spin-coating | Unknown | Unknown |  |  |  | Unknown |  | Unknown | Unknown |  | Unknown | Unknown |  | Unknown | Unknown | Unknown | Unknown | Unknown | Unknown | Unknown | Unknown | Unknown |  |  | Au | 70 |  |  | Evaporation | Unknown | Unknown |  |  |  | Unknown |  | Unknown | Unknown |  | Unknown | Unknown |  | Unknown | Unknown | Unknown | Unknown | Unknown | Unknown | Unknown | Unknown | Unknown |  |  | FALSE |  | Unknown |  |  |  | Unknown | Unknown | Unknown |  |  |  | Unknown |  | Unknown | Unknown |  | Unknown | Unknown |  | Unknown | Unknown | Unknown | Unknown | Unknown | Unknown | Unknown | Unknown | Unknown |  |  | FALSE |  | Unknown |  |  |  | Unknown | Unknown | Unknown |  |  |  | Unknown |  | Unknown | Unknown |  | Unknown | Unknown |  | Unknown | Unknown | Unknown | Unknown | Unknown | Unknown | Unknown | Unknown | Unknown |  |  | FALSE | Unknown | Unknown | Unknown |  |  | TRUE | 1 | FALSE |  | Unknown | Unknown |  | Air | [5 empty] | 100 | AM 1.5 | nan; nan |  | FALSE |  | 100 | [7 empty] | 1.504 | 7 | 0.68 | 7.2 |  |  |  |  | 1.5 | 7 | 0.67 | 7.2 | [5 empty] | 1.504 | 7 | 0.68 | 7.2 | Reversed | Reversed | Reversed | Reversed | 0.017631841 | FALSE | [7 empty] | FALSE |  |  |  | TRUE | ISOS-L-2I | 1 | Solar simulator |  |  | 100 | AM 1.5 | nan; nan |  |  | Unknown | FALSE | MPPT | nan; nan |  |  | 60.0; 60.0 | Unknown |  | N2 |  |  | nan; nan | 0 | 120 | FALSE | Unknown |  | FALSE | 95 | [8 empty] | 0 |  |  |  |  | FALSE |  | 1 |  |  | nan; nan |  |  |  | 0 |  | 0000:00:00:00:00 | 0000:00:00:00:00 |  |  | nan; nan |  |  | nan; nan |  | FALSE |  |  | FALSE | [10 empty] | FALSE |  | FALSE |  | FALSE |  | 0.9270956 | 522.041 | 10.0205 | 1 | 1 | 5231.097
3579 | 20957 | 20957 | Juan-Pablo Correa-Baena | FALSE | 10.1039/c9ta02094b | Liu et al. | 2019/3/27 | Journal of Materials Chemistry A | TRUE | Historic dataset on 2020 11 22_v7.xlsx | SLG ¦ ITO ¦ TiO2-c ¦ Perovskite ¦ Spiro-MeOTAD ¦ Au |  | 1 | 0 | nip | FALSE |  | FALSE |  | nan; nan |  | FALSE | 0 |  |  | FALSE | SLG ¦ ITO |  |  |  |  | Unknown |  |  |  | TiO2-c |  | Unknown |  | Spray-pyrolys | Unknown | Unknown |  |  |  | Unknown |  | Unknown | Unknown |  | Unknown | Unknown |  | Unknown | Unknown | Unknown | Unknown | Unknown | Unknown | Unknown |  | Unknown |  |  | FALSE | FALSE | FALSE | FALSE | TRUE | FALSE | 3 | TRUE | FALSE | FA; MA | 0.85; 0.15 | Pb | 1 | Br; I | 0.45; 2.55 |  | FAMAPbBrI | FA0.85MA0.15PbBr0.45I2.55 |  | FALSE | FALSE |  |  |  |  | FALSE |  |  | 1 | Spin-coating | Liquid | N2 |  |  |  | DMF; DMSO | 4; 1 | Unknown | Unknown |  | Unknown | Unknown |  | Unknown | Unknown | Unknown | Unknown | TRUE | Chlorobenzene |  | Unknown |  |  | 100 | 90 | Unknown |  |  | FALSE |  | Unknown | Unknown | Unknown |  |  | Unknown | Unknown |  |  | Spiro-MeOTAD |  | FK209; Li-TFSI; TBP |  | Spin-coating | Unknown | Unknown |  |  |  | Unknown |  | Unknown | Unknown |  | Unknown | Unknown |  | Unknown | Unknown | Unknown | Unknown | Unknown | Unknown | Unknown | Unknown | Unknown |  |  | Au | 80 |  |  | Evaporation | Unknown | Unknown |  |  |  | Unknown |  | Unknown | Unknown |  | Unknown | Unknown |  | Unknown | Unknown | Unknown | Unknown | Unknown | Unknown | Unknown | Unknown | Unknown |  |  | FALSE |  | Unknown |  |  |  | Unknown | Unknown | Unknown |  |  |  | Unknown |  | Unknown | Unknown |  | Unknown | Unknown |  | Unknown | Unknown | Unknown | Unknown | Unknown | Unknown | Unknown | Unknown | Unknown |  |  | FALSE |  | Unknown |  |  |  | Unknown | Unknown | Unknown |  |  |  | Unknown |  | Unknown | Unknown |  | Unknown | Unknown |  | Unknown | Unknown | Unknown | Unknown | Unknown | Unknown | Unknown | Unknown | Unknown |  |  | FALSE | Unknown | Unknown | Unknown |  |  | TRUE | 1 | FALSE |  | Unknown | Unknown |  | Unknown | [5 empty] | 100 | AM 1.5 | nan; nan |  | FALSE | [9 empty] | 1.06 | 22.42 | 0.741 | 17.62 |  |  |  |  | 0.94 | 22.43 | 0.591 | 12.43 | [5 empty] | 1.06 | 22.42 | 0.741 | 17.62 | Reversed | Reversed | Reversed | Reversed | 1.005105275 | FALSE | [7 empty] | FALSE |  |  |  | TRUE | ISOS-L-1 | 1 | White LED |  |  | 10 |  | nan; nan |  |  | Unknown | FALSE | Open circuit | nan; nan |  |  | 25.0; 25.0 | Unknown |  | Air |  |  | nan; nan | 45 | 1000 | FALSE | Unknown |  | FALSE | 41 | [6 empty] | 41 |  | 0 |  |  |  |  | FALSE |  | 1 |  |  | nan; nan |  |  |  | 0 |  | 0000:00:00:00:00 | 0000:00:00:00:00 |  |  | nan; nan |  |  | nan; nan |  | FALSE |  |  | FALSE | [10 empty] | FALSE |  | FALSE |  | FALSE |  | 0.9782276 | 250.274 | 0.855491 | 2.25 | 0.199526 | 96.12003
3580 | 20958 | 20958 | Juan-Pablo Correa-Baena | FALSE | 10.1039/c9ta02094b | Liu et al. | 2019/3/27 | Journal of Materials Chemistry A | TRUE | Historic dataset on 2020 11 22_v7.xlsx | SLG ¦ ITO ¦ C60 ¦ Perovskite ¦ Spiro-MeOTAD ¦ Au |  | 1 | 0 | nip | FALSE |  | FALSE |  | nan; nan |  | FALSE | 0 |  |  | FALSE | SLG ¦ ITO |  |  |  |  | Unknown |  |  |  | C60 |  | Unknown |  | Spin-coating | Unknown | Unknown |  |  |  | Unknown |  | Unknown | Unknown |  | Unknown | Unknown |  | Unknown | Unknown | Unknown | Unknown | Unknown | Unknown | Unknown |  | Unknown |  |  | FALSE | FALSE | FALSE | FALSE | TRUE | FALSE | 3 | TRUE | FALSE | FA; MA | 0.85; 0.15 | Pb | 1 | Br; I | 0.45; 2.55 |  | FAMAPbBrI | FA0.85MA0.15PbBr0.45I2.55 |  | FALSE | FALSE |  |  |  |  | FALSE |  |  | 1 | Spin-coating | Liquid | N2 |  |  |  | DMF; DMSO | 4; 1 | Unknown | Unknown |  | Unknown | Unknown |  | Unknown | Unknown | Unknown | Unknown | TRUE | Chlorobenzene |  | Unknown |  |  | 100 | 90 | Unknown |  |  | FALSE |  | Unknown | Unknown | Unknown |  |  | Unknown | Unknown |  |  | Spiro-MeOTAD |  | FK209; Li-TFSI; TBP |  | Spin-coating | Unknown | Unknown |  |  |  | Unknown |  | Unknown | Unknown |  | Unknown | Unknown |  | Unknown | Unknown | Unknown | Unknown | Unknown | Unknown | Unknown | Unknown | Unknown |  |  | Au | 80 |  |  | Evaporation | Unknown | Unknown |  |  |  | Unknown |  | Unknown | Unknown |  | Unknown | Unknown |  | Unknown | Unknown | Unknown | Unknown | Unknown | Unknown | Unknown | Unknown | Unknown |  |  | FALSE |  | Unknown |  |  |  | Unknown | Unknown | Unknown |  |  |  | Unknown |  | Unknown | Unknown |  | Unknown | Unknown |  | Unknown | Unknown | Unknown | Unknown | Unknown | Unknown | Unknown | Unknown | Unknown |  |  | FALSE |  | Unknown |  |  |  | Unknown | Unknown | Unknown |  |  |  | Unknown |  | Unknown | Unknown |  | Unknown | Unknown |  | Unknown | Unknown | Unknown | Unknown | Unknown | Unknown | Unknown | Unknown | Unknown |  |  | FALSE | Unknown | Unknown | Unknown |  |  | TRUE | 1 | FALSE |  | Unknown | Unknown |  | Unknown | [5 empty] | 100 | AM 1.5 | nan; nan |  | FALSE | [9 empty] | 1.02 | 22.25 | 0.702 | 15.93 |  |  |  |  | 0.98 | 22.11 | 0.662 | 14.38 | [5 empty] | 1.02 | 22.25 | 0.702 | 15.93 | Reversed | Reversed | Reversed | Reversed | 0.230414332 | FALSE | [7 empty] | FALSE |  |  |  | TRUE | ISOS-L-1 | 1 | White LED |  |  | 10 |  | nan; nan |  |  | Unknown | FALSE | Open circuit | nan; nan |  |  | 25.0; 25.0 | Unknown |  | Air |  |  | nan; nan | 45 | 1000 | FALSE | Unknown |  | FALSE | 78 | [6 empty] | 78 |  | 0 |  |  |  |  | FALSE |  | 1 |  |  | nan; nan |  |  |  | 0 |  | 0000:00:00:00:00 | 0000:00:00:00:00 |  |  | nan; nan |  |  | nan; nan |  | FALSE |  |  | FALSE | [10 empty] | FALSE |  | FALSE |  | FALSE |  | 0.9782276 | 898.102 | 0.855491 | 2.25 | 0.199526 | 344.9243
3581 | 20959 | 20959 | Juan-Pablo Correa-Baena | FALSE | 10.1039/c9ta02094b | Liu et al. | 2019/3/27 | Journal of Materials Chemistry A | TRUE | Historic dataset on 2020 11 22_v7.xlsx | SLG ¦ ITO ¦ C60 ¦ TiO2-c ¦ Perovskite ¦ Spiro-MeOTAD ¦ Au |  | 1 | 0 | nip | FALSE |  | FALSE |  | nan; nan |  | FALSE | 0 |  |  | FALSE | SLG ¦ ITO |  |  |  |  | Unknown |  |  |  | C60 ¦ TiO2-c |  | Unknown |  | Spin-coating ¦ CBD | Unknown | Unknown |  |  |  | Unknown |  | Unknown | Unknown |  | Unknown | Unknown |  | Unknown | Unknown | Unknown | Unknown | Unknown | Unknown | Unknown |  | Unknown |  |  | FALSE | FALSE | FALSE | FALSE | TRUE | FALSE | 3 | TRUE | FALSE | FA; MA | 0.85; 0.15 | Pb | 1 | Br; I | 0.45; 2.55 |  | FAMAPbBrI | FA0.85MA0.15PbBr0.45I2.55 |  | FALSE | FALSE |  |  |  |  | FALSE |  |  | 1 | Spin-coating | Liquid | N2 |  |  |  | DMF; DMSO | 4; 1 | Unknown | Unknown |  | Unknown | Unknown |  | Unknown | Unknown | Unknown | Unknown | TRUE | Chlorobenzene |  | Unknown |  |  | 100 | 90 | Unknown |  |  | FALSE |  | Unknown | Unknown | Unknown |  |  | Unknown | Unknown |  |  | Spiro-MeOTAD |  | FK209; Li-TFSI; TBP |  | Spin-coating | Unknown | Unknown |  |  |  | Unknown |  | Unknown | Unknown |  | Unknown | Unknown |  | Unknown | Unknown | Unknown | Unknown | Unknown | Unknown | Unknown | Unknown | Unknown |  |  | Au | 80 |  |  | Evaporation | Unknown | Unknown |  |  |  | Unknown |  | Unknown | Unknown |  | Unknown | Unknown |  | Unknown | Unknown | Unknown | Unknown | Unknown | Unknown | Unknown | Unknown | Unknown |  |  | FALSE |  | Unknown |  |  |  | Unknown | Unknown | Unknown |  |  |  | Unknown |  | Unknown | Unknown |  | Unknown | Unknown |  | Unknown | Unknown | Unknown | Unknown | Unknown | Unknown | Unknown | Unknown | Unknown |  |  | FALSE |  | Unknown |  |  |  | Unknown | Unknown | Unknown |  |  |  | Unknown |  | Unknown | Unknown |  | Unknown | Unknown |  | Unknown | Unknown | Unknown | Unknown | Unknown | Unknown | Unknown | Unknown | Unknown |  |  | FALSE | Unknown | Unknown | Unknown |  |  | TRUE | 1 | FALSE |  | Unknown | Unknown |  | Unknown | [5 empty] | 100 | AM 1.5 | nan; nan |  | FALSE | [9 empty] | 1.1 | 22.64 | 0.778 | 19.38 |  |  |  |  | 1.09 | 22.75 | 0.765 | 19.01 | [5 empty] | 1.1 | 22.64 | 0.778 | 19.38 | Reversed | Reversed | Reversed | Reversed | 0.051383079 | FALSE | [7 empty] | FALSE |  |  |  | TRUE | ISOS-L-1 | 1 | White LED |  |  | 10 |  | nan; nan |  |  | Unknown | FALSE | Open circuit | nan; nan |  |  | 25.0; 25.0 | Unknown |  | Air |  |  | nan; nan | 45 | 1000 | FALSE | Unknown |  | FALSE | 90 | [6 empty] | 90 |  | 0 |  |  |  |  | FALSE |  | 1 |  |  | nan; nan |  |  |  | 0 |  | 0000:00:00:00:00 | 0000:00:00:00:00 |  |  | nan; nan |  |  | nan; nan |  | FALSE |  |  | FALSE | [10 empty] | FALSE |  | FALSE |  | FALSE |  | 0.9782276 | 2117.9 | 0.855491 | 2.25 | 0.199526 | 813.3989
3582 | 20960 | 20960 | Juan-Pablo Correa-Baena | FALSE | 10.1039/c9ta02094b | Liu et al. | 2019/3/27 | Journal of Materials Chemistry A | TRUE | Historic dataset on 2020 11 22_v7.xlsx | SLG ¦ ITO ¦ TiO2-c ¦ Perovskite ¦ Spiro-MeOTAD ¦ Au |  | 1 | 0 | nip | FALSE |  | FALSE |  | nan; nan |  | FALSE | 0 |  |  | FALSE | SLG ¦ ITO |  |  |  |  | Unknown |  |  |  | TiO2-c |  | Unknown |  | Spray-pyrolys | Unknown | Unknown |  |  |  | Unknown |  | Unknown | Unknown |  | Unknown | Unknown |  | Unknown | Unknown | Unknown | Unknown | Unknown | Unknown | Unknown |  | Unknown |  |  | FALSE | FALSE | FALSE | FALSE | TRUE | FALSE | 3 | TRUE | FALSE | FA; MA | 0.85; 0.15 | Pb | 1 | Br; I | 0.45; 2.55 |  | FAMAPbBrI | FA0.85MA0.15PbBr0.45I2.55 |  | FALSE | FALSE |  |  |  |  | FALSE |  |  | 1 | Spin-coating | Liquid | N2 |  |  |  | DMF; DMSO | 4; 1 | Unknown | Unknown |  | Unknown | Unknown |  | Unknown | Unknown | Unknown | Unknown | TRUE | Chlorobenzene |  | Unknown |  |  | 100 | 90 | Unknown |  |  | FALSE |  | Unknown | Unknown | Unknown |  |  | Unknown | Unknown |  |  | Spiro-MeOTAD |  | FK209; Li-TFSI; TBP |  | Spin-coating | Unknown | Unknown |  |  |  | Unknown |  | Unknown | Unknown |  | Unknown | Unknown |  | Unknown | Unknown | Unknown | Unknown | Unknown | Unknown | Unknown | Unknown | Unknown |  |  | Au | 80 |  |  | Evaporation | Unknown | Unknown |  |  |  | Unknown |  | Unknown | Unknown |  | Unknown | Unknown |  | Unknown | Unknown | Unknown | Unknown | Unknown | Unknown | Unknown | Unknown | Unknown |  |  | FALSE |  | Unknown |  |  |  | Unknown | Unknown | Unknown |  |  |  | Unknown |  | Unknown | Unknown |  | Unknown | Unknown |  | Unknown | Unknown | Unknown | Unknown | Unknown | Unknown | Unknown | Unknown | Unknown |  |  | FALSE |  | Unknown |  |  |  | Unknown | Unknown | Unknown |  |  |  | Unknown |  | Unknown | Unknown |  | Unknown | Unknown |  | Unknown | Unknown | Unknown | Unknown | Unknown | Unknown | Unknown | Unknown | Unknown |  |  | FALSE | Unknown | Unknown | Unknown |  |  | TRUE | 1 | FALSE |  | Unknown | Unknown |  | Unknown | [5 empty] | 100 | AM 1.5 | nan; nan |  | FALSE | [9 empty] | 1.06 | 22.42 | 0.741 | 17.62 |  |  |  |  | 0.94 | 22.43 | 0.591 | 12.43 | [5 empty] | 1.06 | 22.42 | 0.741 | 17.62 | Reversed | Reversed | Reversed | Reversed | 1.005105275 | FALSE | [7 empty] | FALSE |  |  |  | TRUE | Other | 1 | UV lamp |  |  | 10 | UV | 340.0; 340.0 |  |  | Unknown | FALSE | Open circuit | nan; nan |  |  | 25.0; 25.0 | Unknown |  | Air |  |  | nan; nan | 45 | 200 | FALSE | Unknown |  | FALSE | 9 | [8 empty] | 0 |  |  |  |  | FALSE |  | 1 |  |  | nan; nan |  |  |  | 0 |  | 0000:00:00:00:00 | 0000:00:00:00:00 |  |  | nan; nan |  |  | nan; nan |  | FALSE |  |  | FALSE | [10 empty] | FALSE |  | FALSE |  | FALSE |  | 0.9782276 | 18.5339 | 0.855491 | 2.25 | 0.199526 | 7.118114
3583 | 20961 | 20961 | Juan-Pablo Correa-Baena | FALSE | 10.1039/c9ta02094b | Liu et al. | 2019/3/27 | Journal of Materials Chemistry A | TRUE | Historic dataset on 2020 11 22_v7.xlsx | SLG ¦ ITO ¦ C60 ¦ Perovskite ¦ Spiro-MeOTAD ¦ Au |  | 1 | 0 | nip | FALSE |  | FALSE |  | nan; nan |  | FALSE | 0 |  |  | FALSE | SLG ¦ ITO |  |  |  |  | Unknown |  |  |  | C60 |  | Unknown |  | Spin-coating | Unknown | Unknown |  |  |  | Unknown |  | Unknown | Unknown |  | Unknown | Unknown |  | Unknown | Unknown | Unknown | Unknown | Unknown | Unknown | Unknown |  | Unknown |  |  | FALSE | FALSE | FALSE | FALSE | TRUE | FALSE | 3 | TRUE | FALSE | FA; MA | 0.85; 0.15 | Pb | 1 | Br; I | 0.45; 2.55 |  | FAMAPbBrI | FA0.85MA0.15PbBr0.45I2.55 |  | FALSE | FALSE |  |  |  |  | FALSE |  |  | 1 | Spin-coating | Liquid | N2 |  |  |  | DMF; DMSO | 4; 1 | Unknown | Unknown |  | Unknown | Unknown |  | Unknown | Unknown | Unknown | Unknown | TRUE | Chlorobenzene |  | Unknown |  |  | 100 | 90 | Unknown |  |  | FALSE |  | Unknown | Unknown | Unknown |  |  | Unknown | Unknown |  |  | Spiro-MeOTAD |  | FK209; Li-TFSI; TBP |  | Spin-coating | Unknown | Unknown |  |  |  | Unknown |  | Unknown | Unknown |  | Unknown | Unknown |  | Unknown | Unknown | Unknown | Unknown | Unknown | Unknown | Unknown | Unknown | Unknown |  |  | Au | 80 |  |  | Evaporation | Unknown | Unknown |  |  |  | Unknown |  | Unknown | Unknown |  | Unknown | Unknown |  | Unknown | Unknown | Unknown | Unknown | Unknown | Unknown | Unknown | Unknown | Unknown |  |  | FALSE |  | Unknown |  |  |  | Unknown | Unknown | Unknown |  |  |  | Unknown |  | Unknown | Unknown |  | Unknown | Unknown |  | Unknown | Unknown | Unknown | Unknown | Unknown | Unknown | Unknown | Unknown | Unknown |  |  | FALSE |  | Unknown |  |  |  | Unknown | Unknown | Unknown |  |  |  | Unknown |  | Unknown | Unknown |  | Unknown | Unknown |  | Unknown | Unknown | Unknown | Unknown | Unknown | Unknown | Unknown | Unknown | Unknown |  |  | FALSE | Unknown | Unknown | Unknown |  |  | TRUE | 1 | FALSE |  | Unknown | Unknown |  | Unknown | [5 empty] | 100 | AM 1.5 | nan; nan |  | FALSE | [9 empty] | 1.02 | 22.25 | 0.702 | 15.93 |  |  |  |  | 0.98 | 22.11 | 0.662 | 14.38 | [5 empty] | 1.02 | 22.25 | 0.702 | 15.93 | Reversed | Reversed | Reversed | Reversed | 0.230414332 | FALSE | [7 empty] | FALSE |  |  |  | TRUE | Other | 1 | UV lamp |  |  | 10 | UV | 340.0; 340.0 |  |  | Unknown | FALSE | Open circuit | nan; nan |  |  | 25.0; 25.0 | Unknown |  | Air |  |  | nan; nan | 45 | 300 | FALSE | Unknown |  | FALSE | 61 | [8 empty] | 0 |  |  |  |  | FALSE |  | 1 |  |  | nan; nan |  |  |  | 0 |  | 0000:00:00:00:00 | 0000:00:00:00:00 |  |  | nan; nan |  |  | nan; nan |  | FALSE |  |  | FALSE | [10 empty] | FALSE |  | FALSE |  | FALSE |  | 0.9782276 | 135.431 | 0.855491 | 2.25 | 0.199526 | 52.01352
3584 | 20962 | 20962 | Juan-Pablo Correa-Baena | FALSE | 10.1039/c9ta02094b | Liu et al. | 2019/3/27 | Journal of Materials Chemistry A | TRUE | Historic dataset on 2020 11 22_v7.xlsx | SLG ¦ ITO ¦ C60 ¦ TiO2-c ¦ Perovskite ¦ Spiro-MeOTAD ¦ Au |  | 1 | 0 | nip | FALSE |  | FALSE |  | nan; nan |  | FALSE | 0 |  |  | FALSE | SLG ¦ ITO |  |  |  |  | Unknown |  |  |  | C60 ¦ TiO2-c |  | Unknown |  | Spin-coating ¦ CBD | Unknown | Unknown |  |  |  | Unknown |  | Unknown | Unknown |  | Unknown | Unknown |  | Unknown | Unknown | Unknown | Unknown | Unknown | Unknown | Unknown |  | Unknown |  |  | FALSE | FALSE | FALSE | FALSE | TRUE | FALSE | 3 | TRUE | FALSE | FA; MA | 0.85; 0.15 | Pb | 1 | Br; I | 0.45; 2.55 |  | FAMAPbBrI | FA0.85MA0.15PbBr0.45I2.55 |  | FALSE | FALSE |  |  |  |  | FALSE |  |  | 1 | Spin-coating | Liquid | N2 |  |  |  | DMF; DMSO | 4; 1 | Unknown | Unknown |  | Unknown | Unknown |  | Unknown | Unknown | Unknown | Unknown | TRUE | Chlorobenzene |  | Unknown |  |  | 100 | 90 | Unknown |  |  | FALSE |  | Unknown | Unknown | Unknown |  |  | Unknown | Unknown |  |  | Spiro-MeOTAD |  | FK209; Li-TFSI; TBP |  | Spin-coating | Unknown | Unknown |  |  |  | Unknown |  | Unknown | Unknown |  | Unknown | Unknown |  | Unknown | Unknown | Unknown | Unknown | Unknown | Unknown | Unknown | Unknown | Unknown |  |  | Au | 80 |  |  | Evaporation | Unknown | Unknown |  |  |  | Unknown |  | Unknown | Unknown |  | Unknown | Unknown |  | Unknown | Unknown | Unknown | Unknown | Unknown | Unknown | Unknown | Unknown | Unknown |  |  | FALSE |  | Unknown |  |  |  | Unknown | Unknown | Unknown |  |  |  | Unknown |  | Unknown | Unknown |  | Unknown | Unknown |  | Unknown | Unknown | Unknown | Unknown | Unknown | Unknown | Unknown | Unknown | Unknown |  |  | FALSE |  | Unknown |  |  |  | Unknown | Unknown | Unknown |  |  |  | Unknown |  | Unknown | Unknown |  | Unknown | Unknown |  | Unknown | Unknown | Unknown | Unknown | Unknown | Unknown | Unknown | Unknown | Unknown |  |  | FALSE | Unknown | Unknown | Unknown |  |  | TRUE | 1 | FALSE |  | Unknown | Unknown |  | Unknown | [5 empty] | 100 | AM 1.5 | nan; nan |  | FALSE | [9 empty] | 1.1 | 22.64 | 0.778 | 19.38 |  |  |  |  | 1.09 | 22.75 | 0.765 | 19.01 | [5 empty] | 1.1 | 22.64 | 0.778 | 19.38 | Reversed | Reversed | Reversed | Reversed | 0.051383079 | FALSE | [7 empty] | FALSE |  |  |  | TRUE | Other | 1 | UV lamp |  |  | 10 | UV | 340.0; 340.0 |  |  | Unknown | FALSE | Open circuit | nan; nan |  |  | 25.0; 25.0 | Unknown |  | Air |  |  | nan; nan | 45 | 300 | FALSE | Unknown |  | FALSE | 83 | [8 empty] | 0 |  |  |  |  | FALSE |  | 1 |  |  | nan; nan |  |  |  | 0 |  | 0000:00:00:00:00 | 0000:00:00:00:00 |  |  | nan; nan |  |  | nan; nan |  | FALSE |  |  | FALSE | [10 empty] | FALSE |  | FALSE |  | FALSE |  | 0.9782276 | 359.272 | 0.855491 | 2.25 | 0.199526 | 137.9817
3589 | 20979 | 20979 | Juan-Pablo Correa-Baena | FALSE | 10.1016/j.nanoen.2018.12.033 | Zhang et al. | 2018/12/12 | Nano Energy | TRUE | Historic dataset on 2020 11 22_v7.xlsx | SLG ¦ ITO ¦ PEDOT:PSS ¦ Perovskite ¦ PCBM-60 ¦ C60 ¦ BCP ¦ Ag |  | 0.1 | 0 | pin | FALSE |  | FALSE |  | nan; nan |  | FALSE | 0 |  |  | FALSE | SLG ¦ ITO |  |  |  |  | Unknown |  |  |  | PCBM-60 ¦ C60 ¦ BCP |  | Unknown |  | Spin-coating ¦ Evaporation ¦ Evaporation | Unknown | Unknown |  |  |  | Unknown |  | Unknown | Unknown |  | Unknown | Unknown |  | Unknown | Unknown | Unknown | Unknown | Unknown | Unknown | Unknown |  | Unknown |  |  | FALSE | FALSE | FALSE | FALSE | TRUE | FALSE | 3 | TRUE | FALSE | MA | 1 | Pb | 1 | I | 3 |  | MAPbI | MAPbI3 |  | FALSE | FALSE |  |  | 300 | 1.56 | FALSE |  |  | 1 | Spin-coating | Liquid | N2 |  |  |  | DMF | 1 | Unknown | Unknown |  | Unknown | Unknown |  | Unknown | Unknown | Unknown | Unknown | FALSE | Unknown |  | Unknown |  |  | 90 | 10 | Unknown |  |  | FALSE |  | Unknown | Unknown | Unknown |  |  | Unknown | Unknown |  |  | PEDOT:PSS |  |  |  | Spin-coating | Unknown | Unknown |  |  |  | Unknown |  | Unknown | Unknown |  | Unknown | Unknown |  | Unknown | Unknown | Unknown | Unknown | Unknown | Unknown | Unknown | Unknown | Unknown |  |  | Ag | 100 |  |  | Evaporation | Unknown | Unknown |  |  |  | Unknown |  | Unknown | Unknown |  | Unknown | Unknown |  | Unknown | Unknown | Unknown | Unknown | Unknown | Unknown | Unknown | Unknown | Unknown |  |  | FALSE |  | Unknown |  |  |  | Unknown | Unknown | Unknown |  |  |  | Unknown |  | Unknown | Unknown |  | Unknown | Unknown |  | Unknown | Unknown | Unknown | Unknown | Unknown | Unknown | Unknown | Unknown | Unknown |  |  | FALSE |  | Unknown |  |  |  | Unknown | Unknown | Unknown |  |  |  | Unknown |  | Unknown | Unknown |  | Unknown | Unknown |  | Unknown | Unknown | Unknown | Unknown | Unknown | Unknown | Unknown | Unknown | Unknown |  |  | FALSE | Unknown | Unknown | Unknown |  |  | TRUE | 1 | FALSE |  | Unknown | Unknown |  | Air | [5 empty] | 100 | AM 1.5 | nan; nan |  | FALSE | [9 empty] | 1 | 21.97 | 0.75 | 16.47 |  |  |  |  | 1 | 22.27 | 0.76 | 16.93 | [5 empty] | 1 | 21.97 | 0.75 | 16.47 | Reversed | Reversed | Reversed | Reversed | 0.05585881 | FALSE | [7 empty] | TRUE |  | 20.72 |  | TRUE | ISOS-L-1I | 1 | Xenon |  |  | 100 |  | nan; nan |  |  | Unknown | FALSE | MPPT | nan; nan |  |  | 25.0; 25.0 | Unknown |  | N2 |  |  | nan; nan | 0 | 720 | FALSE | Unknown |  | FALSE | 35 | [8 empty] | 0 |  |  |  |  | FALSE |  | 1 |  |  | nan; nan |  |  |  | 0 |  | 0000:00:00:00:00 | 0000:00:00:00:00 |  |  | nan; nan |  |  | nan; nan |  | FALSE |  |  | FALSE | [10 empty] | FALSE |  | FALSE |  | FALSE |  | 0.9115211 | 153.039 | 0.855491 | 1 | 1 | 130.9235
3590 | 20980 | 20980 | Juan-Pablo Correa-Baena | FALSE | 10.1016/j.nanoen.2018.12.033 | Zhang et al. | 2018/12/12 | Nano Energy | TRUE | Historic dataset on 2020 11 22_v7.xlsx | SLG ¦ ITO ¦ TB(MA) ¦ Perovskite ¦ PCBM-60 ¦ C60 ¦ BCP ¦ Ag |  | 0.1 | 0 | pin | FALSE |  | FALSE |  | nan; nan |  | FALSE | 0 |  |  | FALSE | SLG ¦ ITO |  |  |  |  | Unknown |  |  |  | PCBM-60 ¦ C60 ¦ BCP |  | Unknown |  | Spin-coating ¦ Evaporation ¦ Evaporation | Unknown | Unknown |  |  |  | Unknown |  | Unknown | Unknown |  | Unknown | Unknown |  | Unknown | Unknown | Unknown | Unknown | Unknown | Unknown | Unknown |  | Unknown |  |  | FALSE | FALSE | FALSE | FALSE | TRUE | FALSE | 3 | TRUE | FALSE | MA | 1 | Pb | 1 | I | 3 |  | MAPbI | MAPbI3 |  | FALSE | FALSE |  |  | 300 | 1.56 | FALSE |  |  | 1 | Spin-coating | Liquid | N2 |  |  |  | DMF | 1 | Unknown | Unknown |  | Unknown | Unknown |  | Unknown | Unknown | Unknown | Unknown | FALSE | Unknown |  | Unknown |  |  | 90 | 10 | Unknown |  |  | FALSE |  | Unknown | Unknown | Unknown |  |  | Unknown | Unknown |  |  | TB(MA) |  |  |  | Spin-coating | Unknown | Unknown |  |  |  | Unknown |  | Unknown | Unknown |  | Unknown | Unknown |  | Unknown | Unknown | Unknown | Unknown | Unknown | Unknown | Unknown | Unknown | Unknown |  |  | Ag | 100 |  |  | Evaporation | Unknown | Unknown |  |  |  | Unknown |  | Unknown | Unknown |  | Unknown | Unknown |  | Unknown | Unknown | Unknown | Unknown | Unknown | Unknown | Unknown | Unknown | Unknown |  |  | FALSE |  | Unknown |  |  |  | Unknown | Unknown | Unknown |  |  |  | Unknown |  | Unknown | Unknown |  | Unknown | Unknown |  | Unknown | Unknown | Unknown | Unknown | Unknown | Unknown | Unknown | Unknown | Unknown |  |  | FALSE |  | Unknown |  |  |  | Unknown | Unknown | Unknown |  |  |  | Unknown |  | Unknown | Unknown |  | Unknown | Unknown |  | Unknown | Unknown | Unknown | Unknown | Unknown | Unknown | Unknown | Unknown | Unknown |  |  | FALSE | Unknown | Unknown | Unknown |  |  | TRUE | 1 | FALSE |  | Unknown | Unknown |  | Air | [5 empty] | 100 | AM 1.5 | nan; nan |  | FALSE | [9 empty] | 1.08 | 23.25 | 0.77 | 19.33 |  |  |  |  | 1.08 | 23.45 | 0.78 | 19.76 | [5 empty] | 1.08 | 23.25 | 0.77 | 19.33 | Reversed | Reversed | Reversed | Reversed | 0.044428835 | FALSE | [7 empty] | TRUE |  | 21.76 |  | TRUE | ISOS-L-1I | 1 | Xenon |  |  | 100 |  | nan; nan |  |  | Unknown | FALSE | MPPT | nan; nan |  |  | 25.0; 25.0 | Unknown |  | N2 |  |  | nan; nan | 0 | 720 | FALSE | Unknown |  | FALSE | 84 | [8 empty] | 0 |  |  |  |  | FALSE |  | 1 |  |  | nan; nan |  |  |  | 0 |  | 0000:00:00:00:00 | 0000:00:00:00:00 |  |  | nan; nan |  |  | nan; nan |  | FALSE |  |  | FALSE | [10 empty] | FALSE |  | FALSE |  | FALSE |  | 0.9115211 | 921.481 | 0.855491 | 1 | 1 | 788.319
3632 | 21198 | 21198 | Junming Qiu | FALSE | 10.1039/c7ta04132b | Hashmi et al. | 2017/5/22 | Journal of Materials Chemistry A | TRUE | Historic dataset on 2020 11 22_v7.xlsx | SLG ¦ FTO ¦ TiO2-c ¦ TiO2-mp ¦ ZrO2-mp ¦ Perovskite ¦ Carbon |  | 0.16 | 0 | nip | FALSE |  | FALSE |  | nan; nan |  | FALSE | 0 |  |  | FALSE | SLG ¦ FTO |  |  |  |  | Unknown |  |  |  | TiO2-c ¦ TiO2-mp ¦ ZrO2-mp | nan ¦ 500.0 ¦ 1500.0 | Unknown |  | Spray-pyrolys ¦ Spin-coating ¦ Screen printing | Unknown | Unknown |  |  |  | Unknown |  | Unknown | Unknown |  | Unknown | Unknown |  | Unknown | Unknown | Unknown | Unknown | Unknown | Unknown | Unknown |  | Unknown |  |  | FALSE | FALSE | FALSE | FALSE | TRUE | FALSE | 3 | TRUE | FALSE | MA | 1 | Pb | 1 | I | 3 |  | MAPbI | MAPbI3 |  | FALSE | FALSE |  |  |  | 1.6 | FALSE | Composition |  | 1 | Drop-infiltration | Liquid | Air |  |  |  | GBL | 1 | Unknown | Unknown |  | Unknown | Unknown |  | Unknown | Unknown | Unknown | Unknown | FALSE | Unknown |  | Unknown |  |  | 50 | 90 | Unknown |  |  | TRUE |  | H2O | Unknown | Unknown |  |  | Unknown | Unknown |  |  | none |  |  |  | Unknown | Unknown | Unknown |  |  |  | Unknown |  | Unknown | Unknown |  | Unknown | Unknown |  | Unknown | Unknown | Unknown | Unknown | Unknown | Unknown | Unknown | Unknown | Unknown |  |  | Carbon | 10000 |  |  | Screen printing | Unknown | Unknown |  |  |  | Unknown |  | Unknown | Unknown |  | Unknown | Unknown |  | Unknown | Unknown | Unknown | Unknown | Unknown | Unknown | Unknown | Unknown | Unknown |  |  | FALSE |  | Unknown |  |  |  | Unknown | Unknown | Unknown |  |  |  | Unknown |  | Unknown | Unknown |  | Unknown | Unknown |  | Unknown | Unknown | Unknown | Unknown | Unknown | Unknown | Unknown | Unknown | Unknown |  |  | FALSE |  | Unknown |  |  |  | Unknown | Unknown | Unknown |  |  |  | Unknown |  | Unknown | Unknown |  | Unknown | Unknown |  | Unknown | Unknown | Unknown | Unknown | Unknown | Unknown | Unknown | Unknown | Unknown |  |  | TRUE | Epoxy | SLG | Air |  |  | TRUE | 2 | FALSE |  | Unknown | Unknown |  | Air | [5 empty] | 100 | AM 1.5 | nan; nan |  | FALSE | [9 empty] | 0.863 | 21.5 | 0.77 | 14.3 |  |  |  |  | 0.887 | 21 | 0.71 | 13.3 | [5 empty] | 0.863 | 21.5 | 0.77 | 14.3 | Reversed | Reversed | Reversed | Reversed | 0.227011865 | FALSE | [7 empty] | FALSE |  |  |  | TRUE | ISOS-L-1I | 1 | Light |  |  | 100 |  | nan; nan |  |  | Unknown | FALSE | Open circuit | nan; nan |  |  | 40.0; 40.0 | Unknown |  | Unknown |  |  | nan; nan |  | 350 | FALSE | Unknown |  | FALSE | 92 | [8 empty] | 0 |  |  |  |  | FALSE |  | 1 |  |  | nan; nan |  |  |  | 0 |  | 0000:00:00:00:00 | 0000:00:00:00:00 |  |  | nan; nan |  |  | nan; nan |  | FALSE |  |  | FALSE | [10 empty] | FALSE |  | FALSE |  | FALSE |  |  | 936.66 | 2.62714 | 1 | 1 | 2460.738
3637 | 21205 | 21205 | Junming Qiu | FALSE | 10.1039/c9ta01319a | Wu et al. | 2019/3/9 | Journal of Materials Chemistry A | TRUE | Historic dataset on 2020 11 22_v7.xlsx | SLG ¦ ITO ¦ P3CT-N ¦ Perovskite ¦ PCBM-60 ¦ BCP ¦ Ag |  | 0.09 | 0 | pin | FALSE |  | FALSE |  | nan; nan |  | FALSE | 0 |  |  | FALSE | SLG ¦ ITO |  |  |  |  | Unknown |  |  |  | PCBM-60 ¦ BCP |  | Unknown |  | Spin-coating ¦ Spin-coating | Unknown | Unknown |  |  |  | Unknown |  | Unknown | Unknown |  | Unknown | Unknown |  | Unknown | Unknown | Unknown | Unknown | Unknown | Unknown | Unknown |  | Unknown |  |  | FALSE | FALSE | FALSE | FALSE | TRUE | FALSE | 3 | TRUE | FALSE | MA | 1 | Pb | 1 | I | 3 | MA | MAPbI | MAPbI3 |  | FALSE | FALSE | FACl |  |  | 1.6 | FALSE | Composition |  | 1 | Spin-coating | Liquid | N2 |  |  |  | DMF; DMSO | 7; 3 | Unknown | Unknown |  | Unknown | Unknown |  | Unknown | Unknown | Unknown | Unknown | TRUE | Chlorobenzene |  | Unknown |  |  | 60; 80 | 2.0; 5.0 | Unknown |  |  | FALSE |  | Unknown | Unknown | Unknown |  |  | Unknown | Unknown |  |  | P3CT-N |  |  |  | Spin-coating | Unknown | Unknown |  |  |  | Unknown |  | Unknown | Unknown |  | Unknown | Unknown |  | Unknown | Unknown | Unknown | Unknown | Unknown | Unknown | Unknown | Unknown | Unknown |  |  | Ag | 100 |  |  | Evaporation | Unknown | Unknown |  |  |  | Unknown |  | Unknown | Unknown |  | Unknown | Unknown |  | Unknown | Unknown | Unknown | Unknown | Unknown | Unknown | Unknown | Unknown | Unknown |  |  | FALSE |  | Unknown |  |  |  | Unknown | Unknown | Unknown |  |  |  | Unknown |  | Unknown | Unknown |  | Unknown | Unknown |  | Unknown | Unknown | Unknown | Unknown | Unknown | Unknown | Unknown | Unknown | Unknown |  |  | FALSE |  | Unknown |  |  |  | Unknown | Unknown | Unknown |  |  |  | Unknown |  | Unknown | Unknown |  | Unknown | Unknown |  | Unknown | Unknown | Unknown | Unknown | Unknown | Unknown | Unknown | Unknown | Unknown |  |  | FALSE | Unknown | Unknown | Unknown |  |  | TRUE | 2 | FALSE |  | Unknown | Unknown |  | Air | [5 empty] | 100 | AM 1.5 | nan; nan |  | FALSE | [9 empty] | 1.12 | 22.19 | 0.804 | 20.06 |  |  |  |  | 1.12 | 22.1 | 0.82 | 20.36 | [5 empty] | 1.12 | 22.19 | 0.804 | 18.66 | Reversed | Reversed | Reversed | Stabilised | 0.039368803 | TRUE |  |  |  | 18.66 |  |  |  | TRUE |  | 21.1 |  | TRUE | ISOS-L-1I | 1 | Solar simulator |  |  | 100 | AM 1.5 | nan; nan |  |  | Unknown | FALSE | Open circuit | nan; nan |  |  | 25.0; 25.0 | Unknown |  | Unknown |  |  | nan; nan |  | 10 | FALSE | Unknown |  | FALSE | 94 | [8 empty] | 0 |  |  |  |  | FALSE |  | 1 |  |  | nan; nan |  |  |  | 0 |  | 0000:00:00:00:00 | 0000:00:00:00:00 |  |  | nan; nan |  |  | nan; nan |  | FALSE |  |  | FALSE | [10 empty] | FALSE |  | FALSE |  | FALSE |  | 0.9115211 | 36.0634 | 0.855491 | 1 | 1 | 30.85193
3650 | 21236 | 21236 | Junming Qiu | FALSE | 10.1002/aenm.201800538 | Yin et al. | 2018/5/4 | Advanced Energy Materials | TRUE | Historic dataset on 2020 11 22_v7.xlsx | SLG ¦ FTO ¦ TiO2-c ¦ TiO2-mp ¦ Perovskite ¦ 3,6 BCz-OMeTAD ¦ Au |  | 1 | 0 | nip | FALSE |  | FALSE |  | nan; nan |  | FALSE | 0 |  |  | FALSE | SLG ¦ FTO |  |  |  |  | Unknown |  |  |  | TiO2-c ¦ TiO2-mp | 10.0 ¦ nan | Unknown |  | Spray-pyrolys ¦ Spin-coating | Unknown | Unknown |  |  |  | Unknown |  | Unknown | Unknown |  | Unknown | Unknown |  | Unknown | Unknown | Unknown | Unknown | Unknown | Unknown | Unknown |  | Unknown |  |  | FALSE | FALSE | FALSE | FALSE | TRUE | FALSE | 3 | TRUE | FALSE | Cs; FA; MA | 0.05; 0.79; 0.16 | Pb | 1 | Br; I | 0.51; 2.49 | PbI2 | CsFAMAPbBrI | Cs0.05FA0.79MA0.16PbBr0.51I2.49 |  | FALSE | FALSE |  |  |  |  | FALSE |  |  | 1 | Spin-coating | Liquid | N2 |  |  |  | DMF; DMSO | 4; 1 | Unknown | Unknown |  | Unknown | Unknown |  | Unknown | Unknown | Unknown | Unknown | TRUE | Chlorobenzene |  | Unknown |  |  | 100 | 60 | Unknown |  |  | FALSE |  | Unknown | Unknown | Unknown |  |  | Unknown | Unknown |  |  | 3,6 ´-BCz-OMeTAD |  |  |  | Spin-coating | Unknown | Unknown |  |  |  | Unknown |  | Unknown | Unknown |  | Unknown | Unknown |  | Unknown | Unknown | Unknown | Unknown | Unknown | Unknown | Unknown | Unknown | Unknown |  |  | Au | 80 |  |  | Evaporation | Unknown | Unknown |  |  |  | Unknown |  | Unknown | Unknown |  | Unknown | Unknown |  | Unknown | Unknown | Unknown | Unknown | Unknown | Unknown | Unknown | Unknown | Unknown |  |  | FALSE |  | Unknown |  |  |  | Unknown | Unknown | Unknown |  |  |  | Unknown |  | Unknown | Unknown |  | Unknown | Unknown |  | Unknown | Unknown | Unknown | Unknown | Unknown | Unknown | Unknown | Unknown | Unknown |  |  | FALSE |  | Unknown |  |  |  | Unknown | Unknown | Unknown |  |  |  | Unknown |  | Unknown | Unknown |  | Unknown | Unknown |  | Unknown | Unknown | Unknown | Unknown | Unknown | Unknown | Unknown | Unknown | Unknown |  |  | FALSE | Unknown | Unknown | Unknown |  |  | TRUE | 2 | FALSE |  | Unknown | Unknown |  | Air | [5 empty] | 100 | AM 1.5 | nan; nan |  | FALSE | [9 empty] | 1.121 | 21.34 | 0.714 | 17 |  |  |  |  | 1.042 | 23.93 | 0.627 | 15.6 | [5 empty] | 1.121 | 21.34 | 0.714 | 17 | Reversed | Reversed | Reversed | Reversed | 0.497066772 | FALSE | [7 empty] | TRUE |  | 20.97 |  | TRUE | ISOS-L-1 | 1 | Xenon |  |  | 100 |  | nan; nan |  |  | Unknown | FALSE | Open circuit | nan; nan |  |  | 50.0; 50.0 | Unknown |  | Air |  |  | nan; nan | 50 | 150 | FALSE | Unknown |  | FALSE | 29 | [8 empty] | 0 |  |  |  |  | FALSE |  | 1 |  |  | nan; nan |  |  |  | 0 |  | 0000:00:00:00:00 | 0000:00:00:00:00 |  |  | nan; nan |  |  | nan; nan |  | FALSE |  |  | FALSE | [10 empty] | FALSE |  | FALSE |  | FALSE |  | 0.9687777 | 27.0395 | 5.23825 | 2.5 | 1 | 354.0989
3651 | 21237 | 21237 | Junming Qiu | FALSE | 10.1002/aenm.201800538 | Yin et al. | 2018/5/4 | Advanced Energy Materials | TRUE | Historic dataset on 2020 11 22_v7.xlsx | SLG ¦ FTO ¦ TiO2-c ¦ TiO2-mp ¦ Perovskite ¦ 2,7 BCz-OMeTAD ¦ Au |  | 1 | 0 | nip | FALSE |  | FALSE |  | nan; nan |  | FALSE | 0 |  |  | FALSE | SLG ¦ FTO |  |  |  |  | Unknown |  |  |  | TiO2-c ¦ TiO2-mp | 10.0 ¦ nan | Unknown |  | Spray-pyrolys ¦ Spin-coating | Unknown | Unknown |  |  |  | Unknown |  | Unknown | Unknown |  | Unknown | Unknown |  | Unknown | Unknown | Unknown | Unknown | Unknown | Unknown | Unknown |  | Unknown |  |  | FALSE | FALSE | FALSE | FALSE | TRUE | FALSE | 3 | TRUE | FALSE | Cs; FA; MA | 0.05; 0.79; 0.16 | Pb | 1 | Br; I | 0.51; 2.49 | PbI2 | CsFAMAPbBrI | Cs0.05FA0.79MA0.16PbBr0.51I2.49 |  | FALSE | FALSE |  |  |  |  | FALSE |  |  | 1 | Spin-coating | Liquid | N2 |  |  |  | DMF; DMSO | 4; 1 | Unknown | Unknown |  | Unknown | Unknown |  | Unknown | Unknown | Unknown | Unknown | TRUE | Chlorobenzene |  | Unknown |  |  | 100 | 60 | Unknown |  |  | FALSE |  | Unknown | Unknown | Unknown |  |  | Unknown | Unknown |  |  | 2,7-BCz-OMeTAD |  |  |  | Spin-coating | Unknown | Unknown |  |  |  | Unknown |  | Unknown | Unknown |  | Unknown | Unknown |  | Unknown | Unknown | Unknown | Unknown | Unknown | Unknown | Unknown | Unknown | Unknown |  |  | Au | 80 |  |  | Evaporation | Unknown | Unknown |  |  |  | Unknown |  | Unknown | Unknown |  | Unknown | Unknown |  | Unknown | Unknown | Unknown | Unknown | Unknown | Unknown | Unknown | Unknown | Unknown |  |  | FALSE |  | Unknown |  |  |  | Unknown | Unknown | Unknown |  |  |  | Unknown |  | Unknown | Unknown |  | Unknown | Unknown |  | Unknown | Unknown | Unknown | Unknown | Unknown | Unknown | Unknown | Unknown | Unknown |  |  | FALSE |  | Unknown |  |  |  | Unknown | Unknown | Unknown |  |  |  | Unknown |  | Unknown | Unknown |  | Unknown | Unknown |  | Unknown | Unknown | Unknown | Unknown | Unknown | Unknown | Unknown | Unknown | Unknown |  |  | FALSE | Unknown | Unknown | Unknown |  |  | TRUE | 2 | FALSE |  | Unknown | Unknown |  | Air | [5 empty] | 100 | AM 1.5 | nan; nan |  | FALSE | [9 empty] | 1.089 | 22.38 | 0.725 | 17.6 |  |  |  |  | 1.05 | 23.93 | 0.664 | 16.7 | [5 empty] | 1.089 | 22.38 | 0.725 | 17.6 | Reversed | Reversed | Reversed | Reversed | 0.276107676 | FALSE | [7 empty] | TRUE |  | 21.14 |  | TRUE | ISOS-L-1 | 1 | Xenon |  |  | 100 |  | nan; nan |  |  | Unknown | FALSE | Open circuit | nan; nan |  |  | 50.0; 50.0 | Unknown |  | Air |  |  | nan; nan | 50 | 150 | FALSE | Unknown |  | FALSE | 54 | [8 empty] | 0 |  |  |  |  | FALSE |  | 1 |  |  | nan; nan |  |  |  | 0 |  | 0000:00:00:00:00 | 0000:00:00:00:00 |  |  | nan; nan |  |  | nan; nan |  | FALSE |  |  | FALSE | [10 empty] | FALSE |  | FALSE |  | FALSE |  | 0.9687777 | 54.3205 | 5.23825 | 2.5 | 1 | 711.3604
3708 | 21633 | 21633 | Junxin Wang | FALSE | 10.1039/c8me00036k | Tavakoli et al. | 2018/7/17 | Molecular Systems Design & Engineering | TRUE | Historic dataset on 2020 11 22_v7.xlsx | SLG ¦ FTO ¦ SnO2-c ¦ Perovskite ¦ Spiro-MeOTAD ¦ Au |  | 0.16 | 0 | nip | FALSE |  | FALSE |  | nan; nan |  | FALSE | 0 |  |  | FALSE | SLG ¦ FTO |  |  |  |  | Unknown |  |  |  | SnO2-c | 40 | Unknown |  | Spin-coating | Unknown | Unknown |  |  |  | Unknown |  | Unknown | Unknown |  | Unknown | Unknown |  | Unknown | Unknown | Unknown | Unknown | Unknown | Unknown | Unknown |  | Unknown |  |  | FALSE | FALSE | FALSE | FALSE | TRUE | FALSE | 3 | TRUE | FALSE | MA | 1 | Pb | 1 | I | 3 | PbI2 | MAPbI | MAPbI3 |  | FALSE | FALSE |  |  | 400 | 1.59 | FALSE |  | 778 | 1 | Spin-coating | Liquid | N2 |  |  |  | DMF; DMSO | 4; 1 | Unknown | Unknown |  | Unknown | Unknown |  | Unknown | Unknown | Unknown | Unknown | TRUE | Chlorobenzene |  | Unknown |  |  | 100 | 50 | Unknown |  |  | FALSE |  | Unknown | Unknown | Unknown |  |  | Unknown | Unknown |  |  | Spiro-MeOTAD | 200 | Li-TFSI; TBP |  | Spin-coating | Unknown | Unknown |  |  |  | Unknown |  | Unknown | Unknown |  | Unknown | Unknown |  | Unknown | Unknown | Unknown | Unknown | Unknown | Unknown | Unknown | Unknown | Unknown |  |  | Au | 100 |  |  | Evaporation | Unknown | Unknown |  |  |  | Unknown |  | Unknown | Unknown |  | Unknown | Unknown |  | Unknown | Unknown | Unknown | Unknown | Unknown | Unknown | Unknown | Unknown | Unknown |  |  | FALSE |  | Unknown |  |  |  | Unknown | Unknown | Unknown |  |  |  | Unknown |  | Unknown | Unknown |  | Unknown | Unknown |  | Unknown | Unknown | Unknown | Unknown | Unknown | Unknown | Unknown | Unknown | Unknown |  |  | FALSE |  | Unknown |  |  |  | Unknown | Unknown | Unknown |  |  |  | Unknown |  | Unknown | Unknown |  | Unknown | Unknown |  | Unknown | Unknown | Unknown | Unknown | Unknown | Unknown | Unknown | Unknown | Unknown |  |  | FALSE | Unknown | Unknown | Unknown |  |  | TRUE | 1 | FALSE |  | Unknown | Unknown |  | Air | [5 empty] | 100 | AM 1.5 | nan; nan |  | FALSE |  | 10 | [7 empty] | 1.105 | 22.6 | 0.72 | 17.98 |  |  |  |  | 1.1 | 22.5 | 0.71 | 17.57 | [5 empty] | 1.105 | 22.6 | 0.72 | 17.98 | Reversed | Reversed | Reversed | Reversed | 0.047098621 | FALSE | [7 empty] | FALSE |  |  |  | TRUE | ISOS-L-1I | 1 | White LED |  |  | 100 |  | nan; nan |  |  | Unknown | FALSE | MPPT | nan; nan |  |  | 25.0; 25.0 | Unknown |  | N2 |  |  | nan; nan | 0 | 100 | FALSE | Unknown |  | FALSE | 92 | [8 empty] | 0 |  |  |  |  | FALSE |  | 1 |  |  | nan; nan |  |  |  | 0 |  | 0000:00:00:00:00 | 0000:00:00:00:00 |  |  | nan; nan |  |  | nan; nan |  | FALSE |  |  | FALSE | [10 empty] | FALSE |  | FALSE |  | FALSE |  | 0.9115211 | 267.617 | 0.855491 | 1 | 1 | 228.944
3709 | 21634 | 21634 | Junxin Wang | FALSE | 10.1039/c8me00036k | Tavakoli et al. | 2018/7/17 | Molecular Systems Design & Engineering | TRUE | Historic dataset on 2020 11 22_v7.xlsx | SLG ¦ FTO ¦ SnO2-c ¦ Perovskite ¦ Spiro-MeOTAD ¦ Rubrene ¦ Au |  | 0.16 | 0 | nip | FALSE |  | FALSE |  | nan; nan |  | FALSE | 0 |  |  | FALSE | SLG ¦ FTO |  |  |  |  | Unknown |  |  |  | SnO2-c | 40 | Unknown |  | Spin-coating | Unknown | Unknown |  |  |  | Unknown |  | Unknown | Unknown |  | Unknown | Unknown |  | Unknown | Unknown | Unknown | Unknown | Unknown | Unknown | Unknown |  | Unknown |  |  | FALSE | FALSE | FALSE | FALSE | TRUE | FALSE | 3 | TRUE | FALSE | MA | 1 | Pb | 1 | I | 3 | PbI2 | MAPbI | MAPbI3 |  | FALSE | FALSE |  |  | 400 | 1.59 | FALSE |  | 778 | 1 | Spin-coating | Liquid | N2 |  |  |  | DMF; DMSO | 4; 1 | Unknown | Unknown |  | Unknown | Unknown |  | Unknown | Unknown | Unknown | Unknown | TRUE | Chlorobenzene |  | Unknown |  |  | 100 | 50 | Unknown |  |  | FALSE |  | Unknown | Unknown | Unknown |  |  | Unknown | Unknown |  |  | Spiro-MeOTAD ¦ Rubrene | 200.0 ¦ 5.0 | Li-TFSI; TBP ¦ Unknown |  | Spin-coating ¦ Evaporation | Unknown | Unknown |  |  |  | Unknown |  | Unknown | Unknown |  | Unknown | Unknown |  | Unknown | Unknown | Unknown | Unknown | Unknown | Unknown | Unknown | Unknown | Unknown |  |  | Au | 100 |  |  | Evaporation | Unknown | Unknown |  |  |  | Unknown |  | Unknown | Unknown |  | Unknown | Unknown |  | Unknown | Unknown | Unknown | Unknown | Unknown | Unknown | Unknown | Unknown | Unknown |  |  | FALSE |  | Unknown |  |  |  | Unknown | Unknown | Unknown |  |  |  | Unknown |  | Unknown | Unknown |  | Unknown | Unknown |  | Unknown | Unknown | Unknown | Unknown | Unknown | Unknown | Unknown | Unknown | Unknown |  |  | FALSE |  | Unknown |  |  |  | Unknown | Unknown | Unknown |  |  |  | Unknown |  | Unknown | Unknown |  | Unknown | Unknown |  | Unknown | Unknown | Unknown | Unknown | Unknown | Unknown | Unknown | Unknown | Unknown |  |  | FALSE | Unknown | Unknown | Unknown |  |  | TRUE | 1 | FALSE |  | Unknown | Unknown |  | Air | [5 empty] | 100 | AM 1.5 | nan; nan |  | FALSE |  | 10 | [7 empty] | 1.123 | 22.4 | 0.79 | 19.87 |  |  |  |  | 1.12 | 22.5 | 0.78 | 19.65 | [5 empty] | 1.123 | 22.4 | 0.79 | 19.87 | Reversed | Reversed | Reversed | Reversed | 0.031487654 | FALSE | [7 empty] | FALSE |  |  |  | TRUE | ISOS-L-1I | 1 | White LED |  |  | 100 |  | nan; nan |  |  | Unknown | FALSE | MPPT | nan; nan |  |  | 25.0; 25.0 | Unknown |  | N2 |  |  | nan; nan | 0 | 100 | FALSE | Unknown |  | FALSE | 65 | [8 empty] | 0 |  |  |  |  | FALSE |  | 1 |  |  | nan; nan |  |  |  | 0 |  | 0000:00:00:00:00 | 0000:00:00:00:00 |  |  | nan; nan |  |  | nan; nan |  | FALSE |  |  | FALSE | [10 empty] | FALSE |  | FALSE |  | FALSE |  | 0.9115211 | 51.7995 | 0.855491 | 1 | 1 | 44.31402
3721 | 21687 | 21687 | Junxin Wang | FALSE | 10.1021/acsami.7b10101 | Jiang et al. | 2017/7/28 | ACS Applied Materials & Interfaces | TRUE | Historic dataset on 2020 11 22_v7.xlsx | SLG ¦ FTO ¦ TiO2-c ¦ TiO2-mp ¦ Perovskite ¦ Spiro-MeOTAD ¦ Au |  | 0.09 | 0 | nip | FALSE |  | FALSE |  | nan; nan |  | FALSE | 0 |  |  | FALSE | SLG ¦ FTO |  |  |  |  | Unknown |  |  |  | TiO2-c ¦ TiO2-mp |  | Unknown |  | Spray-pyrolys ¦ Spin-coating | Unknown | Unknown |  |  |  | Unknown |  | Unknown | Unknown |  | Unknown | Unknown |  | Unknown | Unknown | Unknown | Unknown | Unknown | Unknown | Unknown |  | Unknown |  |  | FALSE | FALSE | FALSE | FALSE | TRUE | FALSE | 3 | TRUE | FALSE | MA | 1 | Pb | 1 | I | 3 |  | MAPbI | MAPbI3 |  | FALSE | FALSE |  |  | 170 | 1.6 | FALSE | Composition |  | 1 | Spin-coating | Liquid | Air |  |  |  | DMF | 1 | Unknown | Unknown |  | Unknown | Unknown |  | Unknown | Unknown | Unknown | Unknown | TRUE | Chlorobenzene |  | Unknown |  |  | 105 | 60 | Unknown |  |  | FALSE |  | Unknown | Unknown | Unknown |  |  | Unknown | Unknown |  |  | Spiro-MeOTAD | 200 | FK209; Li-TFSI; TBP |  | Spin-coating | Unknown | Unknown |  |  |  | Unknown |  | Unknown | Unknown |  | Unknown | Unknown |  | Unknown | Unknown | Unknown | Unknown | Unknown | Unknown | Unknown | Unknown | Unknown |  |  | Au | 60 |  |  | Evaporation | Unknown | Unknown |  |  |  | Unknown |  | Unknown | Unknown |  | Unknown | Unknown |  | Unknown | Unknown | Unknown | Unknown | Unknown | Unknown | Unknown | Unknown | Unknown |  |  | FALSE |  | Unknown |  |  |  | Unknown | Unknown | Unknown |  |  |  | Unknown |  | Unknown | Unknown |  | Unknown | Unknown |  | Unknown | Unknown | Unknown | Unknown | Unknown | Unknown | Unknown | Unknown | Unknown |  |  | FALSE |  | Unknown |  |  |  | Unknown | Unknown | Unknown |  |  |  | Unknown |  | Unknown | Unknown |  | Unknown | Unknown |  | Unknown | Unknown | Unknown | Unknown | Unknown | Unknown | Unknown | Unknown | Unknown |  |  | FALSE | Unknown | Unknown | Unknown |  |  | TRUE | 1 | FALSE |  | Unknown | Unknown |  | Air | [5 empty] | 100 | AM 1.5 | nan; nan |  | FALSE |  | 50 | [7 empty] | 1.03 | 17.27 | 0.735 | 13.14 |  |  |  |  | 1.02 | 17.05 | 0.712 | 12.36 | [5 empty] | 1.03 | 17.27 | 0.735 | 13.14 | Reversed | Reversed | Reversed | Reversed | 0.122507489 | FALSE | [7 empty] | TRUE |  | 16.28 |  | TRUE | Other | 1 | Mercury |  |  |  | UV | nan; nan |  |  | Unknown | FALSE | Open circuit | nan; nan |  |  | 25.0; 25.0 | Unknown |  | Air |  |  | nan; nan |  | 10 | FALSE | Unknown |  | FALSE | 47 |  |  | 2.7 | [5 empty] | 0 |  |  |  |  | FALSE |  | 1 |  |  | nan; nan |  |  |  | 0 |  | 0000:00:00:00:00 | 0000:00:00:00:00 |  |  | nan; nan |  |  | nan; nan |  | FALSE |  |  | FALSE | [10 empty] | FALSE |  | FALSE |  | FALSE |  | 0.9115211 | 2.7 | 0.855491 | 2 | 1 | 4.619653
3722 | 21688 | 21688 | Junxin Wang | FALSE | 10.1021/acsami.7b10101 | Jiang et al. | 2017/7/28 | ACS Applied Materials & Interfaces | TRUE | Historic dataset on 2020 11 22_v7.xlsx | Eu-complex LDL ¦ SLG ¦ FTO ¦ TiO2-c ¦ TiO2-mp ¦ Perovskite ¦ Spiro-MeOTAD ¦ Au |  | 0.09 | 0 | nip | FALSE |  | FALSE |  | nan; nan |  | FALSE | 0 |  |  | FALSE | SLG ¦ FTO |  |  |  |  | Unknown |  |  |  | TiO2-c ¦ TiO2-mp |  | Unknown |  | Spray-pyrolys ¦ Spin-coating | Unknown | Unknown |  |  |  | Unknown |  | Unknown | Unknown |  | Unknown | Unknown |  | Unknown | Unknown | Unknown | Unknown | Unknown | Unknown | Unknown |  | Unknown |  |  | FALSE | FALSE | FALSE | FALSE | TRUE | FALSE | 3 | TRUE | FALSE | MA | 1 | Pb | 1 | I | 3 |  | MAPbI | MAPbI3 |  | FALSE | FALSE |  |  | 170 | 1.6 | FALSE | Composition |  | 1 | Spin-coating | Liquid | Air |  |  |  | DMF | 1 | Unknown | Unknown |  | Unknown | Unknown |  | Unknown | Unknown | Unknown | Unknown | TRUE | Chlorobenzene |  | Unknown |  |  | 105 | 60 | Unknown |  |  | FALSE |  | Unknown | Unknown | Unknown |  |  | Unknown | Unknown |  |  | Spiro-MeOTAD | 200 | FK209; Li-TFSI; TBP |  | Spin-coating | Unknown | Unknown |  |  |  | Unknown |  | Unknown | Unknown |  | Unknown | Unknown |  | Unknown | Unknown | Unknown | Unknown | Unknown | Unknown | Unknown | Unknown | Unknown |  |  | Au | 60 |  |  | Evaporation | Unknown | Unknown |  |  |  | Unknown |  | Unknown | Unknown |  | Unknown | Unknown |  | Unknown | Unknown | Unknown | Unknown | Unknown | Unknown | Unknown | Unknown | Unknown |  |  | TRUE |  | Eu-complex LDL |  |  |  | Unknown | Unknown | Unknown |  |  |  | Unknown |  | Unknown | Unknown |  | Unknown | Unknown |  | Unknown | Unknown | Unknown | Unknown | Unknown | Unknown | Unknown | Unknown | Unknown |  |  | FALSE |  | Unknown |  |  |  | Unknown | Unknown | Unknown |  |  |  | Unknown |  | Unknown | Unknown |  | Unknown | Unknown |  | Unknown | Unknown | Unknown | Unknown | Unknown | Unknown | Unknown | Unknown | Unknown |  |  | FALSE | Unknown | Unknown | Unknown |  |  | TRUE | 1 | FALSE |  | Unknown | Unknown |  | Air | [5 empty] | 100 | AM 1.5 | nan; nan |  | FALSE |  | 50 | [7 empty] | 1.05 | 19.3 | 0.76 | 15.44 |  |  |  |  | 1.05 | 19.21 | 0.717 | 14.51 | [5 empty] | 1.05 | 19.3 | 0.76 | 15.1 | Reversed | Reversed | Reversed | Stabilised | 0.133193995 | TRUE |  |  |  | 15.1 |  |  |  | TRUE |  | 16.76 |  | TRUE | Other | 1 | Mercury |  |  |  | UV | nan; nan |  |  | Unknown | FALSE | Open circuit | nan; nan |  |  | 25.0; 25.0 | Unknown |  | Air |  |  | nan; nan |  | 10 | FALSE | Unknown |  | FALSE | 64 |  |  | 7.2 | [5 empty] | 0 |  |  |  |  | FALSE |  | 1 |  |  | nan; nan |  |  |  | 0 |  | 0000:00:00:00:00 | 0000:00:00:00:00 |  |  | nan; nan |  |  | nan; nan |  | FALSE |  |  | FALSE | [10 empty] | FALSE |  | FALSE |  | FALSE |  | 0.9115211 | 7.2 | 0.855491 | 2 | 1 | 12.31908
3731 | 21814 | 21814 | Katrin Hirselandt | FALSE | 10.1039/c8ee00580j | Zhang et al. | 2018/5/31 | Energy & Environmental Science | TRUE | Historic dataset on 2020 11 22_v7.xlsx | SLG ¦ ITO ¦ NiO-np ¦ Perovskite ¦ C60; PCBM-60 ¦ Zr(acac)4 ¦ Cu |  | 0.1 | 0 | pin | FALSE |  | FALSE |  | nan; nan |  | FALSE | 0 |  |  | FALSE | SLG ¦ ITO |  |  |  |  | Unknown |  |  |  | C60; PCBM-60 ¦ Zr(acac)4 |  | Unknown |  | Spin-coating ¦ Spin-coating | Unknown | Unknown |  |  |  | Unknown |  | Unknown | Unknown |  | Unknown | Unknown |  | Unknown | Unknown | Unknown | Unknown | Unknown | Unknown | Unknown |  | Unknown |  |  | FALSE | FALSE | FALSE | FALSE | TRUE | FALSE | 3 | TRUE | FALSE | MA | 1 | Pb | 1 | I | 3 | PbI2 | MAPbI | MAPbI3 |  | FALSE | FALSE |  |  |  | 1.589 | FALSE |  |  | 1 | Spin-coating | Liquid | N2 |  |  |  | DMF | 1 | Unknown | Unknown |  | Unknown | Unknown |  | Unknown | Unknown | Unknown | Unknown | TRUE | Chlorobenzene |  | Unknown |  |  | 100 | 10 | Unknown |  |  | TRUE |  | Diethylenetriamine | Unknown | Unknown |  |  | Unknown | Unknown |  |  | NiO-np | 20 |  |  | Spin-coating | Unknown | Unknown |  |  |  | Unknown |  | Unknown | Unknown |  | Unknown | Unknown |  | Unknown | Unknown | Unknown | Unknown | Unknown | Unknown | Unknown | Unknown | Unknown |  |  | Cu | 120 |  |  | Evaporation | Unknown | Unknown |  |  |  | Unknown |  | Unknown | Unknown |  | Unknown | Unknown |  | Unknown | Unknown | Unknown | Unknown | Unknown | Unknown | Unknown | Unknown | Unknown |  |  | FALSE |  | Unknown |  |  |  | Unknown | Unknown | Unknown |  |  |  | Unknown |  | Unknown | Unknown |  | Unknown | Unknown |  | Unknown | Unknown | Unknown | Unknown | Unknown | Unknown | Unknown | Unknown | Unknown |  |  | FALSE |  | Unknown |  |  |  | Unknown | Unknown | Unknown |  |  |  | Unknown |  | Unknown | Unknown |  | Unknown | Unknown |  | Unknown | Unknown | Unknown | Unknown | Unknown | Unknown | Unknown | Unknown | Unknown |  |  | FALSE | Unknown | Unknown | Unknown |  |  | TRUE | 1 | FALSE |  | Unknown | Unknown |  | N2 | [5 empty] | 100 | AM 1.5 | nan; nan |  | FALSE |  | 10 | [7 empty] | 1.08 | 23.47 | 0.794 | 20.13 |  |  |  |  | 1.06 | 23.35 | 0.785 | 19.44 | [5 empty] | 1.08 | 23.47 | 0.794 | 20.13 | Reversed | Reversed | Reversed | Reversed | 0.072611515 | FALSE | [7 empty] | FALSE |  |  |  | TRUE | ISOS-L-1 | 1 | Light |  |  | 100 |  | nan; nan |  |  | Unknown | FALSE | MPPT | nan; nan |  |  | 25.0; 25.0 | Unknown |  | Air |  |  | nan; nan | 50 | 500 | FALSE | Unknown |  | FALSE | 70 |  |  | 250 | [5 empty] | 0 |  |  |  |  | FALSE |  | 1 |  |  | nan; nan |  |  |  | 0 |  | 0000:00:00:00:00 | 0000:00:00:00:00 |  |  | nan; nan |  |  | nan; nan |  | FALSE |  |  | FALSE | [10 empty] | FALSE |  | FALSE |  | FALSE |  | 0.9115211 | 250 | 0.855491 | 2.5 | 1 | 534.6821
3736 | 21844 | 21844 | Katrin Hirselandt | FALSE | 10.1002/anie.201800816 | Jeon et al. | 2018/3/15 | Angewandte Chemie International Edition | TRUE | Historic dataset on 2020 11 22_v7.xlsx | SLG ¦ FTO ¦ C60 ¦ Perovskite ¦ Spiro-MeOTAD ¦ Au |  | 0.1 | 0 | nip | FALSE |  | FALSE |  | nan; nan |  | FALSE | 0 |  |  | FALSE | SLG ¦ FTO |  |  |  |  | Unknown |  |  |  | C60 | 35 | Unknown |  | Spin-coating | Unknown | Unknown |  |  |  | Unknown |  | Unknown | Unknown |  | Unknown | Unknown |  | Unknown | Unknown | Unknown | Unknown | Unknown | Unknown | Unknown |  | Unknown |  |  | FALSE | FALSE | FALSE | FALSE | TRUE | FALSE | 3 | TRUE | FALSE | MA | 1 | Pb | 1 | I | 3 |  | MAPbI | MAPbI3 |  | FALSE | FALSE |  |  |  | 1.6 | FALSE | Composition |  | 1 | Spin-coating | Liquid | N2 |  |  |  | DMF | 1 | Unknown | Unknown |  | Unknown | Unknown |  | Unknown | Unknown | Unknown | Unknown | TRUE | Diethyl ether |  | Unknown |  |  | 100 | 20 | Unknown |  |  | FALSE |  | Unknown | Unknown | Unknown |  |  | Unknown | Unknown |  |  | Spiro-MeOTAD |  | Li-TFSI; TBP |  | Spin-coating | Unknown | Unknown |  |  |  | Unknown |  | Unknown | Unknown |  | Unknown | Unknown |  | Unknown | Unknown | Unknown | Unknown | Unknown | Unknown | Unknown | Unknown | Unknown |  |  | Au | 70 |  |  | Evaporation | Unknown | Unknown |  |  |  | Unknown |  | Unknown | Unknown |  | Unknown | Unknown |  | Unknown | Unknown | Unknown | Unknown | Unknown | Unknown | Unknown | Unknown | Unknown |  |  | FALSE |  | Unknown |  |  |  | Unknown | Unknown | Unknown |  |  |  | Unknown |  | Unknown | Unknown |  | Unknown | Unknown |  | Unknown | Unknown | Unknown | Unknown | Unknown | Unknown | Unknown | Unknown | Unknown |  |  | FALSE |  | Unknown |  |  |  | Unknown | Unknown | Unknown |  |  |  | Unknown |  | Unknown | Unknown |  | Unknown | Unknown |  | Unknown | Unknown | Unknown | Unknown | Unknown | Unknown | Unknown | Unknown | Unknown |  |  | TRUE | Unknown | Unknown | Unknown |  |  | TRUE | 1 | FALSE |  | Unknown | Unknown |  | Air | [5 empty] | 100 | AM 1.5 | nan; nan |  | FALSE | [9 empty] | 1.07 | 22.2 | 0.72 | 17 |  |  |  |  | 1.04 | 21.7 | 0.7 | 15.8 | [5 empty] | 1.07 | 22.2 | 0.72 | 17 | Reversed | Reversed | Reversed | Reversed | 0.164849908 | FALSE | [7 empty] | FALSE |  |  |  | TRUE | ISOS-L-1 | 1 | Light |  |  | 100 |  | nan; nan |  |  | Unknown | FALSE | Open circuit | nan; nan |  |  | 30.0; 30.0 | Unknown |  | Air |  |  | nan; nan | 40 | 280 | FALSE | Unknown | 11.5 | FALSE | 10 |  |  | 20 | [5 empty] | 0 |  |  |  |  | FALSE |  | 1 |  |  | nan; nan |  |  |  | 0 |  | 0000:00:00:00:00 | 0000:00:00:00:00 |  |  | nan; nan |  |  | nan; nan |  | FALSE |  |  | FALSE | [10 empty] | FALSE |  | FALSE |  | FALSE |  |  | 20 | 1.25892 | 2 | 1 | 50.35687
3737 | 21845 | 21845 | Katrin Hirselandt | FALSE | 10.1002/anie.201800816 | Jeon et al. | 2018/3/15 | Angewandte Chemie International Edition | TRUE | Historic dataset on 2020 11 22_v7.xlsx | SLG ¦ FTO ¦ C60 ¦ Perovskite ¦ Spiro-MeOTAD ¦ Au |  | 0.1 | 0 | nip | FALSE |  | FALSE |  | nan; nan |  | FALSE | 0 |  |  | FALSE | SLG ¦ FTO |  |  |  |  | Unknown |  |  |  | C60 | 35 | Unknown |  | Spin-coating | Unknown | Unknown |  |  |  | Unknown |  | Unknown | Unknown |  | Unknown | Unknown |  | Unknown | Unknown | Unknown | Unknown | Unknown | Unknown | Unknown |  | Unknown |  |  | FALSE | FALSE | FALSE | FALSE | TRUE | FALSE | 3 | TRUE | FALSE | MA | 1 | Pb | 1 | I | 3 |  | MAPbI | MAPbI3 |  | FALSE | FALSE |  |  |  | 1.6 | FALSE | Composition |  | 1 | Spin-coating | Liquid | N2 |  |  |  | DMF | 1 | Unknown | Unknown |  | Unknown | Unknown |  | Unknown | Unknown | Unknown | Unknown | TRUE | Diethyl ether |  | Unknown |  |  | 100 | 20 | Unknown |  |  | FALSE |  | Unknown | Unknown | Unknown |  |  | Unknown | Unknown |  |  | Spiro-MeOTAD |  | Li@C60-TFSI; TBP |  | Spin-coating | Unknown | Unknown |  |  |  | Unknown |  | Unknown | Unknown |  | Unknown | Unknown |  | Unknown | Unknown | Unknown | Unknown | Unknown | Unknown | Unknown | Unknown | Unknown |  |  | Au | 70 |  |  | Evaporation | Unknown | Unknown |  |  |  | Unknown |  | Unknown | Unknown |  | Unknown | Unknown |  | Unknown | Unknown | Unknown | Unknown | Unknown | Unknown | Unknown | Unknown | Unknown |  |  | FALSE |  | Unknown |  |  |  | Unknown | Unknown | Unknown |  |  |  | Unknown |  | Unknown | Unknown |  | Unknown | Unknown |  | Unknown | Unknown | Unknown | Unknown | Unknown | Unknown | Unknown | Unknown | Unknown |  |  | FALSE |  | Unknown |  |  |  | Unknown | Unknown | Unknown |  |  |  | Unknown |  | Unknown | Unknown |  | Unknown | Unknown |  | Unknown | Unknown | Unknown | Unknown | Unknown | Unknown | Unknown | Unknown | Unknown |  |  | TRUE | Unknown | Unknown | Unknown |  |  | TRUE | 1 | FALSE |  | Unknown | Unknown |  | Air | [5 empty] | 100 | AM 1.5 | nan; nan |  | FALSE | [9 empty] | 0.89 | 23 | 0.63 | 13.1 |  |  |  |  | 0.88 | 22.4 | 0.62 | 12.4 | [5 empty] | 0.89 | 23 | 0.63 | 13.1 | Reversed | Reversed | Reversed | Reversed | 0.114770898 | FALSE | [7 empty] | FALSE |  |  |  | TRUE | ISOS-L-1 | 1 | Light |  |  | 100 |  | nan; nan |  |  | Unknown | FALSE | Open circuit | nan; nan |  |  | 30.0; 30.0 | Unknown |  | Air |  |  | nan; nan | 40 | 1000 | FALSE | Unknown | 15.8 | FALSE | 80 |  |  | 1000 |  |  |  | 80 |  | 0 |  |  |  |  | FALSE |  | 1 |  |  | nan; nan |  |  |  | 0 |  | 0000:00:00:00:00 | 0000:00:00:00:00 |  |  | nan; nan |  |  | nan; nan |  | FALSE |  |  | FALSE | [10 empty] | FALSE |  | FALSE |  | FALSE |  |  | 1000 | 1.25892 | 2 | 1 | 2517.843
3772 | 22284 | 22284 | Krishanu Day | FALSE | 10.1002/adfm.201808119 | Dong et al. | 2019/2/4 | Advanced Functional Materials | TRUE | Historic dataset on 2020 11 22_v7.xlsx | SLG ¦ FTO ¦ NiO-c ¦ Perovskite ¦ PCBM-60 ¦ BCP ¦ Ag |  | 0.09 | 0 | pin | FALSE |  | FALSE |  | nan; nan |  | FALSE | 0 |  |  | FALSE | SLG ¦ FTO |  |  |  |  | Unknown |  |  |  | PCBM-60 ¦ BCP | nan ¦ 5.0 | Unknown |  | Spin-coating ¦ Evaporation | Unknown | Unknown |  |  |  | Unknown |  | Unknown | Unknown |  | Unknown | Unknown |  | Unknown | Unknown | Unknown | Unknown | Unknown | Unknown | Unknown |  | Unknown |  |  | FALSE | FALSE | FALSE | FALSE | TRUE | FALSE | 3 | TRUE | FALSE | MA | 1 | Pb | 1 | I | 3 |  | MAPbI | MAPbI3 |  | FALSE | FALSE |  |  |  | 1.59 | FALSE |  |  | 1 | Spin-coating | Liquid | Unknown |  |  |  | DMF; DMSO | 4; 1 | Unknown | Unknown |  | Unknown | Unknown |  | Unknown | Unknown | Unknown | Unknown | TRUE | Chlorobenzene |  | Unknown |  |  | 100 | 10 | Unknown |  |  | FALSE |  | Unknown | Unknown | Unknown | Washed with IPA |  | Unknown | Unknown |  |  | NiO-c |  |  |  | Spin-coating | Unknown | Unknown |  |  |  | Unknown |  | Unknown | Unknown |  | Unknown | Unknown |  | Unknown | Unknown | Unknown | Unknown | Unknown | Unknown | Unknown | Unknown | Unknown |  |  | Ag | 120 |  |  | Evaporation | Unknown | Unknown |  |  |  | Unknown |  | Unknown | Unknown |  | Unknown | Unknown |  | Unknown | Unknown | Unknown | Unknown | Unknown | Unknown | Unknown | Unknown | Unknown |  |  | FALSE |  | Unknown |  |  |  | Unknown | Unknown | Unknown |  |  |  | Unknown |  | Unknown | Unknown |  | Unknown | Unknown |  | Unknown | Unknown | Unknown | Unknown | Unknown | Unknown | Unknown | Unknown | Unknown |  |  | FALSE |  | Unknown |  |  |  | Unknown | Unknown | Unknown |  |  |  | Unknown |  | Unknown | Unknown |  | Unknown | Unknown |  | Unknown | Unknown | Unknown | Unknown | Unknown | Unknown | Unknown | Unknown | Unknown |  |  | FALSE | Unknown | Unknown | Unknown |  |  | TRUE | 1 | FALSE |  | Unknown | Unknown |  | Air | [5 empty] | 100 | AM 1.5 | nan; nan |  | FALSE |  | 200 | [7 empty] | 1.081 | 21.32 | 0.77 | 17.7 |  |  |  |  | 1.072 | 21.22 | 0.72 | 16.47 | [5 empty] | 1.081 | 21.32 | 0.77 | 13.82 | Reversed | Reversed | Reversed | Stabilised | 0.164422598 | TRUE |  |  |  | 13.82 |  |  |  | TRUE |  | 21 |  | TRUE | ISOS-L-1 | 1 | Solar simulator |  |  | 100 | AM 1.5 | nan; nan |  |  | Unknown | FALSE | Open circuit | nan; nan |  |  | 25.0; 25.0 | Unknown |  | Air |  |  | nan; nan | 40 | 200 | FALSE | Unknown |  | FALSE | 50 |  |  | 80 | [5 empty] | 0 |  |  |  |  | FALSE |  | 1 |  |  | nan; nan |  |  |  | 0 |  | 0000:00:00:00:00 | 0000:00:00:00:00 |  |  | nan; nan |  |  | nan; nan |  | FALSE |  |  | FALSE | [10 empty] | FALSE |  | FALSE |  | FALSE |  | 0.9115211 | 80 | 0.855491 | 2 | 1 | 136.8786
3774 | 22287 | 22287 | Krishanu Day | FALSE | 10.1002/adfm.201808119 | Dong et al. | 2019/2/4 | Advanced Functional Materials | TRUE | Historic dataset on 2020 11 22_v7.xlsx | SLG ¦ FTO ¦ NiO-c ¦ Perovskite ¦ PPEA ¦ PCBM-60 ¦ BCP ¦ Ag |  | 0.09 | 0 | pin | FALSE |  | FALSE |  | nan; nan |  | FALSE | 0 |  |  | FALSE | SLG ¦ FTO |  |  |  |  | Unknown |  |  |  | PCBM-60 ¦ BCP | nan ¦ 5.0 | Unknown |  | Spin-coating ¦ Evaporation | Unknown | Unknown |  |  |  | Unknown |  | Unknown | Unknown |  | Unknown | Unknown |  | Unknown | Unknown | Unknown | Unknown | Unknown | Unknown | Unknown |  | Unknown |  |  | FALSE | FALSE | FALSE | FALSE | TRUE | TRUE | 3.0 ¦ 2.0 | TRUE | FALSE | MA ¦ (PPEA) | 1 ¦ 1 | Pb ¦ Pb | 1 ¦ 1 | I ¦ I | 3 ¦ 4 |  | MAPbI ¦ (PPEA)PbI | MAPbI3 ¦ (PPEA)PbI4 |  | FALSE | FALSE |  |  |  |  | FALSE |  |  | 2 | Spin-coating >> Spin-coating | Liquid >> Liquid | Unknown >> Unknown |  |  |  | DMF; DMSO >> IPA | 4; 1 >> 1 | Unknown | Unknown |  | Unknown | Unknown |  | Unknown | Unknown | Unknown | Unknown | TRUE | Chlorobenzene |  | Unknown |  |  | 100.0 >> 100.0 | 10.0 >> 10.0 | Unknown |  |  | FALSE |  | Unknown | Unknown | Unknown | Washed with IPA |  | Unknown | Unknown |  |  | NiO-c |  |  |  | Spin-coating | Unknown | Unknown |  |  |  | Unknown |  | Unknown | Unknown |  | Unknown | Unknown |  | Unknown | Unknown | Unknown | Unknown | Unknown | Unknown | Unknown | Unknown | Unknown |  |  | Ag | 120 |  |  | Evaporation | Unknown | Unknown |  |  |  | Unknown |  | Unknown | Unknown |  | Unknown | Unknown |  | Unknown | Unknown | Unknown | Unknown | Unknown | Unknown | Unknown | Unknown | Unknown |  |  | FALSE |  | Unknown |  |  |  | Unknown | Unknown | Unknown |  |  |  | Unknown |  | Unknown | Unknown |  | Unknown | Unknown |  | Unknown | Unknown | Unknown | Unknown | Unknown | Unknown | Unknown | Unknown | Unknown |  |  | FALSE |  | Unknown |  |  |  | Unknown | Unknown | Unknown |  |  |  | Unknown |  | Unknown | Unknown |  | Unknown | Unknown |  | Unknown | Unknown | Unknown | Unknown | Unknown | Unknown | Unknown | Unknown | Unknown |  |  | FALSE | Unknown | Unknown | Unknown |  |  | TRUE | 1 | FALSE |  | Unknown | Unknown |  | Air | [5 empty] | 100 | AM 1.5 | nan; nan |  | FALSE |  | 200 | [7 empty] | 1.148 | 23.01 | 0.79 | 20.89 |  |  |  |  | 1.146 | 22.98 | 0.78 | 20.53 | [5 empty] | 1.148 | 23.01 | 0.79 | 20.89 | Reversed | Reversed | Reversed | Reversed | 0.033726962 | FALSE | [7 empty] | TRUE |  | 23 |  | TRUE | ISOS-L-1 | 1 | Solar simulator |  |  | 100 | AM 1.5 | nan; nan |  |  | Unknown | FALSE | Open circuit | nan; nan |  |  | 25.0; 25.0 | Unknown |  | Air |  |  | nan; nan | 40 | 200 | FALSE | Unknown |  | FALSE | 89.6 | [8 empty] | 0 |  |  |  |  | FALSE |  | 1 |  |  | nan; nan |  |  |  | 0 |  | 0000:00:00:00:00 | 0000:00:00:00:00 |  |  | nan; nan |  |  | nan; nan |  | FALSE |  |  | FALSE | [10 empty] | FALSE |  | FALSE |  | FALSE |  | 0.9115211 | 406.4 | 0.855491 | 2 | 1 | 695.3434
3795 | 22322 | 22322 | Krishanu Day | FALSE | 10.1016/j.nanoen.2019.02.009 | Li et al. | 2019/2/5 | Nano Energy | TRUE | Historic dataset on 2020 11 22_v7.xlsx | SLG ¦ ITO ¦ P3CT-N ¦ Perovskite ¦ PCBM-60 ¦ C60 ¦ BCP ¦ Cu |  | 0.09 | 0 | pin | FALSE |  | FALSE |  | nan; nan |  | FALSE | 0 |  |  | FALSE | SLG ¦ ITO |  |  |  |  | Unknown |  |  |  | PCBM-60 ¦ C60 ¦ BCP | nan ¦ 20.0 ¦ 8.0 | Unknown |  | Spin-coating ¦ Evaporation ¦ Evaporation | Unknown | Unknown |  |  |  | Unknown |  | Unknown | Unknown |  | Unknown | Unknown |  | Unknown | Unknown | Unknown | Unknown | Unknown | Unknown | Unknown |  | Unknown |  |  | FALSE | FALSE | FALSE | FALSE | TRUE | FALSE | 3 | TRUE | FALSE | MA | 1 | Pb | 1 | I | 3 |  | MAPbI | MAPbI3 |  | FALSE | FALSE | E2CA |  |  | 1.6 | FALSE | Composition | 767 | 1 | Spin-coating | Liquid | N2 |  |  |  | DMF; DMSO | 4; 1 | Unknown | Unknown |  | Unknown | Unknown |  | Unknown | Unknown | Unknown | Unknown | TRUE | Chlorobenzene |  | Unknown |  |  | 80 | 5 | Unknown |  |  | FALSE |  | Unknown | Unknown | Unknown | Exposed to moist air |  | Unknown | Unknown |  |  | P3CT-N |  |  |  | Spin-coating | Unknown | Unknown |  |  |  | Unknown |  | Unknown | Unknown |  | Unknown | Unknown |  | Unknown | Unknown | Unknown | Unknown | Unknown | Unknown | Unknown | Unknown | Unknown |  |  | Cu | 100 |  |  | Evaporation | Unknown | Unknown |  |  |  | Unknown |  | Unknown | Unknown |  | Unknown | Unknown |  | Unknown | Unknown | Unknown | Unknown | Unknown | Unknown | Unknown | Unknown | Unknown |  |  | FALSE |  | Unknown |  |  |  | Unknown | Unknown | Unknown |  |  |  | Unknown |  | Unknown | Unknown |  | Unknown | Unknown |  | Unknown | Unknown | Unknown | Unknown | Unknown | Unknown | Unknown | Unknown | Unknown |  |  | FALSE |  | Unknown |  |  |  | Unknown | Unknown | Unknown |  |  |  | Unknown |  | Unknown | Unknown |  | Unknown | Unknown |  | Unknown | Unknown | Unknown | Unknown | Unknown | Unknown | Unknown | Unknown | Unknown |  |  | FALSE | Unknown | Unknown | Unknown |  |  | TRUE | 1 | FALSE |  | Unknown | Unknown |  | N2 | [5 empty] | 100 | AM 1.5 | nan; nan |  | FALSE | [9 empty] | 1.11 | 23.12 | 0.8 | 20.68 |  |  |  |  | 1.12 | 23.02 | 0.81 | 21.03 | [5 empty] | 1.11 | 23.12 | 0.8 | 20.71 | Reversed | Reversed | Reversed | Stabilised | 0.043425208 | TRUE |  |  |  | 20.71 |  |  |  | FALSE |  |  |  | TRUE | ISOS-L-1 | 1 | White LED |  |  | 100 |  | nan; nan |  |  | Unknown | FALSE | Open circuit | nan; nan |  |  | 25.0; 25.0 | Unknown |  | Air |  |  | nan; nan | 50 | 60 | FALSE | Unknown |  | FALSE | 60 | [8 empty] | 0 |  |  |  |  | FALSE |  | 1 |  |  | nan; nan |  |  |  | 0 |  | 0000:00:00:00:00 | 0000:00:00:00:00 |  |  | nan; nan |  |  | nan; nan |  | FALSE |  |  | FALSE | [10 empty] | FALSE |  | FALSE |  | FALSE |  | 0.9115211 | 26.2098 | 0.855491 | 2.5 | 1 | 56.05564
3798 | 22331 | 22331 | Krishanu Day | FALSE | 10.1016/j.nanoen.2016.07.033 | Huang et al. | 2016/7/27 | Nano Energy | TRUE | Historic dataset on 2020 11 22_v7.xlsx | SLG ¦ FTO ¦ TiO2-c ¦ Perovskite ¦ Spiro-MeOTAD ¦ Au |  | 0.16 | 0 | nip | FALSE |  | FALSE |  | nan; nan |  | FALSE | 0 |  |  | FALSE | SLG ¦ FTO |  |  |  |  | Unknown |  |  |  | TiO2-c | 30 | Unknown |  | Unknown | Unknown | Unknown |  |  |  | Unknown |  | Unknown | Unknown |  | Unknown | Unknown |  | Unknown | Unknown | Unknown | Unknown | Unknown | Unknown | Unknown |  | Unknown |  |  | FALSE | FALSE | FALSE | FALSE | TRUE | FALSE | 3 | TRUE | FALSE | MA | 1 | Pb | 1 | I | 3 |  | MAPbI | MAPbI3 |  | FALSE | FALSE |  |  | 300 | 1.6 | FALSE | Composition |  | 1 | Spin-coating | Liquid | Unknown |  |  |  | DMF | 1 | Unknown | Unknown |  | Unknown | Unknown |  | Unknown | Unknown | Unknown | Unknown | TRUE | Ar |  | Unknown |  |  | 100 | 10 | Unknown |  |  | FALSE |  | Unknown | Unknown | Unknown |  |  | Unknown | Unknown |  |  | Spiro-MeOTAD | 200 | Li-TFSI; TBP |  | Spin-coating | Unknown | Unknown |  |  |  | Unknown |  | Unknown | Unknown |  | Unknown | Unknown |  | Unknown | Unknown | Unknown | Unknown | Unknown | Unknown | Unknown | Unknown | Unknown |  |  | Au | 80 |  |  | Evaporation | Unknown | Unknown |  |  |  | Unknown |  | Unknown | Unknown |  | Unknown | Unknown |  | Unknown | Unknown | Unknown | Unknown | Unknown | Unknown | Unknown | Unknown | Unknown |  |  | FALSE |  | Unknown |  |  |  | Unknown | Unknown | Unknown |  |  |  | Unknown |  | Unknown | Unknown |  | Unknown | Unknown |  | Unknown | Unknown | Unknown | Unknown | Unknown | Unknown | Unknown | Unknown | Unknown |  |  | FALSE |  | Unknown |  |  |  | Unknown | Unknown | Unknown |  |  |  | Unknown |  | Unknown | Unknown |  | Unknown | Unknown |  | Unknown | Unknown | Unknown | Unknown | Unknown | Unknown | Unknown | Unknown | Unknown |  |  | TRUE | UV-curable epoxy | Unknown | Unknown |  |  | TRUE | 1 | FALSE |  | Unknown | Unknown |  | Air | [5 empty] | 100 | AM 1.5 | nan; nan |  | FALSE |  | 100 | [7 empty] | 0.993 | 21.53 | 0.65 | 13.82 |  |  |  |  | 0.945 | 22.14 | 0.53 | 11.12 | [5 empty] | 0.993 | 21.53 | 0.65 | 13.82 | Reversed | Reversed | Reversed | Reversed | 0.646993061 | FALSE | [7 empty] | FALSE |  |  |  | TRUE | ISOS-L-1 | 1 | Solar simulator |  |  | 100 | AM 1.5 | nan; nan |  |  | Unknown | FALSE | Open circuit | nan; nan |  |  | 25.0; 25.0 | Unknown |  | Air |  |  | nan; nan | 10 | 350 | FALSE | Unknown |  | FALSE | 93 | [8 empty] | 0 |  |  |  |  | FALSE |  | 1 |  |  | nan; nan |  |  |  | 0 |  | 0000:00:00:00:00 | 0000:00:00:00:00 |  |  | nan; nan |  |  | nan; nan |  | FALSE |  |  | FALSE | [10 empty] | FALSE |  | FALSE |  | FALSE |  |  | 1076.2 | 0.855491 | 1 | 1 | 920.6798
3799 | 22332 | 22332 | Krishanu Day | FALSE | 10.1016/j.nanoen.2016.07.033 | Huang et al. | 2016/7/27 | Nano Energy | TRUE | Historic dataset on 2020 11 22_v7.xlsx | SLG ¦ FTO ¦ TiO2-c ¦ Perovskite ¦ Spiro-MeOTAD ¦ Au |  | 0.16 | 0 | nip | FALSE |  | FALSE |  | nan; nan |  | FALSE | 0 |  |  | FALSE | SLG ¦ FTO |  |  |  |  | Unknown |  |  |  | TiO2-c | 30 | Unknown |  | Unknown | Unknown | Unknown |  |  |  | Unknown |  | Unknown | Unknown |  | Unknown | Unknown |  | Unknown | Unknown | Unknown | Unknown | Unknown | Unknown | Unknown |  | Unknown |  |  | FALSE | FALSE | FALSE | FALSE | TRUE | FALSE | 3 | TRUE | FALSE | MA | 1 | Pb | 1 | I | 3 |  | MAPbI | MAPbI3 |  | FALSE | FALSE |  |  | 300 | 1.6 | FALSE | Composition |  | 1 | Spin-coating | Liquid | Unknown |  |  |  | DMF | 1 | Unknown | Unknown |  | Unknown | Unknown |  | Unknown | Unknown | Unknown | Unknown | TRUE | Ar |  | Unknown |  |  | 100 | 10 | Unknown |  |  | FALSE |  | Unknown | Unknown | Unknown |  |  | Unknown | Unknown |  |  | Spiro-MeOTAD | 200 | Li-TFSI; TBP |  | Spin-coating | Unknown | Unknown |  |  |  | Unknown |  | Unknown | Unknown |  | Unknown | Unknown |  | Unknown | Unknown | Unknown | Unknown | Unknown | Unknown | Unknown | Unknown | Unknown |  |  | Au | 80 |  |  | Evaporation | Unknown | Unknown |  |  |  | Unknown |  | Unknown | Unknown |  | Unknown | Unknown |  | Unknown | Unknown | Unknown | Unknown | Unknown | Unknown | Unknown | Unknown | Unknown |  |  | FALSE |  | Unknown |  |  |  | Unknown | Unknown | Unknown |  |  |  | Unknown |  | Unknown | Unknown |  | Unknown | Unknown |  | Unknown | Unknown | Unknown | Unknown | Unknown | Unknown | Unknown | Unknown | Unknown |  |  | FALSE |  | Unknown |  |  |  | Unknown | Unknown | Unknown |  |  |  | Unknown |  | Unknown | Unknown |  | Unknown | Unknown |  | Unknown | Unknown | Unknown | Unknown | Unknown | Unknown | Unknown | Unknown | Unknown |  |  | TRUE | UV-curable epoxy | Unknown | Unknown |  |  | TRUE | 1 | FALSE |  | Unknown | Unknown |  | Air | [5 empty] | 100 | AM 1.5 | nan; nan |  | FALSE |  | 100 | [7 empty] | 0.993 | 21.53 | 0.65 | 13.82 |  |  |  |  | 0.945 | 22.14 | 0.53 | 11.12 | [5 empty] | 0.993 | 21.53 | 0.65 | 13.82 | Reversed | Reversed | Reversed | Reversed | 0.646993061 | FALSE | [7 empty] | FALSE |  |  |  | TRUE | ISOS-LC-1 | 1 | Solar simulator |  |  | 100 | AM 1.5 | nan; nan |  | Day-Night cycle | 12.0; 12.0 | FALSE | Open circuit | nan; nan |  |  | 25.0; 25.0 | Unknown |  | Air |  |  | nan; nan | 10 | 336 | FALSE | Unknown |  | FALSE | 90 | [8 empty] | 0 |  |  |  |  | FALSE |  | 1 |  |  | nan; nan |  |  |  | 0 |  | 0000:00:00:00:00 | 0000:00:00:00:00 |  |  | nan; nan |  |  | nan; nan |  | FALSE |  |  | FALSE | [10 empty] | FALSE |  | FALSE |  | FALSE |  |  | 711.616 | 0.855491 | 1 | 1 | 608.7813
3800 | 22333 | 22333 | Krishanu Day | FALSE | 10.1016/j.nanoen.2016.07.033 | Huang et al. | 2016/7/27 | Nano Energy | TRUE | Historic dataset on 2020 11 22_v7.xlsx | SLG ¦ FTO ¦ TiO2-c ¦ Perovskite ¦ Spiro-MeOTAD ¦ Au |  | 0.16 | 0 | nip | FALSE |  | FALSE |  | nan; nan |  | FALSE | 0 |  |  | FALSE | SLG ¦ FTO |  |  |  |  | Unknown |  |  |  | TiO2-c | 30 | Unknown |  | Unknown | Unknown | Unknown |  |  |  | Unknown |  | Unknown | Unknown |  | Unknown | Unknown |  | Unknown | Unknown | Unknown | Unknown | Unknown | Unknown | Unknown |  | Unknown |  |  | FALSE | FALSE | FALSE | FALSE | TRUE | FALSE | 3 | TRUE | FALSE | MA | 1 | Pb | 1 | I | 3 |  | MAPbI | MAPbI3 |  | FALSE | FALSE |  |  | 300 | 1.6 | FALSE | Composition |  | 1 | Spin-coating | Liquid | Unknown |  |  |  | DMF | 1 | Unknown | Unknown |  | Unknown | Unknown |  | Unknown | Unknown | Unknown | Unknown | TRUE | Ar |  | Unknown |  |  | 100 | 10 | Unknown |  |  | FALSE |  | Unknown | Unknown | Unknown |  |  | Unknown | Unknown |  |  | Spiro-MeOTAD | 200 | Li-TFSI; TBP |  | Spin-coating | Unknown | Unknown |  |  |  | Unknown |  | Unknown | Unknown |  | Unknown | Unknown |  | Unknown | Unknown | Unknown | Unknown | Unknown | Unknown | Unknown | Unknown | Unknown |  |  | Au | 80 |  |  | Evaporation | Unknown | Unknown |  |  |  | Unknown |  | Unknown | Unknown |  | Unknown | Unknown |  | Unknown | Unknown | Unknown | Unknown | Unknown | Unknown | Unknown | Unknown | Unknown |  |  | FALSE |  | Unknown |  |  |  | Unknown | Unknown | Unknown |  |  |  | Unknown |  | Unknown | Unknown |  | Unknown | Unknown |  | Unknown | Unknown | Unknown | Unknown | Unknown | Unknown | Unknown | Unknown | Unknown |  |  | FALSE |  | Unknown |  |  |  | Unknown | Unknown | Unknown |  |  |  | Unknown |  | Unknown | Unknown |  | Unknown | Unknown |  | Unknown | Unknown | Unknown | Unknown | Unknown | Unknown | Unknown | Unknown | Unknown |  |  | TRUE | UV-curable epoxy | Unknown | Unknown |  |  | TRUE | 1 | FALSE |  | Unknown | Unknown |  | Air | [5 empty] | 100 | AM 1.5 | nan; nan |  | FALSE |  | 100 | [7 empty] | 0.993 | 21.53 | 0.65 | 13.82 |  |  |  |  | 0.945 | 22.14 | 0.53 | 11.12 | [5 empty] | 0.993 | 21.53 | 0.65 | 13.82 | Reversed | Reversed | Reversed | Reversed | 0.646993061 | FALSE | [7 empty] | FALSE |  |  |  | TRUE | ISOS-LC-1 | 1 | Solar simulator |  |  | 100 | AM 1.5 | nan; nan |  | Day-Night cycle | 12.0; 12.0 | FALSE | Open circuit | nan; nan |  |  | -10.0; -10.0 | Unknown |  | Air |  |  | nan; nan | 10 | 336 | FALSE | Unknown |  | FALSE | 85 | [8 empty] | 0 |  |  |  |  | FALSE |  | 1 |  |  | nan; nan |  |  |  | 0 |  | 0000:00:00:00:00 | 0000:00:00:00:00 |  |  | nan; nan |  |  | nan; nan |  | FALSE |  |  | FALSE | [10 empty] | FALSE |  | FALSE |  | FALSE |  |  | 461.338 | 0.0419512 | 1 | 1 | 19.3537
3840 | 22513 | 22513 | Krishanu Day | FALSE | 10.1038/nature23877 | Chen et al. | 2017/9/4 | Nature | TRUE | Historic dataset on 2020 11 22_v7.xlsx | SLG ¦ FTO ¦ TiO2-c ¦ TiO2-mp ¦ Perovskite ¦ Spiro-MeOTAD ¦ Au |  | 3.6 | 0 | nip | FALSE |  | FALSE |  | nan; nan |  | TRUE | 10 | 36.1 |  | TRUE | SLG ¦ FTO |  |  |  |  | Unknown |  |  |  | TiO2-c ¦ TiO2-mp | 30.0 ¦ 150.0 | Unknown |  | Spray-pyrolys ¦ Spin-coating | Unknown | Unknown |  |  |  | Unknown |  | Unknown | Unknown |  | Unknown | Unknown |  | Unknown | Unknown | Unknown | Unknown | Unknown | Unknown | Unknown |  | Unknown |  |  | FALSE | FALSE | FALSE | FALSE | TRUE | FALSE | 3 | TRUE | FALSE | MA | 1 | Pb | 1 | I | 3 |  | MAPbI | MAPbI3 |  | FALSE | FALSE |  |  |  | 1.58 | FALSE |  |  | 2 | Dropcasting >> Pneumatic pressure | Liquid >> Liquid | Air >> Air |  |  |  | Methylamine >> Methylamine | 1 >> 1 | Unknown | Unknown |  | Unknown | Unknown |  | Unknown | Unknown | Unknown | Unknown | FALSE | Unknown |  | Unknown |  |  | Unknown >> 50.0 | Unknown >> 2.0 | Unknown |  |  | FALSE |  | Unknown | Unknown | Unknown |  |  | Unknown | Unknown |  |  | Spiro-MeOTAD |  | Li-TFSI; TBP |  | Spin-coating | Unknown | Unknown |  |  |  | Unknown |  | Unknown | Unknown |  | Unknown | Unknown |  | Unknown | Unknown | Unknown | Unknown | Unknown | Unknown | Unknown | Unknown | Unknown |  |  | Au | 80 |  |  | Evaporation | Unknown | Unknown |  |  |  | Unknown |  | Unknown | Unknown |  | Unknown | Unknown |  | Unknown | Unknown | Unknown | Unknown | Unknown | Unknown | Unknown | Unknown | Unknown |  |  | FALSE |  | Unknown |  |  |  | Unknown | Unknown | Unknown |  |  |  | Unknown |  | Unknown | Unknown |  | Unknown | Unknown |  | Unknown | Unknown | Unknown | Unknown | Unknown | Unknown | Unknown | Unknown | Unknown |  |  | FALSE |  | Unknown |  |  |  | Unknown | Unknown | Unknown |  |  |  | Unknown |  | Unknown | Unknown |  | Unknown | Unknown |  | Unknown | Unknown | Unknown | Unknown | Unknown | Unknown | Unknown | Unknown | Unknown |  |  | FALSE | Unknown | Unknown | Unknown |  |  | TRUE | 1 | FALSE |  | Unknown | Unknown |  | Air | [5 empty] | 100 | AM 1.5 | nan; nan |  | FALSE | [9 empty] | 1.04 | 19.7 | 0.76 | 15.7 |  |  |  |  | 1.022 | 19.7 | 0.69 | 13.9 | [5 empty] | 1.04 | 19.7 | 0.76 | 15.7 | Reversed | Reversed | Reversed | Reversed | 0.265994437 | FALSE | [7 empty] | FALSE |  |  |  | TRUE | ISOS‐L‐1 | 1 | Solar simulator |  |  | 10 | AM 1.5 | nan; nan |  |  | Unknown | TRUE | MPPT | nan; nan |  |  | 45.0; 45.0 | Unknown |  | Air |  |  | nan; nan |  | 500 | FALSE | Unknown | 13.9 | FALSE | 90 | [8 empty] | 0 |  |  |  |  | FALSE |  | 1 |  |  | nan; nan |  |  |  | 0 |  | 0000:00:00:00:00 | 0000:00:00:00:00 |  |  | nan; nan |  |  | nan; nan |  | FALSE |  |  | FALSE | [10 empty] | FALSE |  | FALSE |  | FALSE |  | 0.9115211 | 1058.95 | 3.72985 | 2 | 0.199526 | 1576.145
3939 | 22997 | 22997 | Kyle Frohna | FALSE | 10.1039/c8ta01192c | Ding et al. | 2018/3/14 | Journal of Materials Chemistry A | TRUE | Historic dataset on 2020 11 22_v7.xlsx | SLG ¦ FTO ¦ TiO2-c ¦ SnO2-c ¦ Perovskite ¦ Spiro-MeOTAD ¦ Au |  | 1.13 | 0 | nip | FALSE |  | FALSE |  | nan; nan |  | FALSE | 0 |  |  | FALSE | SLG ¦ FTO |  |  |  |  | Unknown |  |  |  | TiO2-c ¦ SnO2-c |  | Unknown |  | CBD ¦ CBD | Unknown | Unknown |  |  |  | Unknown |  | Unknown | Unknown |  | Unknown | Unknown |  | Unknown | Unknown | Unknown | Unknown | Unknown | Unknown | Unknown |  | Unknown |  |  | FALSE | FALSE | FALSE | FALSE | TRUE | FALSE | 3 | TRUE | FALSE | FA; MA | 0.3; 0.7 | Pb | 1 | I | 3 |  | FAMAPbI | FA0.3MA0.7PbI3 |  | FALSE | FALSE |  |  |  |  | FALSE |  |  | 1 | Spin-coating | Liquid | Air |  |  |  | DMF | 1 | Unknown | Unknown |  | Unknown | Unknown |  | Unknown | Unknown | Unknown | Unknown | TRUE | Vacuum |  | Unknown |  |  | 120 | 20 | Unknown |  |  | FALSE |  | Unknown | Unknown | Unknown |  |  | Unknown | Unknown |  |  | Spiro-MeOTAD |  | Li-TFSI; TBP |  | Spin-coating | Unknown | Unknown |  |  |  | Unknown |  | Unknown | Unknown |  | Unknown | Unknown |  | Unknown | Unknown | Unknown | Unknown | Unknown | Unknown | Unknown | Unknown | Unknown |  |  | Au | 100 |  |  | Evaporation | Unknown | Unknown |  |  |  | Unknown |  | Unknown | Unknown |  | Unknown | Unknown |  | Unknown | Unknown | Unknown | Unknown | Unknown | Unknown | Unknown | Unknown | Unknown |  |  | FALSE |  | Unknown |  |  |  | Unknown | Unknown | Unknown |  |  |  | Unknown |  | Unknown | Unknown |  | Unknown | Unknown |  | Unknown | Unknown | Unknown | Unknown | Unknown | Unknown | Unknown | Unknown | Unknown |  |  | FALSE |  | Unknown |  |  |  | Unknown | Unknown | Unknown |  |  |  | Unknown |  | Unknown | Unknown |  | Unknown | Unknown |  | Unknown | Unknown | Unknown | Unknown | Unknown | Unknown | Unknown | Unknown | Unknown |  |  | FALSE | Unknown | Unknown | Unknown |  |  | TRUE | 1 | FALSE |  | Unknown | Unknown |  | Unknown | [5 empty] | 100 | AM 1.5 | nan; nan |  | FALSE | [9 empty] | 1.122 | 23.38 | 0.78 | 20.4 |  |  |  |  | 1.114 | 23.36 | 0.737 | 19.2 | [5 empty] | 1.122 | 23.38 | 0.78 | 20.4 | Reversed | Reversed | Reversed | Reversed | 0.133536184 | FALSE | [7 empty] | FALSE |  |  |  | TRUE | ISOS-L-1I | 1 | Solar simulator |  |  | 100 | AM 1.5 | nan; nan |  |  | Unknown | TRUE | Open circuit | nan; nan |  |  | 25.0; 25.0 | Unknown |  | N2 |  |  | nan; nan | 0 | 528 | FALSE | Unknown |  | FALSE | 93.4 | [8 empty] | 0 |  |  |  |  | FALSE |  | 1 |  |  | nan; nan |  |  |  | 0 |  | 0000:00:00:00:00 | 0000:00:00:00:00 |  |  | nan; nan |  |  | nan; nan |  | FALSE |  |  | FALSE | [10 empty] | FALSE |  | FALSE |  | FALSE |  | 0.9340484 | 1725.57 | 0.855491 | 1 | 1 | 1476.21
3974 | 23119 | 23119 | Kyle Frohna | FALSE | 10.1016/j.cej.2018.06.124 | Xu et al. | 2018/6/20 | Chemical Engineering Journal | TRUE | Historic dataset on 2020 11 22_v7.xlsx | SLG ¦ FTO ¦ SnO2-nw ¦ Perovskite ¦ Spiro-MeOTAD ¦ Au |  | 0.12 | 0 | nip | FALSE |  | FALSE |  | nan; nan |  | FALSE | 0 |  |  | FALSE | SLG ¦ FTO |  |  |  |  | Unknown |  |  |  | SnO2-nw |  | Unknown |  | Spin-coating | Unknown | Unknown |  |  |  | Unknown |  | Unknown | Unknown |  | Unknown | Unknown |  | Unknown | Unknown | Unknown | Unknown | Unknown | Unknown | Unknown |  | Unknown |  |  | FALSE | FALSE | FALSE | FALSE | TRUE | FALSE | 3 | TRUE | FALSE | Cs; FA; MA | 0.05; 0.8; 0.15 | Pb | 1 | Br; I | 0.47; 2.53 | PbI2 | CsFAMAPbBrI | Cs0.05FA0.8MA0.15PbBr0.47I2.53 |  | FALSE | FALSE |  |  |  |  | FALSE |  | 761 | 1 | Spin-coating | Liquid | Unknown |  |  |  | DMF; DMSO | 4; 1 | Unknown | Unknown |  | Unknown | Unknown |  | Unknown | Unknown | Unknown | Unknown | TRUE | Chlorobenzene |  | Unknown |  |  | 100 | 30 | Unknown |  |  | FALSE |  | Unknown | Unknown | Unknown |  |  | Unknown | Unknown |  |  | Spiro-MeOTAD |  | Li-TFSI; TBP |  | Spin-coating | Unknown | Unknown |  |  |  | Unknown |  | Unknown | Unknown |  | Unknown | Unknown |  | Unknown | Unknown | Unknown | Unknown | Unknown | Unknown | Unknown | Unknown | Unknown |  |  | Au | 100 |  |  | Evaporation | Unknown | Unknown |  |  |  | Unknown |  | Unknown | Unknown |  | Unknown | Unknown |  | Unknown | Unknown | Unknown | Unknown | Unknown | Unknown | Unknown | Unknown | Unknown |  |  | FALSE |  | Unknown |  |  |  | Unknown | Unknown | Unknown |  |  |  | Unknown |  | Unknown | Unknown |  | Unknown | Unknown |  | Unknown | Unknown | Unknown | Unknown | Unknown | Unknown | Unknown | Unknown | Unknown |  |  | FALSE |  | Unknown |  |  |  | Unknown | Unknown | Unknown |  |  |  | Unknown |  | Unknown | Unknown |  | Unknown | Unknown |  | Unknown | Unknown | Unknown | Unknown | Unknown | Unknown | Unknown | Unknown | Unknown |  |  | FALSE | Unknown | Unknown | Unknown |  |  | TRUE | 1 | FALSE |  | Unknown | Unknown |  | Unknown | [5 empty] | 100 | AM 1.5 | nan; nan |  | FALSE | [9 empty] | 1.129 | 22.69 | 0.727 | 18.62 |  |  |  |  | 1.1 | 22.62 | 0.706 | 17.56 | [5 empty] | 1.129 | 22.69 | 0.727 | 18.24 | Reversed | Reversed | Reversed | Stabilised | 0.124159738 | TRUE |  |  |  | 18.24 |  |  |  | TRUE |  | 21.48 |  | TRUE | Other | 1 | UV lamp |  |  | 5 | UV | nan; nan |  |  | Unknown | FALSE | Open circuit | nan; nan |  |  | 25.0; 25.0 | Unknown |  | Unknown |  |  | nan; nan |  | 240 | FALSE | Unknown |  | FALSE | 93 | [8 empty] | 0 |  |  |  |  | FALSE |  | 1 |  |  | nan; nan |  |  |  | 0 |  | 0000:00:00:00:00 | 0000:00:00:00:00 |  |  | nan; nan |  |  | nan; nan |  | FALSE |  |  | FALSE | [10 empty] | FALSE |  | FALSE |  | FALSE |  | 0.9692872 | 737.963 | 0.855491 | 1 | 0.199526 | 125.9651
3975 | 23121 | 23121 | Kyle Frohna | FALSE | 10.1016/j.cej.2018.06.124 | Xu et al. | 2018/6/20 | Chemical Engineering Journal | TRUE | Historic dataset on 2020 11 22_v7.xlsx | SLG ¦ FTO ¦ TiO2-nw ¦ Perovskite ¦ Spiro-MeOTAD ¦ Au |  | 0.12 | 0 | nip | FALSE |  | FALSE |  | nan; nan |  | FALSE | 0 |  |  | FALSE | SLG ¦ FTO |  |  |  |  | Unknown |  |  |  | TiO2-nw |  | Unknown |  | Spin-coating | Unknown | Unknown |  |  |  | Unknown |  | Unknown | Unknown |  | Unknown | Unknown |  | Unknown | Unknown | Unknown | Unknown | Unknown | Unknown | Unknown |  | Unknown |  |  | FALSE | FALSE | FALSE | FALSE | TRUE | FALSE | 3 | TRUE | FALSE | Cs; FA; MA | 0.05; 0.8; 0.15 | Pb | 1 | Br; I | 0.47; 2.53 | PbI2 | CsFAMAPbBrI | Cs0.05FA0.8MA0.15PbBr0.47I2.53 |  | FALSE | FALSE |  |  |  |  | FALSE |  | 760 | 1 | Spin-coating | Liquid | Unknown |  |  |  | DMF; DMSO | 4; 1 | Unknown | Unknown |  | Unknown | Unknown |  | Unknown | Unknown | Unknown | Unknown | TRUE | Chlorobenzene |  | Unknown |  |  | 100 | 30 | Unknown |  |  | FALSE |  | Unknown | Unknown | Unknown |  |  | Unknown | Unknown |  |  | Spiro-MeOTAD |  | Li-TFSI; TBP |  | Spin-coating | Unknown | Unknown |  |  |  | Unknown |  | Unknown | Unknown |  | Unknown | Unknown |  | Unknown | Unknown | Unknown | Unknown | Unknown | Unknown | Unknown | Unknown | Unknown |  |  | Au | 100 |  |  | Evaporation | Unknown | Unknown |  |  |  | Unknown |  | Unknown | Unknown |  | Unknown | Unknown |  | Unknown | Unknown | Unknown | Unknown | Unknown | Unknown | Unknown | Unknown | Unknown |  |  | FALSE |  | Unknown |  |  |  | Unknown | Unknown | Unknown |  |  |  | Unknown |  | Unknown | Unknown |  | Unknown | Unknown |  | Unknown | Unknown | Unknown | Unknown | Unknown | Unknown | Unknown | Unknown | Unknown |  |  | FALSE |  | Unknown |  |  |  | Unknown | Unknown | Unknown |  |  |  | Unknown |  | Unknown | Unknown |  | Unknown | Unknown |  | Unknown | Unknown | Unknown | Unknown | Unknown | Unknown | Unknown | Unknown | Unknown |  |  | FALSE | Unknown | Unknown | Unknown |  |  | TRUE | 1 | FALSE |  | Unknown | Unknown |  | Unknown | [5 empty] | 100 | AM 1.5 | nan; nan |  | FALSE | [9 empty] | 1.019 | 20.38 | 0.687 | 14.27 |  |  |  |  | 0.947 | 19.37 | 0.581 | 10.66 | [5 empty] | 1.019 | 20.38 | 0.687 | 16.36 | Reversed | Reversed | Reversed | Stabilised | 0.792033554 | TRUE |  |  |  | 16.36 |  |  |  | TRUE |  | 19.33 |  | TRUE | Other | 1 | UV lamp |  |  | 5 | UV | nan; nan |  |  | Unknown | FALSE | Open circuit | nan; nan |  |  | 25.0; 25.0 | Unknown |  | Unknown |  |  | nan; nan |  | 240 | FALSE | Unknown |  | FALSE | 9 | [8 empty] | 0 |  |  |  |  | FALSE |  | 1 |  |  | nan; nan |  |  |  | 0 |  | 0000:00:00:00:00 | 0000:00:00:00:00 |  |  | nan; nan |  |  | nan; nan |  | FALSE |  |  | FALSE | [10 empty] | FALSE |  | FALSE |  | FALSE |  | 0.9692872 | 22.2407 | 0.855491 | 1 | 0.199526 | 3.796331
3982 | 23193 | 23193 | Lena Kuske | FALSE | 10.1039/c8ta01049h | Xu et al. | 2018/3/22 | Journal of Materials Chemistry A | TRUE | Historic dataset on 2020 11 22_v7.xlsx | SLG ¦ ITO ¦ PolyTPD ¦ Perovskite ¦ C60 ¦ BCP ¦ Ag |  | 0.1 | 0 | pin | FALSE |  | FALSE |  | nan; nan |  | FALSE | 0 |  |  | FALSE | SLG ¦ ITO |  |  |  |  | Unknown |  |  |  | C60 ¦ BCP | 20.0 ¦ 8.0 | Unknown |  | Evaporation ¦ Evaporation | Unknown | Unknown |  |  |  | Unknown |  | Unknown | Unknown |  | Unknown | Unknown |  | Unknown | Unknown | Unknown | Unknown | Unknown | Unknown | Unknown |  | Unknown |  |  | FALSE | FALSE | FALSE | FALSE | TRUE | FALSE | 3 | TRUE | FALSE | Cs; FA | 0.15; 0.85 | Pb | 1 | I | 3 | FAI | CsFAPbI | Cs0.15FA0.85PbI3 |  | FALSE | FALSE |  |  |  |  | FALSE |  |  | 2 | Spin-coating >> Spin-coating | Liquid >> Liquid | Air >> Air |  |  |  | DMF; DMSO >> IPA | 1; 0.079 >> 1 | Unknown | Unknown |  | Unknown | Unknown |  | Unknown | Unknown | Unknown | Unknown | FALSE | Unknown |  | Unknown |  |  | 80.0 >> 140.0 | 5.0 >> 60.0 | Unknown |  |  | FALSE |  | Unknown | Unknown | Unknown |  |  | Unknown | Unknown |  |  | Poly-TBD |  |  |  | Spin-coating | Unknown | Unknown |  |  |  | Unknown |  | Unknown | Unknown |  | Unknown | Unknown |  | Unknown | Unknown | Unknown | Unknown | Unknown | Unknown | Unknown | Unknown | Unknown |  |  | Ag | 70 |  |  | Evaporation | Unknown | Unknown |  |  |  | Unknown |  | Unknown | Unknown |  | Unknown | Unknown |  | Unknown | Unknown | Unknown | Unknown | Unknown | Unknown | Unknown | Unknown | Unknown |  |  | FALSE |  | Unknown |  |  |  | Unknown | Unknown | Unknown |  |  |  | Unknown |  | Unknown | Unknown |  | Unknown | Unknown |  | Unknown | Unknown | Unknown | Unknown | Unknown | Unknown | Unknown | Unknown | Unknown |  |  | FALSE |  | Unknown |  |  |  | Unknown | Unknown | Unknown |  |  |  | Unknown |  | Unknown | Unknown |  | Unknown | Unknown |  | Unknown | Unknown | Unknown | Unknown | Unknown | Unknown | Unknown | Unknown | Unknown |  |  | FALSE | Unknown | Unknown | Unknown |  |  | TRUE | 1 | FALSE |  | Unknown | Unknown |  | Unknown | [5 empty] | 100 | AM 1.5 | nan; nan |  | FALSE | [9 empty] | 1 | 23.36 | 0.666 | 15.56 |  |  |  |  | 1 | 23.49 | 0.646 | 15.18 | [5 empty] | 1 | 23.36 | 0.666 | 15.56 | Reversed | Reversed | Reversed | Reversed | 0.062648689 | FALSE | [7 empty] | FALSE |  |  |  | TRUE | ISOS‐D‐3 | 1 | Dark |  |  | 0 |  | nan; nan |  |  | Unknown | FALSE | Open circuit | nan; nan |  |  | 85.0; 85.0 | Unknown |  | Air |  |  | nan; nan | 70 | 24 | FALSE | Unknown | 15.56 | FALSE | 95 | [8 empty] | 0 |  |  |  |  | FALSE |  | 1 |  |  | nan; nan |  |  |  | 0 |  | 0000:00:00:00:00 | 0000:00:00:00:00 |  |  | nan; nan |  |  | nan; nan |  | FALSE |  |  | FALSE | [10 empty] | FALSE |  | FALSE |  | FALSE |  | 0.9597045 | 104.408 | 43.2805 | 3.5 | 0.199526 | 3155.687
3998 | 23313 | 23313 | Lena Kuske | FALSE | 10.1021/acsenergylett.9b00892 | Huang et al. | 2019/6/10 | ACS Energy Letters | TRUE | Historic dataset on 2020 11 22_v7.xlsx | SLG ¦ ITO ¦ TiO2-np ¦ Perovskite ¦ Spiro-MeOTAD ¦ Au |  | 0.049 | 0 | nip | FALSE |  | FALSE |  | nan; nan |  | FALSE | 0 |  |  | FALSE | SLG ¦ ITO |  |  |  |  | Unknown |  |  |  | TiO2-np |  | Cl |  | Spin-coating | Unknown | Unknown |  |  |  | Unknown |  | Unknown | Unknown |  | Unknown | Unknown |  | Unknown | Unknown | Unknown | Unknown | Unknown | Unknown | Unknown |  | Unknown |  |  | FALSE | FALSE | FALSE | FALSE | TRUE | FALSE | 3 | TRUE | FALSE | Cs; FA; MA | 0.05; 0.05; 0.9 | Pb | 1 | Br; I | 0.05; 2.95 |  | CsFAMAPbBrI | Cs0.05FA0.05MA0.9PbBr0.05I2.95 |  | FALSE | FALSE | Cl |  |  |  | FALSE |  |  | 1 | Spin-coating | Liquid | N2 |  |  |  | DMF; DMSO | 4; 1 | Unknown | Unknown |  | Unknown | Unknown |  | Unknown | Unknown | Unknown | Unknown | TRUE | Chlorobenzene |  | Unknown |  |  | 100 | 30 | Unknown |  |  | FALSE |  | Unknown | Unknown | Unknown |  |  | Unknown | Unknown |  |  | Spiro-MeOTAD |  | Li-TFSI; TBP |  | Spin-coating | Unknown | Unknown |  |  |  | Unknown |  | Unknown | Unknown |  | Unknown | Unknown |  | Unknown | Unknown | Unknown | Unknown | Unknown | Unknown | Unknown | Unknown | Unknown |  |  | Au | 120 |  |  | E-beam evaporation | Unknown | Unknown |  |  |  | Unknown |  | Unknown | Unknown |  | Unknown | Unknown |  | Unknown | Unknown | Unknown | Unknown | Unknown | Unknown | Unknown | Unknown | Unknown |  |  | FALSE |  | Unknown |  |  |  | Unknown | Unknown | Unknown |  |  |  | Unknown |  | Unknown | Unknown |  | Unknown | Unknown |  | Unknown | Unknown | Unknown | Unknown | Unknown | Unknown | Unknown | Unknown | Unknown |  |  | FALSE |  | Unknown |  |  |  | Unknown | Unknown | Unknown |  |  |  | Unknown |  | Unknown | Unknown |  | Unknown | Unknown |  | Unknown | Unknown | Unknown | Unknown | Unknown | Unknown | Unknown | Unknown | Unknown |  |  | FALSE | Unknown | Unknown | Unknown |  |  | TRUE | 1 | FALSE |  | Unknown | Unknown |  | N2 | [5 empty] | 100 | AM 1.5 | nan; nan |  | FALSE |  | 100 | [7 empty] | 1.11 | 23.6 | 0.79 | 20.8 |  |  |  |  | 1.09 | 23.7 | 0.68 | 17.6 | [5 empty] | 1.11 | 23.6 | 0.79 | 20 | Reversed | Reversed | Reversed | Stabilised | 0.404111737 | TRUE |  |  |  | 20 |  |  |  | FALSE |  |  |  | TRUE | ISOS-L-1I | 1 | Light |  |  | 100 |  | nan; nan |  |  | Unknown | FALSE | MPPT | nan; nan |  |  | 25.0; 25.0 | Unknown |  | Unknown |  |  | nan; nan |  | 20 | FALSE | Unknown |  | TRUE | 40 |  |  | 1 | [5 empty] | 0 |  |  |  |  | FALSE |  | 1 |  |  | nan; nan |  |  |  | 0 |  | 0000:00:00:00:00 | 0000:00:00:00:00 |  |  | nan; nan |  |  | nan; nan |  | FALSE |  |  | FALSE | [10 empty] | FALSE |  | FALSE |  | FALSE |  | 0.9103008 | 6.11663 | 0.855491 | 1 | 1 | 5.232724
4029 | 23479 | 23479 | Lena Kuske | FALSE | 10.1002/solr.201800004 | He et al. | 2018/2/6 | Solar RRL | TRUE | Historic dataset on 2020 11 22_v7.xlsx | SLG ¦ ITO ¦ NiO-np ¦ Perovskite ¦ PCBM-60 ¦ TiO2-c ¦ Ag |  | 1.02 | 0 | pin | FALSE |  | FALSE |  | nan; nan |  | FALSE | 0 |  |  | FALSE | SLG ¦ ITO |  |  |  |  | Unknown |  |  |  | PCBM-60 ¦ TiO2-c |  | Unknown ¦ Nb |  | Spin-coating ¦ Spin-coating | Unknown | Unknown |  |  |  | Unknown |  | Unknown | Unknown |  | Unknown | Unknown |  | Unknown | Unknown | Unknown | Unknown | Unknown | Unknown | Unknown |  | Unknown |  |  | FALSE | FALSE | FALSE | FALSE | TRUE | FALSE | 3 | TRUE | FALSE | MA | 1 | Pb | 1 | I | 3 |  | MAPbI | MAPbI3 |  | FALSE | FALSE |  |  |  | 1.6 | FALSE | Composition |  | 1 | Spin-coating | Liquid | Unknown |  |  |  | DMF; DMSO | 4; 1 | Unknown | Unknown |  | Unknown | Unknown |  | Unknown | Unknown | Unknown | Unknown | TRUE | Chlorobenzene |  | Unknown |  |  | 100 | 10 | Unknown |  |  | FALSE |  | Unknown | Unknown | Unknown |  |  | Unknown | Unknown |  |  | NiO-np |  |  |  | Spin-coating | Unknown | Unknown |  |  |  | Unknown |  | Unknown | Unknown |  | Unknown | Unknown |  | Unknown | Unknown | Unknown | Unknown | Unknown | Unknown | Unknown | Unknown | Unknown |  |  | Ag | 100 |  |  | Evaporation | Unknown | Unknown |  |  |  | Unknown |  | Unknown | Unknown |  | Unknown | Unknown |  | Unknown | Unknown | Unknown | Unknown | Unknown | Unknown | Unknown | Unknown | Unknown |  |  | FALSE |  | Unknown |  |  |  | Unknown | Unknown | Unknown |  |  |  | Unknown |  | Unknown | Unknown |  | Unknown | Unknown |  | Unknown | Unknown | Unknown | Unknown | Unknown | Unknown | Unknown | Unknown | Unknown |  |  | FALSE |  | Unknown |  |  |  | Unknown | Unknown | Unknown |  |  |  | Unknown |  | Unknown | Unknown |  | Unknown | Unknown |  | Unknown | Unknown | Unknown | Unknown | Unknown | Unknown | Unknown | Unknown | Unknown |  |  | TRUE | SLG | UV-glue | Unknown |  |  | TRUE | 50 | FALSE |  | Unknown | Unknown |  | Unknown | [5 empty] | 100 | AM 1.5 | nan; nan |  | FALSE |  | 10 | [7 empty] | 1.07 | 21.88 | 0.79 | 18.49 |  |  |  |  | 1.06 | 21.83 | 0.77 | 17.82 | [5 empty] | 1.07 | 21.88 | 0.79 | 18.49 | Reversed | Reversed | Reversed | Reversed | 0.077052993 | FALSE | [7 empty] | FALSE |  |  |  | TRUE | ISOS‐D‐3 | 1 | Dark |  |  | 0 |  | nan; nan |  |  | Unknown | FALSE | Open circuit | nan; nan |  |  | 85.0; 85.0 | Unknown |  | Air |  |  | nan; nan | 85 | 500 | FALSE | Unknown |  | FALSE | 92 | [8 empty] | 0 |  |  |  |  | FALSE |  | 1 |  |  | nan; nan |  |  |  | 0 |  | 0000:00:00:00:00 | 0000:00:00:00:00 |  |  | nan; nan |  |  | nan; nan |  | FALSE |  |  | FALSE | [10 empty] | FALSE |  | FALSE |  | FALSE |  |  | 1338.09 | 43.2805 | 4.25 | 0.199526 | 49109.59
4037 | 23509 | 23509 | Luigi Angelo Castriotta | FALSE | 10.1002/cssc.201901430 | Elseman et al. | 2019/6/19 | ChemSusChem | TRUE | Historic dataset on 2020 11 22_v7.xlsx | SLG ¦ FTO ¦ TiO2-c ¦ Perovskite ¦ CuO2 ¦ Au |  | 0.1 | 0 | nip | FALSE |  | FALSE |  | nan; nan |  | FALSE | 0 |  |  | FALSE | SLG ¦ FTO |  |  |  |  | Unknown |  |  |  | TiO2-c | 25 | Unknown |  | Spin-coating | Unknown | Unknown |  |  |  | Unknown |  | Unknown | Unknown |  | Unknown | Unknown |  | Unknown | Unknown | Unknown | Unknown | Unknown | Unknown | Unknown |  | Unknown |  |  | FALSE | FALSE | FALSE | FALSE | TRUE | FALSE | 3 | TRUE | FALSE | MA | 1 | Pb | 1 | I | 3 |  | MAPbI | MAPbI3 |  | FALSE | FALSE |  |  | 350 | 1.6 | FALSE | Composition |  | 1 | Spin-coating | Liquid | Unknown |  |  |  | DMF; DMSO | 4; 1 | Unknown | Unknown |  | Unknown | Unknown |  | Unknown | Unknown | Unknown | Unknown | TRUE | Tetrafluorotoluene |  | Unknown |  |  | 100 | 15 | Unknown |  |  | FALSE |  | Unknown | Unknown | Unknown |  |  | Unknown | Unknown |  |  | CuO2 |  |  |  | Spin-coating | Unknown | Unknown |  |  |  | Unknown |  | Unknown | Unknown |  | Unknown | Unknown |  | Unknown | Unknown | Unknown | Unknown | Unknown | Unknown | Unknown | Unknown | Unknown |  |  | Au | 80 |  |  | Evaporation | Unknown | Unknown |  |  |  | Unknown |  | Unknown | Unknown |  | Unknown | Unknown |  | Unknown | Unknown | Unknown | Unknown | Unknown | Unknown | Unknown | Unknown | Unknown |  |  | FALSE |  | Unknown |  |  |  | Unknown | Unknown | Unknown |  |  |  | Unknown |  | Unknown | Unknown |  | Unknown | Unknown |  | Unknown | Unknown | Unknown | Unknown | Unknown | Unknown | Unknown | Unknown | Unknown |  |  | FALSE |  | Unknown |  |  |  | Unknown | Unknown | Unknown |  |  |  | Unknown |  | Unknown | Unknown |  | Unknown | Unknown |  | Unknown | Unknown | Unknown | Unknown | Unknown | Unknown | Unknown | Unknown | Unknown |  |  | FALSE | Unknown | Unknown | Unknown |  |  | TRUE | 1 | FALSE |  | Unknown | Unknown |  | Air | [5 empty] | 100 | AM 1.5 | nan; nan |  | FALSE |  | 10 | [7 empty] | 1.13 | 22.53 | 0.674 | 17.23 |  |  |  |  | 1.05 | 22.48 | 0.673 | 15.59 | [5 empty] | 1.13 | 22.53 | 0.674 | 17.23 | Reversed | Reversed | Reversed | Reversed | 0.193817728 | FALSE | [7 empty] | FALSE |  |  |  | TRUE | ISOS-L-1 | 1 | Xenon |  |  | 100 |  | nan; nan |  |  | Unknown | FALSE | Open circuit | nan; nan |  |  | 25.0; 25.0 | Unknown |  | Air |  |  | nan; nan | 55 | 500 | FALSE | Unknown | 17 | FALSE | 75 |  |  | 400 | [5 empty] | 0 |  |  |  |  | FALSE |  | 1 |  |  | nan; nan |  |  |  | 0 |  | 0000:00:00:00:00 | 0000:00:00:00:00 |  |  | nan; nan |  |  | nan; nan |  | FALSE |  |  | FALSE | [10 empty] | FALSE |  | FALSE |  | FALSE |  | 0.9115211 | 400 | 0.855491 | 2.75 | 1 | 941.0405
4066 | 23662 | 23662 | Luigi Angelo Castriotta | FALSE | 10.1002/aenm.201702722 | Ouyang et al. | 2018/2/21 | Advanced Energy Materials | TRUE | Historic dataset on 2020 11 22_v7.xlsx | SLG ¦ ITO ¦ NiCo2O4 ¦ Perovskite ¦ C60; PCBM-60 ¦ Zr(acac)4 ¦ Ag |  | 0.06 | 0 | pin | FALSE |  | FALSE |  | nan; nan |  | FALSE | 0 |  |  | FALSE | SLG ¦ ITO |  |  |  |  | Unknown |  |  |  | C60; PCBM-60 ¦ Zr(acac)4 | 60 | Unknown |  | Spin-coating ¦ Spin-coating | Unknown | Unknown |  |  |  | Unknown |  | Unknown | Unknown |  | Unknown | Unknown |  | Unknown | Unknown | Unknown | Unknown | Unknown | Unknown | Unknown |  | Unknown |  |  | FALSE | FALSE | FALSE | FALSE | TRUE | FALSE | 3 | TRUE | FALSE | MA | 1 | Pb | 1 | I | 3 |  | MAPbI | MAPbI3 |  | FALSE | FALSE | PbCl2 |  | 400 | 1.7 | FALSE |  |  | 1 | Spin-coating | Liquid | N2 |  |  |  | Unknown |  | Unknown | Unknown |  | Unknown | Unknown |  | Unknown | Unknown | Unknown | Unknown | FALSE | Unknown |  | Unknown |  |  | 100 | 10 | Unknown |  |  | FALSE |  | Unknown | Unknown | Unknown |  |  | Unknown | Unknown |  |  | NiCo2O4 | 20 |  |  | Spin-coating | Unknown | Unknown |  |  |  | Unknown |  | Unknown | Unknown |  | Unknown | Unknown |  | Unknown | Unknown | Unknown | Unknown | Unknown | Unknown | Unknown | Unknown | Unknown |  |  | Ag | 120 |  |  | Evaporation | Unknown | Unknown |  |  |  | Unknown |  | Unknown | Unknown |  | Unknown | Unknown |  | Unknown | Unknown | Unknown | Unknown | Unknown | Unknown | Unknown | Unknown | Unknown |  |  | FALSE |  | Unknown |  |  |  | Unknown | Unknown | Unknown |  |  |  | Unknown |  | Unknown | Unknown |  | Unknown | Unknown |  | Unknown | Unknown | Unknown | Unknown | Unknown | Unknown | Unknown | Unknown | Unknown |  |  | FALSE |  | Unknown |  |  |  | Unknown | Unknown | Unknown |  |  |  | Unknown |  | Unknown | Unknown |  | Unknown | Unknown |  | Unknown | Unknown | Unknown | Unknown | Unknown | Unknown | Unknown | Unknown | Unknown |  |  | FALSE | Unknown | Unknown | Unknown |  |  | TRUE | 1 | FALSE |  | Unknown | Unknown |  | Air | [5 empty] | 100 | AM 1.5 | nan; nan |  | FALSE | [9 empty] | 1.07 | 21.75 | 0.77 | 18.1 |  |  |  |  | 1.07 | 21.83 | 0.78 | 18.23 | [5 empty] | 1.07 | 21.75 | 0.77 | 18.52 | Reversed | Reversed | Reversed | Stabilised | 0.0240153 | TRUE |  |  |  | 18.52 |  |  |  | TRUE |  | 20.79 |  | TRUE | ISOS-L-1I | 1 | Xenon |  |  | 100 |  | nan; nan |  |  | Unknown | FALSE | Open circuit | nan; nan |  |  | 25.0; 25.0 | Unknown |  | Unknown |  |  | nan; nan |  | 600 | FALSE | Unknown |  | FALSE | 80 |  |  | 600 | [5 empty] | 0 |  |  |  |  | FALSE |  | 1 |  |  | nan; nan |  |  |  | 0 |  | 0000:00:00:00:00 | 0000:00:00:00:00 |  |  | nan; nan |  |  | nan; nan |  | FALSE |  |  | FALSE | [10 empty] | FALSE |  | FALSE |  | FALSE |  | 0.9115211 | 600 | 0.855491 | 1 | 1 | 513.2948
4084 | 23788 | 23788 | Luigi Angelo Castriotta | FALSE | 10.1021/acssuschemeng.9b00991 | Wang et al. | 2019/3/12 | ACS Sustainable Chemistry & Engineering | TRUE | Historic dataset on 2020 11 22_v7.xlsx | SLG ¦ FTO ¦ TiO2-c ¦ Perovskite ¦ Spiro-MeOTAD ¦ Au |  | 0.09 | 0 | nip | FALSE |  | FALSE |  | nan; nan |  | FALSE | 0 |  |  | FALSE | SLG ¦ FTO |  |  |  |  | Unknown |  |  |  | TiO2-c | 50 | Unknown |  | Hydrothermal | Unknown | Unknown |  |  |  | Unknown |  | Unknown | Unknown |  | Unknown | Unknown |  | Unknown | Unknown | Unknown | Unknown | Unknown | Unknown | Unknown |  | Unknown |  |  | FALSE | FALSE | FALSE | FALSE | TRUE | FALSE | 3 | TRUE | FALSE | Cs; FA; MA | 0.05; 0.79; 0.16 | Pb | 1 | Br; I | 0.51; 2.49 | PbI2 | CsFAMAPbBrI | Cs0.05FA0.79MA0.16PbBr0.51I2.49 |  | FALSE | FALSE |  |  | 500 | 1.62 | FALSE |  | 770 | 1 | Spin-coating | Liquid | Unknown |  |  |  | DMF; DMSO | 4; 1 | Unknown | Unknown |  | Unknown | Unknown |  | Unknown | Unknown | Unknown | Unknown | TRUE | Methyl-phenoxide |  | Unknown |  |  | 110 | 20 | Unknown |  |  | FALSE |  | Unknown | Unknown | Unknown |  |  | Unknown | Unknown |  |  | Spiro-MeOTAD | 200 | FK209; Li-TFSI; TBP |  | Spin-coating | Unknown | Unknown |  |  |  | Unknown |  | Unknown | Unknown |  | Unknown | Unknown |  | Unknown | Unknown | Unknown | Unknown | Unknown | Unknown | Unknown | Unknown | Unknown |  |  | Au | 80 |  |  | Evaporation | Unknown | Unknown |  |  |  | Unknown |  | Unknown | Unknown |  | Unknown | Unknown |  | Unknown | Unknown | Unknown | Unknown | Unknown | Unknown | Unknown | Unknown | Unknown |  |  | FALSE |  | Unknown |  |  |  | Unknown | Unknown | Unknown |  |  |  | Unknown |  | Unknown | Unknown |  | Unknown | Unknown |  | Unknown | Unknown | Unknown | Unknown | Unknown | Unknown | Unknown | Unknown | Unknown |  |  | FALSE |  | Unknown |  |  |  | Unknown | Unknown | Unknown |  |  |  | Unknown |  | Unknown | Unknown |  | Unknown | Unknown |  | Unknown | Unknown | Unknown | Unknown | Unknown | Unknown | Unknown | Unknown | Unknown |  |  | FALSE | Unknown | Unknown | Unknown |  |  | TRUE | 1 | FALSE |  | Unknown | Unknown |  | Air | [5 empty] | 100 | AM 1.5 | nan; nan |  | FALSE | [9 empty] | 1.12 | 22.71 | 0.799 | 20.31 |  |  |  |  | 1.18 | 22.68 | 0.767 | 19.14 | [5 empty] | 1.12 | 22.71 | 0.799 | 19.62 | Reversed | Reversed | Reversed | Stabilised | 0.166158209 | TRUE |  |  |  | 19.62 |  |  |  | TRUE |  | 21.2 |  | TRUE | Other | 1 | UV lamp |  |  |  | UV | nan; nan |  |  | Unknown | FALSE | Open circuit | nan; nan |  |  | 25.0; 25.0 | Unknown |  | Unknown |  |  | nan; nan |  | 10 | FALSE | Unknown |  | FALSE | 40 |  |  | 0.1 | [5 empty] | 0 |  |  |  |  | FALSE |  | 1 |  |  | nan; nan |  |  |  | 0 |  | 0000:00:00:00:00 | 0000:00:00:00:00 |  |  | nan; nan |  |  | nan; nan |  | FALSE |  |  | FALSE | [10 empty] | FALSE |  | FALSE |  | FALSE |  | 0.9687777 | 0.1 | 0.855491 | 1 | 0.199526 | 0.0170693
4085 | 23789 | 23789 | Luigi Angelo Castriotta | FALSE | 10.1021/acssuschemeng.9b00991 | Wang et al. | 2019/3/12 | ACS Sustainable Chemistry & Engineering | TRUE | Historic dataset on 2020 11 22_v7.xlsx | SLG ¦ FTO ¦ Nb2O5 ¦ Perovskite ¦ Spiro-MeOTAD ¦ Au |  | 0.09 | 0 | nip | FALSE |  | FALSE |  | nan; nan |  | FALSE | 0 |  |  | FALSE | SLG ¦ FTO |  |  |  |  | Unknown |  |  |  | Nb2O5 | 50 | Unknown |  | Spin-coating | Unknown | Unknown |  |  |  | Unknown |  | Unknown | Unknown |  | Unknown | Unknown |  | Unknown | Unknown | Unknown | Unknown | Unknown | Unknown | Unknown |  | Unknown |  |  | FALSE | FALSE | FALSE | FALSE | TRUE | FALSE | 3 | TRUE | FALSE | Cs; FA; MA | 0.05; 0.79; 0.16 | Pb | 1 | Br; I | 0.51; 2.49 | PbI2 | CsFAMAPbBrI | Cs0.05FA0.79MA0.16PbBr0.51I2.49 |  | FALSE | FALSE |  |  | 500 | 1.62 | FALSE |  | 770 | 1 | Spin-coating | Liquid | Unknown |  |  |  | DMF; DMSO | 4; 1 | Unknown | Unknown |  | Unknown | Unknown |  | Unknown | Unknown | Unknown | Unknown | TRUE | Methyl-phenoxide |  | Unknown |  |  | 110 | 20 | Unknown |  |  | FALSE |  | Unknown | Unknown | Unknown |  |  | Unknown | Unknown |  |  | Spiro-MeOTAD | 200 | FK209; Li-TFSI; TBP |  | Spin-coating | Unknown | Unknown |  |  |  | Unknown |  | Unknown | Unknown |  | Unknown | Unknown |  | Unknown | Unknown | Unknown | Unknown | Unknown | Unknown | Unknown | Unknown | Unknown |  |  | Au | 80 |  |  | Evaporation | Unknown | Unknown |  |  |  | Unknown |  | Unknown | Unknown |  | Unknown | Unknown |  | Unknown | Unknown | Unknown | Unknown | Unknown | Unknown | Unknown | Unknown | Unknown |  |  | FALSE |  | Unknown |  |  |  | Unknown | Unknown | Unknown |  |  |  | Unknown |  | Unknown | Unknown |  | Unknown | Unknown |  | Unknown | Unknown | Unknown | Unknown | Unknown | Unknown | Unknown | Unknown | Unknown |  |  | FALSE |  | Unknown |  |  |  | Unknown | Unknown | Unknown |  |  |  | Unknown |  | Unknown | Unknown |  | Unknown | Unknown |  | Unknown | Unknown | Unknown | Unknown | Unknown | Unknown | Unknown | Unknown | Unknown |  |  | FALSE | Unknown | Unknown | Unknown |  |  | TRUE | 1 | FALSE |  | Unknown | Unknown |  | Air | [5 empty] | 100 | AM 1.5 | nan; nan |  | FALSE | [9 empty] | 1.19 | 21.63 | 0.786 | 20.22 |  |  |  |  | 1.1 | 21.55 | 0.784 | 19.93 | [5 empty] | 1.19 | 21.63 | 0.786 | 20.14 | Reversed | Reversed | Reversed | Stabilised | 0.104444399 | TRUE |  |  |  | 20.14 |  |  |  | TRUE |  | 20.8 |  | TRUE | Other | 1 | UV lamp |  |  |  | UV | nan; nan |  |  | Unknown | FALSE | Open circuit | nan; nan |  |  | 25.0; 25.0 | Unknown |  | Unknown |  |  | nan; nan |  | 10 | FALSE | Unknown |  | FALSE | 93 | [8 empty] | 0 |  |  |  |  | FALSE |  | 1 |  |  | nan; nan |  |  |  | 0 |  | 0000:00:00:00:00 | 0000:00:00:00:00 |  |  | nan; nan |  |  | nan; nan |  | FALSE |  |  | FALSE | [10 empty] | FALSE |  | FALSE |  | FALSE |  | 0.9687777 | 30.7484 | 0.855491 | 1 | 0.199526 | 5.248536
4097 | 23939 | 23939 | Mahmoud Hussein | FALSE | 10.1002/adma.201707143 | Zhang et al. | 2018/4/23 | Advanced Materials | TRUE | Historic dataset on 2020 11 22_v7.xlsx | SLG ¦ FTO ¦ TiO2-c ¦ TiO2-mp ¦ Perovskite ¦ Spiro-MeOTAD ¦ Au |  | 0.16 | 0 | nip | FALSE |  | FALSE |  | nan; nan |  | FALSE | 0 |  |  | FALSE | SLG ¦ FTO |  |  |  |  | Unknown |  |  |  | TiO2-c ¦ TiO2-mp | 25.0 ¦ 200.0 | Unknown |  | Spray-pyrolys ¦ Spin-coating | Unknown | Unknown |  |  |  | Unknown |  | Unknown | Unknown |  | Unknown | Unknown |  | Unknown | Unknown | Unknown | Unknown | Unknown | Unknown | Unknown |  | Unknown |  |  | FALSE | FALSE | FALSE | FALSE | TRUE | FALSE | 3 | TRUE | FALSE | FA; MA | 0.2; 0.8 | Pb | 1 | I | 3 |  | FAMAPbI | FA0.2MA0.8PbI3 |  | FALSE | FALSE |  |  | 400 |  | FALSE |  | 780 | 2 | Spin-coating >> Recrystallization | Liquid >> Gas | N2 >> Methylamin; N2 |  |  |  | DMSO >> none | 1 >> 1 | Unknown | Unknown |  | Unknown | Unknown |  | Unknown | Unknown | Unknown | Unknown | FALSE | Unknown |  | Unknown |  |  | 100.0 >> 100.0 | 10.0 >> 15.0 | Unknown |  |  | FALSE |  | Unknown | Unknown | Unknown |  |  | Unknown | Unknown |  |  | Spiro-MeOTAD |  | FK209; Li-TFSI; TBP |  | Spin-coating | Unknown | Unknown |  |  |  | Unknown |  | Unknown | Unknown |  | Unknown | Unknown |  | Unknown | Unknown | Unknown | Unknown | Unknown | Unknown | Unknown | Unknown | Unknown |  |  | Au | 80 |  |  | Evaporation | Unknown | Unknown |  |  |  | Unknown |  | Unknown | Unknown |  | Unknown | Unknown |  | Unknown | Unknown | Unknown | Unknown | Unknown | Unknown | Unknown | Unknown | Unknown |  |  | FALSE |  | Unknown |  |  |  | Unknown | Unknown | Unknown |  |  |  | Unknown |  | Unknown | Unknown |  | Unknown | Unknown |  | Unknown | Unknown | Unknown | Unknown | Unknown | Unknown | Unknown | Unknown | Unknown |  |  | FALSE |  | Unknown |  |  |  | Unknown | Unknown | Unknown |  |  |  | Unknown |  | Unknown | Unknown |  | Unknown | Unknown |  | Unknown | Unknown | Unknown | Unknown | Unknown | Unknown | Unknown | Unknown | Unknown |  |  | FALSE | Unknown | Unknown | Unknown |  |  | TRUE | 1 | FALSE |  | Unknown | Unknown |  | Unknown | [5 empty] | 100 | AM 1.5 | nan; nan |  | FALSE |  | 6 | [7 empty] | 1.128 | 23.66 | 0.796 | 21.25 |  |  |  |  | 1.113 | 23.03 | 0.763 | 19.53 | [5 empty] | 1.128 | 23.66 | 0.796 | 21.25 | Reversed | Reversed | Reversed | Reversed | 0.181897893 | FALSE | [7 empty] | TRUE |  | 22.69 |  | TRUE | ISOS-L-1I | 1 | White LED |  |  | 100 |  | nan; nan |  |  | Unknown | FALSE | MPPT | nan; nan |  |  | 25.0; 25.0 | Unknown |  | Ar |  |  | nan; nan | 0 | 1000 | FALSE | Unknown |  | TRUE | 83 |  |  | 1000 |  |  |  | 83 |  | 0 |  |  |  |  | FALSE |  | 1 |  |  | nan; nan |  |  |  | 0 |  | 0000:00:00:00:00 | 0000:00:00:00:00 |  |  | nan; nan |  |  | nan; nan |  | FALSE |  |  | FALSE | [10 empty] | FALSE |  | FALSE |  | FALSE |  | 0.9265393 | 1000 | 0.855491 | 1 | 1 | 855.4914
4098 | 23940 | 23940 | Mahmoud Hussein | FALSE | 10.1002/adma.201707143 | Zhang et al. | 2018/4/23 | Advanced Materials | TRUE | Historic dataset on 2020 11 22_v7.xlsx | SLG ¦ FTO ¦ TiO2-c ¦ TiO2-mp ¦ Perovskite ¦ Spiro-MeOTAD ¦ Au |  | 0.16 | 0 | nip | FALSE |  | FALSE |  | nan; nan |  | FALSE | 0 |  |  | FALSE | SLG ¦ FTO |  |  |  |  | Unknown |  |  |  | TiO2-c ¦ TiO2-mp | 25.0 ¦ 200.0 | Unknown |  | Spray-pyrolys ¦ Spin-coating | Unknown | Unknown |  |  |  | Unknown |  | Unknown | Unknown |  | Unknown | Unknown |  | Unknown | Unknown | Unknown | Unknown | Unknown | Unknown | Unknown |  | Unknown |  |  | FALSE | FALSE | FALSE | FALSE | TRUE | FALSE | 3 | TRUE | FALSE | MA | 1 | Pb | 1 | I | 3 |  | MAPbI | MAPbI3 |  | FALSE | FALSE |  |  | 400 | 1.6 | FALSE | Composition |  | 2 | Spin-coating >> Recrystallization | Liquid >> Gas | N2 >> Methylamin; N2 |  |  |  | DMSO >> none | 1 >> 1 | Unknown | Unknown |  | Unknown | Unknown |  | Unknown | Unknown | Unknown | Unknown | FALSE | Unknown |  | Unknown |  |  | 100.0 >> 100.0 | 10.0 >> 15.0 | Unknown |  |  | FALSE |  | Unknown | Unknown | Unknown |  |  | Unknown | Unknown |  |  | Spiro-MeOTAD |  | FK209; Li-TFSI; TBP |  | Spin-coating | Unknown | Unknown |  |  |  | Unknown |  | Unknown | Unknown |  | Unknown | Unknown |  | Unknown | Unknown | Unknown | Unknown | Unknown | Unknown | Unknown | Unknown | Unknown |  |  | Au | 80 |  |  | Evaporation | Unknown | Unknown |  |  |  | Unknown |  | Unknown | Unknown |  | Unknown | Unknown |  | Unknown | Unknown | Unknown | Unknown | Unknown | Unknown | Unknown | Unknown | Unknown |  |  | FALSE |  | Unknown |  |  |  | Unknown | Unknown | Unknown |  |  |  | Unknown |  | Unknown | Unknown |  | Unknown | Unknown |  | Unknown | Unknown | Unknown | Unknown | Unknown | Unknown | Unknown | Unknown | Unknown |  |  | FALSE |  | Unknown |  |  |  | Unknown | Unknown | Unknown |  |  |  | Unknown |  | Unknown | Unknown |  | Unknown | Unknown |  | Unknown | Unknown | Unknown | Unknown | Unknown | Unknown | Unknown | Unknown | Unknown |  |  | FALSE | Unknown | Unknown | Unknown |  |  | TRUE | 1 | FALSE |  | Unknown | Unknown |  | Unknown | [5 empty] | 100 | AM 1.5 | nan; nan |  | FALSE |  | 6 | [7 empty] | 1.05 | 22.85 | 0.757 | 18.17 |  |  |  |  | 1.04 | 22.78 | 0.728 | 17.17 | [5 empty] | 1.05 | 22.85 | 0.757 | 18.17 | Reversed | Reversed | Reversed | Reversed | 0.114390951 | FALSE | [7 empty] | TRUE |  | 22.19 |  | TRUE | ISOS-L-1I | 1 | White LED |  |  | 100 |  | nan; nan |  |  | Unknown | FALSE | MPPT | nan; nan |  |  | 25.0; 25.0 | Unknown |  | Ar |  |  | nan; nan | 0 | 1000 | FALSE | Unknown |  | TRUE | 66 |  |  | 1000 | 250 |  |  | 66 |  | 0 |  |  |  |  | FALSE |  | 1 |  |  | nan; nan |  |  |  | 0 |  | 0000:00:00:00:00 | 0000:00:00:00:00 |  |  | nan; nan |  |  | nan; nan |  | FALSE |  |  | FALSE | [10 empty] | FALSE |  | FALSE |  | FALSE |  | 0.9115211 | 250 | 0.855491 | 1 | 1 | 213.8728
4106 | 23999 | 23999 | Mahmoud Hussein | FALSE | 10.1038/s41467-018-06709-w | Bi et al. | 2018/10/22 | Nature Communications | TRUE | Historic dataset on 2020 11 22_v7.xlsx | SLG ¦ FTO ¦ TiO2-c ¦ TiO2-mp ¦ Perovskite ¦ Spiro-MeOTAD ¦ Au |  | 0.16 | 0 | nip | FALSE |  | FALSE |  | nan; nan |  | FALSE | 0 |  |  | FALSE | SLG ¦ FTO |  |  |  |  | Unknown |  |  |  | TiO2-c ¦ TiO2-mp | 30.0 ¦ 150.0 | Unknown |  | Spray-pyrolys ¦ Spin-coating | Unknown | Unknown |  |  |  | Unknown |  | Unknown | Unknown |  | Unknown | Unknown |  | Unknown | Unknown | Unknown | Unknown | Unknown | Unknown | Unknown |  | Unknown |  |  | FALSE | FALSE | FALSE | FALSE | TRUE | FALSE | 3 | TRUE | FALSE | Cs; FA | 0.1; 0.9 | Pb | 1 | I | 3 | PbI2 | CsFAPbI | Cs0.1FA0.9PbI3 |  | FALSE | FALSE | 3-(5-Mercapto-1H-tetrazol-1-yl)benzenaminium iodide; HI | 0.02; nan | 500 |  | FALSE |  |  | 1 | Spin-coating | Liquid | N2 |  |  |  | DMF; DMSO; GBL | 4.5; 1; 4 | Unknown | Unknown |  | Unknown | Unknown |  | Unknown | Unknown | Unknown | Unknown | TRUE | Vacuum |  | Unknown |  |  | 100 | 60 | Unknown |  |  | FALSE |  | Unknown | Unknown | Unknown |  |  | Unknown | Unknown |  |  | Spiro-MeOTAD |  | Li-TFSI; TBP |  | Spin-coating | Unknown | Unknown |  |  |  | Unknown |  | Unknown | Unknown |  | Unknown | Unknown |  | Unknown | Unknown | Unknown | Unknown | Unknown | Unknown | Unknown | Unknown | Unknown |  |  | Au | 80 |  |  | Evaporation | Unknown | Unknown |  |  |  | Unknown |  | Unknown | Unknown |  | Unknown | Unknown |  | Unknown | Unknown | Unknown | Unknown | Unknown | Unknown | Unknown | Unknown | Unknown |  |  | FALSE |  | Unknown |  |  |  | Unknown | Unknown | Unknown |  |  |  | Unknown |  | Unknown | Unknown |  | Unknown | Unknown |  | Unknown | Unknown | Unknown | Unknown | Unknown | Unknown | Unknown | Unknown | Unknown |  |  | FALSE |  | Unknown |  |  |  | Unknown | Unknown | Unknown |  |  |  | Unknown |  | Unknown | Unknown |  | Unknown | Unknown |  | Unknown | Unknown | Unknown | Unknown | Unknown | Unknown | Unknown | Unknown | Unknown |  |  | TRUE | Unknown | Unknown | Unknown |  |  | TRUE | 1 | FALSE |  | Unknown | Unknown |  | Ar | [5 empty] | 100.3 | AM 1.5 | nan; nan |  | FALSE |  | 50 | [7 empty] | 1.15 | 24 | 0.74 | 20.7 |  |  |  |  | 1.15 | 24 | 0.75 | 20.9 | [5 empty] | 1.15 | 24 | 0.74 | 20.7 | Reversed | Reversed | Reversed | Reversed | 0.023305915 | FALSE | [7 empty] | TRUE |  | 23 |  | TRUE | ISOS-L-2I | 1 | White LED |  |  | 100 |  | nan; nan |  |  | Unknown | FALSE | MPPT | nan; nan |  |  | 60.0; 60.0 | Unknown |  | Ar |  |  | nan; nan | 0 | 1000 | FALSE | Unknown | 20.9 | FALSE | 95 | [6 empty] | 95 |  | 0 |  |  |  |  | FALSE |  | 1 |  |  | nan; nan |  |  |  | 0 |  | 0000:00:00:00:00 | 0000:00:00:00:00 |  |  | nan; nan |  |  | nan; nan |  | FALSE |  |  | FALSE | [10 empty] | FALSE |  | FALSE |  | FALSE |  |  | 4350.35 | 10.0205 | 1 | 1 | 43592.56
4145 | 24145 | 24145 | Mahmoud Hussein | FALSE | 10.1021/acsami.7b05113 | Ling et al. | 2017/6/19 | ACS Applied Materials & Interfaces | TRUE | Historic dataset on 2020 11 22_v7.xlsx | SLG ¦ FTO ¦ Nb2O5 ¦ Perovskite ¦ Spiro-MeOTAD ¦ Au |  | 0.0725 | 0 | nip | FALSE |  | FALSE |  | nan; nan |  | FALSE | 0 |  |  | FALSE | SLG ¦ FTO |  |  |  |  | Unknown |  |  |  | Nb2O5 | 100 | Unknown |  | Magnetron sputtering | Unknown | Unknown |  |  |  | Unknown |  | Unknown | Unknown |  | Unknown | Unknown |  | Unknown | Unknown | Unknown | Unknown | Unknown | Unknown | Unknown |  | Unknown |  |  | FALSE | FALSE | FALSE | FALSE | TRUE | FALSE | 3 | TRUE | FALSE | MA | 1 | Pb | 1 | I | 3 |  | MAPbI | MAPbI3 |  | FALSE | FALSE |  |  | 400 | 1.5 | FALSE |  | 765 | 1 | Spin-coating | Liquid | Unknown |  |  |  | DMSO; GBL | 3; 7 | Unknown | Unknown |  | Unknown | Unknown |  | Unknown | Unknown | Unknown | Unknown | TRUE | Chlorobenzene |  | Unknown |  |  | 100 | 10 | Unknown |  |  | FALSE |  | Unknown | Unknown | Unknown |  |  | Unknown | Unknown |  |  | Spiro-MeOTAD | 250 | Li-TFSI; TBP |  | Spin-coating | Unknown | Unknown |  |  |  | Unknown |  | Unknown | Unknown |  | Unknown | Unknown |  | Unknown | Unknown | Unknown | Unknown | Unknown | Unknown | Unknown | Unknown | Unknown |  |  | Au | 100 |  |  | Evaporation | Unknown | Unknown |  |  |  | Unknown |  | Unknown | Unknown |  | Unknown | Unknown |  | Unknown | Unknown | Unknown | Unknown | Unknown | Unknown | Unknown | Unknown | Unknown |  |  | FALSE |  | Unknown |  |  |  | Unknown | Unknown | Unknown |  |  |  | Unknown |  | Unknown | Unknown |  | Unknown | Unknown |  | Unknown | Unknown | Unknown | Unknown | Unknown | Unknown | Unknown | Unknown | Unknown |  |  | FALSE |  | Unknown |  |  |  | Unknown | Unknown | Unknown |  |  |  | Unknown |  | Unknown | Unknown |  | Unknown | Unknown |  | Unknown | Unknown | Unknown | Unknown | Unknown | Unknown | Unknown | Unknown | Unknown |  |  | FALSE | Unknown | Unknown | Unknown |  |  | TRUE | 27 | FALSE |  | Unknown | Unknown |  | Unknown | [5 empty] | 100 | AM 1.5 | nan; nan |  | FALSE | [9 empty] | 1.04 | 22.9 | 0.72 | 17.1 |  |  |  |  | 1.02 | 22.4 | 0.66 | 15.1 | [5 empty] | 1.04 | 22.9 | 0.72 | 17.1 | Reversed | Reversed | Reversed | Reversed | 0.287740503 | FALSE | [7 empty] | FALSE |  |  |  | TRUE | ISOS-L-1 | 1 | Light |  |  | 100 |  | nan; nan |  |  | Unknown | FALSE | Open circuit | nan; nan |  |  | 25.0; 25.0 | Unknown |  | Air |  |  | nan; nan |  | 140 | FALSE | Unknown |  | FALSE | 73 |  |  | 68 | [5 empty] | 0 |  |  |  |  | FALSE |  | 1 |  |  | nan; nan |  |  |  | 0 |  | 0000:00:00:00:00 | 0000:00:00:00:00 |  |  | nan; nan |  |  | nan; nan |  | FALSE |  |  | FALSE | [10 empty] | FALSE |  | FALSE |  | FALSE |  | 0.9115211 | 68 | 0.855491 | 2 | 1 | 116.3468
4147 | 24147 | 24147 | Mahmoud Hussein | FALSE | 10.1021/acsami.7b05113 | Ling et al. | 2017/6/19 | ACS Applied Materials & Interfaces | TRUE | Historic dataset on 2020 11 22_v7.xlsx | SLG ¦ FTO ¦ Nb2O5 ¦ Perovskite ¦ Spiro-MeOTAD ¦ Au |  | 0.0725 | 0 | nip | FALSE |  | FALSE |  | nan; nan |  | FALSE | 0 |  |  | FALSE | SLG ¦ FTO |  |  |  |  | Unknown |  |  |  | Nb2O5 | 100 | Unknown |  | Magnetron sputtering | Unknown | Unknown |  |  |  | Unknown |  | Unknown | Unknown |  | Unknown | Unknown |  | Unknown | Unknown | Unknown | Unknown | Unknown | Unknown | Unknown |  | Unknown |  |  | FALSE | FALSE | FALSE | FALSE | TRUE | FALSE | 3 | TRUE | FALSE | MA | 1 | Pb | 1 | I | 3 |  | MAPbI | MAPbI3 |  | FALSE | FALSE |  |  | 400 | 1.5 | FALSE |  | 765 | 1 | Spin-coating | Liquid | Unknown |  |  |  | DMSO; GBL | 3; 7 | Unknown | Unknown |  | Unknown | Unknown |  | Unknown | Unknown | Unknown | Unknown | TRUE | Chlorobenzene |  | Unknown |  |  | 100 | 10 | Unknown |  |  | FALSE |  | Unknown | Unknown | Unknown |  |  | Unknown | Unknown |  |  | Spiro-MeOTAD | 250 | Li-TFSI; TBP |  | Spin-coating | Unknown | Unknown |  |  |  | Unknown |  | Unknown | Unknown |  | Unknown | Unknown |  | Unknown | Unknown | Unknown | Unknown | Unknown | Unknown | Unknown | Unknown | Unknown |  |  | Au | 100 |  |  | Evaporation | Unknown | Unknown |  |  |  | Unknown |  | Unknown | Unknown |  | Unknown | Unknown |  | Unknown | Unknown | Unknown | Unknown | Unknown | Unknown | Unknown | Unknown | Unknown |  |  | FALSE |  | Unknown |  |  |  | Unknown | Unknown | Unknown |  |  |  | Unknown |  | Unknown | Unknown |  | Unknown | Unknown |  | Unknown | Unknown | Unknown | Unknown | Unknown | Unknown | Unknown | Unknown | Unknown |  |  | FALSE |  | Unknown |  |  |  | Unknown | Unknown | Unknown |  |  |  | Unknown |  | Unknown | Unknown |  | Unknown | Unknown |  | Unknown | Unknown | Unknown | Unknown | Unknown | Unknown | Unknown | Unknown | Unknown |  |  | FALSE | Unknown | Unknown | Unknown |  |  | TRUE | 26 | FALSE |  | Unknown | Unknown |  | Unknown | [5 empty] | 100 | AM 1.5 | nan; nan |  | FALSE | [9 empty] | 1.05 | 22.4 | 0.73 | 17.2 |  |  |  |  | 1.02 | 22.1 | 0.67 | 15.1 | [5 empty] | 1.05 | 22.4 | 0.73 | 17.2 | Reversed | Reversed | Reversed | Reversed | 0.294924444 | FALSE | [7 empty] | FALSE |  |  |  | TRUE | ISOS-L-1 | 1 | Light |  |  | 100 |  | nan; nan |  |  | Unknown | FALSE | Open circuit | nan; nan |  |  | 25.0; 25.0 | Unknown |  | Air |  |  | nan; nan |  | 140 | FALSE | Unknown |  | FALSE | 74 |  |  | 80 | [5 empty] | 0 |  |  |  |  | FALSE |  | 1 |  |  | nan; nan |  |  |  | 0 |  | 0000:00:00:00:00 | 0000:00:00:00:00 |  |  | nan; nan |  |  | nan; nan |  | FALSE |  |  | FALSE | [10 empty] | FALSE |  | FALSE |  | FALSE |  | 0.9115211 | 80 | 0.855491 | 2 | 1 | 136.8786
4196 | 24742 | 24742 | Marion Flanke | FALSE | 10.1002/adfm.201808059 | Liu et al. | 2019/2/8 | Advanced Functional Materials | TRUE | Historic dataset on 2020 11 22_v7.xlsx | SLG ¦ ITO ¦ PEDOT:PSS ¦ Perovskite ¦ C60 ¦ BCP ¦ Ag |  | 0.04 | 0 | pin | FALSE |  | FALSE |  | nan; nan |  | FALSE | 0 |  |  | FALSE | SLG ¦ ITO |  |  |  |  | Unknown |  |  |  | C60 ¦ BCP | 20.0 ¦ 6.0 | Unknown |  | Evaporation ¦ Evaporation | Unknown | Unknown |  |  |  | Unknown |  | Unknown | Unknown |  | Unknown | Unknown |  | Unknown | Unknown | Unknown | Unknown | Unknown | Unknown | Unknown |  | Unknown |  |  | FALSE | FALSE | FALSE | FALSE | TRUE | FALSE | 3 | TRUE | FALSE | FA | 1 | Sn | 1 | I | 3 |  | FASnI | FASnI3 |  | FALSE | TRUE | SnF2 | 0.001 |  |  | FALSE |  | 824 | 1 | Spin-coating | Liquid | N2 |  |  |  | DMF; DMSO | 4; 1 | Unknown | Unknown |  | Unknown | Unknown |  | Unknown | Unknown | Unknown | Unknown | TRUE | Chlorobenzene |  | Unknown |  |  | 90 | 15 | Unknown |  |  | FALSE |  | Unknown | Unknown | Unknown |  |  | Unknown | Unknown |  |  | PEDOT:PSS |  |  |  | Spin-coating | Unknown | Unknown |  |  |  | Unknown |  | Unknown | Unknown |  | Unknown | Unknown |  | Unknown | Unknown | Unknown | Unknown | Unknown | Unknown | Unknown | Unknown | Unknown |  |  | Ag | 90 |  |  | Evaporation | Unknown | Unknown |  |  |  | Unknown |  | Unknown | Unknown |  | Unknown | Unknown |  | Unknown | Unknown | Unknown | Unknown | Unknown | Unknown | Unknown | Unknown | Unknown |  |  | FALSE |  | Unknown |  |  |  | Unknown | Unknown | Unknown |  |  |  | Unknown |  | Unknown | Unknown |  | Unknown | Unknown |  | Unknown | Unknown | Unknown | Unknown | Unknown | Unknown | Unknown | Unknown | Unknown |  |  | FALSE |  | Unknown |  |  |  | Unknown | Unknown | Unknown |  |  |  | Unknown |  | Unknown | Unknown |  | Unknown | Unknown |  | Unknown | Unknown | Unknown | Unknown | Unknown | Unknown | Unknown | Unknown | Unknown |  |  | FALSE | Unknown | Unknown | Unknown |  |  | TRUE | 1 | FALSE |  | Unknown | Unknown |  | N2 | [5 empty] | 100 | AM 1.5 | nan; nan |  | FALSE | [9 empty] | 0.435 | 20.04 | 0.588 | 5.12 |  |  |  |  | 0.411 | 18.71 | 0.508 | 3.9 | [5 empty] | 0.435 | 20.04 | 0.588 | 5.12 | Reversed | Reversed | Reversed | Reversed | 0.722623361 | FALSE | [7 empty] | FALSE |  |  |  | TRUE | Other | 1 | UV lamp |  |  |  | UV | nan; nan |  |  | Unknown | FALSE | Open circuit | nan; nan |  |  | 25.0; 25.0 | Unknown |  | Unknown |  |  | nan; nan |  | 5 | FALSE | Unknown | 5.07 | FALSE | 29.998 | [8 empty] | 0 |  |  |  |  | FALSE |  | 1 |  |  | nan; nan |  |  |  | 0 |  | 0000:00:00:00:00 | 0000:00:00:00:00 |  |  | nan; nan |  |  | nan; nan |  | FALSE |  |  | FALSE | [10 empty] | FALSE |  | FALSE |  | FALSE |  | 1.007414 | 0.926645 | 0.855491 | 1 | 0.199526 | 0.1581718
4197 | 24744 | 24744 | Marion Flanke | FALSE | 10.1002/adfm.201808059 | Liu et al. | 2019/2/8 | Advanced Functional Materials | TRUE | Historic dataset on 2020 11 22_v7.xlsx | SLG ¦ ITO ¦ PEDOT:PSS ¦ Perovskite ¦ C60 ¦ BCP ¦ Ag |  | 0.04 | 0 | pin | FALSE |  | FALSE |  | nan; nan |  | FALSE | 0 |  |  | FALSE | SLG ¦ ITO |  |  |  |  | Unknown |  |  |  | C60 ¦ BCP | 20.0 ¦ 6.0 | Unknown |  | Evaporation ¦ Evaporation | Unknown | Unknown |  |  |  | Unknown |  | Unknown | Unknown |  | Unknown | Unknown |  | Unknown | Unknown | Unknown | Unknown | Unknown | Unknown | Unknown |  | Unknown |  |  | FALSE | FALSE | FALSE | FALSE | TRUE | FALSE | 3 | TRUE | FALSE | FA | 1 | Sn | 1 | I | 3 |  | FASnI | FASnI3 |  | FALSE | TRUE | PTN-Br; SnF2 | 2 %; 0.1 % |  |  | FALSE |  | 824 | 1 | Spin-coating | Liquid | N2 |  |  |  | DMF; DMSO | 4; 1 | Unknown | Unknown |  | Unknown | Unknown |  | Unknown | Unknown | Unknown | Unknown | TRUE | Chlorobenzene |  | Unknown |  |  | 90 | 15 | Unknown |  |  | FALSE |  | Unknown | Unknown | Unknown |  |  | Unknown | Unknown |  |  | PEDOT:PSS |  |  |  | Spin-coating | Unknown | Unknown |  |  |  | Unknown |  | Unknown | Unknown |  | Unknown | Unknown |  | Unknown | Unknown | Unknown | Unknown | Unknown | Unknown | Unknown | Unknown | Unknown |  |  | Ag | 90 |  |  | Evaporation | Unknown | Unknown |  |  |  | Unknown |  | Unknown | Unknown |  | Unknown | Unknown |  | Unknown | Unknown | Unknown | Unknown | Unknown | Unknown | Unknown | Unknown | Unknown |  |  | FALSE |  | Unknown |  |  |  | Unknown | Unknown | Unknown |  |  |  | Unknown |  | Unknown | Unknown |  | Unknown | Unknown |  | Unknown | Unknown | Unknown | Unknown | Unknown | Unknown | Unknown | Unknown | Unknown |  |  | FALSE |  | Unknown |  |  |  | Unknown | Unknown | Unknown |  |  |  | Unknown |  | Unknown | Unknown |  | Unknown | Unknown |  | Unknown | Unknown | Unknown | Unknown | Unknown | Unknown | Unknown | Unknown | Unknown |  |  | FALSE | Unknown | Unknown | Unknown |  |  | TRUE | 1 | FALSE |  | Unknown | Unknown |  | N2 | [5 empty] | 100 | AM 1.5 | nan; nan |  | FALSE | [9 empty] | 0.57 | 20.66 | 0.674 | 7.94 |  |  |  |  | 0.544 | 20.36 | 0.667 | 7.38 | [5 empty] | 0.57 | 20.66 | 0.674 | 7.94 | Reversed | Reversed | Reversed | Reversed | 0.155917138 | FALSE | [7 empty] | FALSE |  |  |  | TRUE | Other | 1 | UV lamp |  |  |  | UV | nan; nan |  |  | Unknown | FALSE | Open circuit | nan; nan |  |  | 25.0; 25.0 | Unknown |  | Unknown |  |  | nan; nan |  | 5 | FALSE | Unknown | 7.89 | FALSE | 66.41 | [8 empty] | 0 |  |  |  |  | FALSE |  | 1 |  |  | nan; nan |  |  |  | 0 |  | 0000:00:00:00:00 | 0000:00:00:00:00 |  |  | nan; nan |  |  | nan; nan |  | FALSE |  |  | FALSE | [10 empty] | FALSE |  | FALSE |  | FALSE |  | 1.007414 | 2.72577 | 0.855491 | 1 | 0.199526 | 0.4652698
4198 | 24768 | 24768 | Marion Flanke | FALSE | 10.1039/c8ta10857a | Tavakoli et al. | 2018/12/3 | Journal of Materials Chemistry A | TRUE | Historic dataset on 2020 11 22_v7.xlsx | SLG ¦ FTO ¦ ZnO-np ¦ Perovskite ¦ Spiro-MeOTAD ¦ Au |  | 0.16 | 0 | nip | FALSE |  | FALSE |  | nan; nan |  | FALSE | 0 |  |  | FALSE | SLG ¦ FTO |  |  |  |  | Unknown |  |  |  | ZnO-np |  | Unknown |  | Spin-coating | Unknown | Unknown |  |  |  | Unknown |  | Unknown | Unknown |  | Unknown | Unknown |  | Unknown | Unknown | Unknown | Unknown | Unknown | Unknown | Unknown |  | Unknown |  |  | FALSE | FALSE | FALSE | FALSE | TRUE | FALSE | 3 | TRUE | FALSE | FA; MA | 0.83; 0.17 | Pb | 1 | Br; I | 0.3; 2.7 |  | FAMAPbBrI | FA0.83MA0.17PbBr0.3I2.7 |  | FALSE | FALSE |  |  | 400 |  | FALSE |  | 780 | 2 | Spin-coating >> CBD | Liquid >> Liquid | N2 >> N2 |  |  |  | DMF >> IPA | 1 >> 1 | Unknown | Unknown |  | Unknown | Unknown |  | Unknown | Unknown | Unknown | Unknown | FALSE | Unknown |  | Unknown |  |  | Unknown >> 150.0 | Unknown >> 30.0 | Unknown |  |  | FALSE |  | Unknown | Unknown | Unknown |  |  | Unknown | Unknown |  |  | Spiro-MeOTAD | 150 | Li-TFSI; TBP |  | Spin-coating | Unknown | Unknown |  |  |  | Unknown |  | Unknown | Unknown |  | Unknown | Unknown |  | Unknown | Unknown | Unknown | Unknown | Unknown | Unknown | Unknown | Unknown | Unknown |  |  | Au | 80 |  |  | Evaporation | Unknown | Unknown |  |  |  | Unknown |  | Unknown | Unknown |  | Unknown | Unknown |  | Unknown | Unknown | Unknown | Unknown | Unknown | Unknown | Unknown | Unknown | Unknown |  |  | FALSE |  | Unknown |  |  |  | Unknown | Unknown | Unknown |  |  |  | Unknown |  | Unknown | Unknown |  | Unknown | Unknown |  | Unknown | Unknown | Unknown | Unknown | Unknown | Unknown | Unknown | Unknown | Unknown |  |  | FALSE |  | Unknown |  |  |  | Unknown | Unknown | Unknown |  |  |  | Unknown |  | Unknown | Unknown |  | Unknown | Unknown |  | Unknown | Unknown | Unknown | Unknown | Unknown | Unknown | Unknown | Unknown | Unknown |  |  | FALSE | Unknown | Unknown | Unknown |  |  | TRUE | 1 | FALSE |  | Unknown | Unknown |  | Unknown | [5 empty] | 100 | AM 1.5 | nan; nan |  | FALSE | [9 empty] | 0.996 | 20.63 | 0.673 | 13.82 |  |  |  |  | 0.971 | 20.12 | 0.664 | 12.93 | [5 empty] | 0.996 | 20.63 | 0.673 | 13.25 | Reversed | Reversed | Reversed | Stabilised | 0.139378088 | TRUE |  |  |  | 13.25 |  |  |  | FALSE |  |  |  | TRUE | ISOS-L-1I | 1 | White LED |  |  | 100 |  | nan; nan |  |  | Unknown | FALSE | Open circuit | nan; nan |  |  | 25.0; 25.0 | Unknown |  | N2 |  |  | nan; nan | 0 | 175 | FALSE | Unknown | 12.93 | FALSE | 20 | [8 empty] | 0 |  |  |  |  | FALSE |  | 1 |  |  | nan; nan |  |  |  | 0 |  | 0000:00:00:00:00 | 0000:00:00:00:00 |  |  | nan; nan |  |  | nan; nan |  | FALSE |  |  | FALSE | [10 empty] | FALSE |  | FALSE |  | FALSE |  | 0.9757485 | 24.2632 | 0.855491 | 1 | 1 | 20.75696
4199 | 24769 | 24769 | Marion Flanke | FALSE | 10.1039/c8ta10857a | Tavakoli et al. | 2018/12/3 | Journal of Materials Chemistry A | TRUE | Historic dataset on 2020 11 22_v7.xlsx | SLG ¦ FTO ¦ ZnO-np ¦ Graphene ¦ Perovskite ¦ Spiro-MeOTAD ¦ Au |  | 0.16 | 0 | nip | FALSE |  | FALSE |  | nan; nan |  | FALSE | 0 |  |  | FALSE | SLG ¦ FTO |  |  |  |  | Unknown |  |  |  | ZnO-np ¦ Graphene |  | Unknown |  | Spin-coating ¦ Dropcasting | Unknown | Unknown |  |  |  | Unknown |  | Unknown | Unknown |  | Unknown | Unknown |  | Unknown | Unknown | Unknown | Unknown | Unknown | Unknown | Unknown |  | Unknown |  |  | FALSE | FALSE | FALSE | FALSE | TRUE | FALSE | 3 | TRUE | FALSE | FA; MA | 0.83; 0.17 | Pb | 1 | Br; I | 0.3; 2.7 |  | FAMAPbBrI | FA0.83MA0.17PbBr0.3I2.7 |  | FALSE | FALSE |  |  | 400 |  | FALSE |  | 780 | 2 | Spin-coating >> CBD | Liquid >> Liquid | N2 >> N2 |  |  |  | DMF >> IPA | 1 >> 1 | Unknown | Unknown |  | Unknown | Unknown |  | Unknown | Unknown | Unknown | Unknown | FALSE | Unknown |  | Unknown |  |  | Unknown >> 150.0 | Unknown >> 30.0 | Unknown |  |  | FALSE |  | Unknown | Unknown | Unknown |  |  | Unknown | Unknown |  |  | Spiro-MeOTAD | 150 | Li-TFSI; TBP |  | Spin-coating | Unknown | Unknown |  |  |  | Unknown |  | Unknown | Unknown |  | Unknown | Unknown |  | Unknown | Unknown | Unknown | Unknown | Unknown | Unknown | Unknown | Unknown | Unknown |  |  | Au | 80 |  |  | Evaporation | Unknown | Unknown |  |  |  | Unknown |  | Unknown | Unknown |  | Unknown | Unknown |  | Unknown | Unknown | Unknown | Unknown | Unknown | Unknown | Unknown | Unknown | Unknown |  |  | FALSE |  | Unknown |  |  |  | Unknown | Unknown | Unknown |  |  |  | Unknown |  | Unknown | Unknown |  | Unknown | Unknown |  | Unknown | Unknown | Unknown | Unknown | Unknown | Unknown | Unknown | Unknown | Unknown |  |  | FALSE |  | Unknown |  |  |  | Unknown | Unknown | Unknown |  |  |  | Unknown |  | Unknown | Unknown |  | Unknown | Unknown |  | Unknown | Unknown | Unknown | Unknown | Unknown | Unknown | Unknown | Unknown | Unknown |  |  | FALSE | Unknown | Unknown | Unknown |  |  | TRUE | 1 | FALSE |  | Unknown | Unknown |  | Unknown | [5 empty] | 100 | AM 1.5 | nan; nan |  | FALSE | [9 empty] | 1.12 | 22.71 | 0.779 | 19.81 |  |  |  |  | 1.114 | 22.74 | 0.771 | 19.54 | [5 empty] | 1.12 | 22.71 | 0.779 | 19.92 | Reversed | Reversed | Reversed | Stabilised | 0.031214839 | TRUE |  |  |  | 19.92 |  |  |  | TRUE |  | 22.13 |  | TRUE | ISOS-L-1I | 1 | White LED |  |  | 100 |  | nan; nan |  |  | Unknown | FALSE | Open circuit | nan; nan |  |  | 25.0; 25.0 | Unknown |  | N2 |  |  | nan; nan | 0 | 300 | FALSE | Unknown | 19.54 | FALSE | 80 |  |  | 300 | [5 empty] | 0 |  |  |  |  | FALSE |  | 1 |  |  | nan; nan |  |  |  | 0 |  | 0000:00:00:00:00 | 0000:00:00:00:00 |  |  | nan; nan |  |  | nan; nan |  | FALSE |  |  | FALSE | [10 empty] | FALSE |  | FALSE |  | FALSE |  | 0.9757485 | 300 | 0.855491 | 1 | 1 | 256.6474
4200 | 24770 | 24770 | Marion Flanke | FALSE | 10.1039/c8ta10857a | Tavakoli et al. | 2018/12/3 | Journal of Materials Chemistry A | TRUE | Historic dataset on 2020 11 22_v7.xlsx | SLG ¦ FTO ¦ ZnO-np ¦ Graphene ¦ Perovskite ¦ Spiro-MeOTAD ¦ Au |  | 0.16 | 0 | nip | FALSE |  | FALSE |  | nan; nan |  | FALSE | 0 |  |  | FALSE | SLG ¦ FTO |  |  |  |  | Unknown |  |  |  | ZnO-np ¦ Graphene |  | Unknown |  | Spin-coating ¦ Dropcasting | Unknown | Unknown |  |  |  | Unknown |  | Unknown | Unknown |  | Unknown | Unknown |  | Unknown | Unknown | Unknown | Unknown | Unknown | Unknown | Unknown |  | Unknown |  |  | FALSE | FALSE | FALSE | FALSE | TRUE | FALSE | 3 | TRUE | FALSE | FA; MA | 0.83; 0.17 | Pb | 1 | Br; I | 0.3; 2.7 |  | FAMAPbBrI | FA0.83MA0.17PbBr0.3I2.7 |  | FALSE | FALSE | PFPA |  | 400 |  | FALSE |  | 780 | 2 | Spin-coating >> CBD | Liquid >> Liquid | N2 >> N2 |  |  |  | DMF >> IPA | 1 >> 1 | Unknown | Unknown |  | Unknown | Unknown |  | Unknown | Unknown | Unknown | Unknown | FALSE | Unknown |  | Unknown |  |  | Unknown >> 150.0 | Unknown >> 30.0 | Unknown |  |  | FALSE |  | Unknown | Unknown | Unknown |  |  | Unknown | Unknown |  |  | Spiro-MeOTAD | 150 | Li-TFSI; TBP |  | Spin-coating | Unknown | Unknown |  |  |  | Unknown |  | Unknown | Unknown |  | Unknown | Unknown |  | Unknown | Unknown | Unknown | Unknown | Unknown | Unknown | Unknown | Unknown | Unknown |  |  | Au | 80 |  |  | Evaporation | Unknown | Unknown |  |  |  | Unknown |  | Unknown | Unknown |  | Unknown | Unknown |  | Unknown | Unknown | Unknown | Unknown | Unknown | Unknown | Unknown | Unknown | Unknown |  |  | FALSE |  | Unknown |  |  |  | Unknown | Unknown | Unknown |  |  |  | Unknown |  | Unknown | Unknown |  | Unknown | Unknown |  | Unknown | Unknown | Unknown | Unknown | Unknown | Unknown | Unknown | Unknown | Unknown |  |  | FALSE |  | Unknown |  |  |  | Unknown | Unknown | Unknown |  |  |  | Unknown |  | Unknown | Unknown |  | Unknown | Unknown |  | Unknown | Unknown | Unknown | Unknown | Unknown | Unknown | Unknown | Unknown | Unknown |  |  | FALSE | Unknown | Unknown | Unknown |  |  | TRUE | 1 | FALSE |  | Unknown | Unknown |  | Unknown | [5 empty] | 100 | AM 1.5 | nan; nan |  | FALSE | [9 empty] | 1.15 | 23.42 | 0.781 | 21.03 |  |  |  |  | 1.149 | 23.39 | 0.775 | 20.82 | [5 empty] | 1.15 | 23.42 | 0.781 | 20.94 | Reversed | Reversed | Reversed | Stabilised | 0.020099088 | TRUE |  |  |  | 20.94 |  |  |  | TRUE |  | 22.92 |  | TRUE | ISOS-L-1I | 1 | White LED |  |  | 100 |  | nan; nan |  |  | Unknown | FALSE | Open circuit | nan; nan |  |  | 25.0; 25.0 | Unknown |  | N2 |  |  | nan; nan | 0 | 300 | FALSE | Unknown | 20.82 | FALSE | 93 | [8 empty] | 0 |  |  |  |  | FALSE |  | 1 |  |  | nan; nan |  |  |  | 0 |  | 0000:00:00:00:00 | 0000:00:00:00:00 |  |  | nan; nan |  |  | nan; nan |  | FALSE |  |  | FALSE | [10 empty] | FALSE |  | FALSE |  | FALSE |  | 0.9757485 | 922.453 | 0.855491 | 1 | 1 | 789.1506
4222 | 25002 | 25002 | Mark Khenkin | FALSE | 10.1016/j.solener.2017.08.011 | Li et al. | 2017/9/1 | Solar Energy | TRUE | Historic dataset on 2020 11 22_v7.xlsx | SLG ¦ FTO ¦ TiO2-c ¦ Perovskite ¦ Spiro-MeOTAD ¦ MoO3 ¦ Al |  | 0.1 | 0 | nip | FALSE |  | FALSE |  | nan; nan |  | FALSE | 0 |  |  | FALSE | SLG ¦ FTO |  |  |  |  | Unknown |  |  |  | TiO2-c |  | TiCl4 |  | Spin-coating >> CBD | Unknown | Unknown |  |  |  | Unknown |  | Unknown | Unknown |  | Unknown | Unknown |  | Unknown | Unknown | Unknown | Unknown | Unknown | Unknown | Unknown |  | Unknown |  |  | FALSE | FALSE | FALSE | FALSE | TRUE | FALSE | 3 | TRUE | FALSE | MA | 1 | Pb | 1 | I | 3 |  | MAPbI | MAPbI3 |  | FALSE | FALSE |  |  |  | 1.6 | FALSE | Composition |  | 2 | Spin-coating >> Spin-coating | Liquid >> Liquid | Unknown |  |  |  | DMF; DMSO; HCl >> IPA | 9; 1; 0.25 >> 1 | Unknown | Unknown |  | Unknown | Unknown |  | Unknown | Unknown | Unknown | Unknown | FALSE | Unknown |  | Unknown |  |  | Unknown >> 150 | Unknown >> 20.0 | Unknown |  |  | FALSE |  | Unknown | Unknown | Unknown | Washed with IPA |  | Unknown | Unknown |  |  | Spiro-MeOTAD |  | Li-TFSI; TBP |  | Spin-coating | Unknown | Unknown |  |  |  | Unknown |  | Unknown | Unknown |  | Unknown | Unknown |  | Unknown | Unknown | Unknown | Unknown | Unknown | Unknown | Unknown | Unknown | Unknown |  |  | MoO3 ¦ Al | 15.0 ¦ 120.0 |  |  | Evaporation ¦ Evaporation | Unknown | Unknown |  |  |  | Unknown |  | Unknown | Unknown |  | Unknown | Unknown |  | Unknown | Unknown | Unknown | Unknown | Unknown | Unknown | Unknown | Unknown | Unknown |  |  | FALSE |  | Unknown |  |  |  | Unknown | Unknown | Unknown |  |  |  | Unknown |  | Unknown | Unknown |  | Unknown | Unknown |  | Unknown | Unknown | Unknown | Unknown | Unknown | Unknown | Unknown | Unknown | Unknown |  |  | FALSE |  | Unknown |  |  |  | Unknown | Unknown | Unknown |  |  |  | Unknown |  | Unknown | Unknown |  | Unknown | Unknown |  | Unknown | Unknown | Unknown | Unknown | Unknown | Unknown | Unknown | Unknown | Unknown |  |  | FALSE | Unknown | Unknown | Unknown |  |  | TRUE | 1 | FALSE |  | Unknown | Unknown |  | Unknown | [5 empty] | 100 | AM 1.5 | nan; nan |  | FALSE |  | 220 | [7 empty] | 1.05 | 23.24 | 0.73 | 17.8 |  |  |  |  | 0.88 | 23.21 | 0.72 | 14.7 | [5 empty] | 1.05 | 23.24 | 0.73 | 17.8 | Reversed | Reversed | Reversed | Reversed | 0.466765348 | FALSE | [7 empty] | TRUE |  | 20.23 |  | TRUE | ISOS-L-1 | 1 | White LED |  |  | 100 |  | nan; nan |  |  | Unknown | FALSE | Open circuit | nan; nan |  |  | 50.0; 50.0 | Unknown |  | Air |  |  | nan; nan | 55 | 48 | FALSE | Unknown |  | FALSE | 81 | [8 empty] | 0 |  |  |  |  | FALSE |  | 1 |  |  | nan; nan |  |  |  | 0 |  | 0000:00:00:00:00 | 0000:00:00:00:00 |  |  | nan; nan |  |  | nan; nan |  | FALSE |  |  | FALSE | [10 empty] | FALSE |  | FALSE |  | FALSE |  | 0.9115211 | 50.8297 | 5.23825 | 2.75 | 1 | 732.2108
4223 | 25003 | 25003 | Mark Khenkin | FALSE | 10.1016/j.solener.2017.08.011 | Li et al. | 2017/9/1 | Solar Energy | TRUE | Historic dataset on 2020 11 22_v7.xlsx | SLG ¦ FTO ¦ TiO2-c ¦ Perovskite ¦ Spiro-MeOTAD ¦ MoO3 ¦ Al |  | 0.1 | 0 | nip | FALSE |  | FALSE |  | nan; nan |  | FALSE | 0 |  |  | FALSE | SLG ¦ FTO |  |  |  |  | Unknown |  |  |  | TiO2-c |  | TiCl4 |  | Spin-coating >> CBD | Unknown | Unknown |  |  |  | Unknown |  | Unknown | Unknown |  | Unknown | Unknown |  | Unknown | Unknown | Unknown | Unknown | Unknown | Unknown | Unknown |  | Unknown |  |  | FALSE | FALSE | FALSE | FALSE | TRUE | FALSE | 3 | TRUE | FALSE | MA | 1 | Pb | 1 | I | 3 |  | MAPbI | MAPbI3 |  | FALSE | FALSE |  |  |  | 1.6 | FALSE | Composition |  | 2 | Spin-coating >> Spin-coating | Liquid >> Liquid | Unknown |  |  |  | DMF; DMSO >> IPA | 9; 1 >> 1 | Unknown | Unknown |  | Unknown | Unknown |  | Unknown | Unknown | Unknown | Unknown | FALSE | Unknown |  | Unknown |  |  | Unknown >> 150 | Unknown >> 20.0 | Unknown |  |  | FALSE |  | Unknown | Unknown | Unknown | Washed with IPA |  | Unknown | Unknown |  |  | Spiro-MeOTAD |  | Li-TFSI; TBP |  | Spin-coating | Unknown | Unknown |  |  |  | Unknown |  | Unknown | Unknown |  | Unknown | Unknown |  | Unknown | Unknown | Unknown | Unknown | Unknown | Unknown | Unknown | Unknown | Unknown |  |  | MoO3 ¦ Al | 15.0 ¦ 120.0 |  |  | Evaporation ¦ Evaporation | Unknown | Unknown |  |  |  | Unknown |  | Unknown | Unknown |  | Unknown | Unknown |  | Unknown | Unknown | Unknown | Unknown | Unknown | Unknown | Unknown | Unknown | Unknown |  |  | FALSE |  | Unknown |  |  |  | Unknown | Unknown | Unknown |  |  |  | Unknown |  | Unknown | Unknown |  | Unknown | Unknown |  | Unknown | Unknown | Unknown | Unknown | Unknown | Unknown | Unknown | Unknown | Unknown |  |  | FALSE |  | Unknown |  |  |  | Unknown | Unknown | Unknown |  |  |  | Unknown |  | Unknown | Unknown |  | Unknown | Unknown |  | Unknown | Unknown | Unknown | Unknown | Unknown | Unknown | Unknown | Unknown | Unknown |  |  | FALSE | Unknown | Unknown | Unknown |  |  | TRUE | 1 | FALSE |  | Unknown | Unknown |  | Unknown | [5 empty] | 100 | AM 1.5 | nan; nan |  | FALSE |  | 220 | [7 empty] | 1.03 | 21.5 | 0.73 | 16.1 |  |  |  |  | 0.88 | 21.49 | 0.56 | 10.7 | [5 empty] | 1.03 | 21.5 | 0.73 | 16.1 | Reversed | Reversed | Reversed | Reversed | 1.296854732 | FALSE | [7 empty] | TRUE |  | 19.09 |  | TRUE | ISOS-L-1 | 1 | White LED |  |  | 100 |  | nan; nan |  |  | Unknown | FALSE | Open circuit | nan; nan |  |  | 50.0; 50.0 | Unknown |  | Air |  |  | nan; nan | 55 | 48 | FALSE | Unknown |  | FALSE | 70 | [8 empty] | 0 |  |  |  |  | FALSE |  | 1 |  |  | nan; nan |  |  |  | 0 |  | 0000:00:00:00:00 | 0000:00:00:00:00 |  |  | nan; nan |  |  | nan; nan |  | FALSE |  |  | FALSE | [10 empty] | FALSE |  | FALSE |  | FALSE |  | 0.9115211 | 30.0298 | 5.23825 | 2.75 | 1 | 432.5846
4230 | 25041 | 25041 | Mark Khenkin | FALSE | 10.1021/acsnano.7b07754 | Fang et al. | 2018/2/26 | ACS Nano | TRUE | Historic dataset on 2020 11 22_v7.xlsx | SLG ¦ FTO ¦ NiMgLiO ¦ Perovskite ¦ PCBM-60 ¦ Ag |  | 0.09 | 0 | pin | FALSE |  | FALSE |  | nan; nan |  | FALSE | 0 |  |  | FALSE | SLG ¦ FTO |  |  |  |  | Unknown |  |  |  | PCBM-60 | 60 | Unknown |  | Spin-coating | Unknown | Unknown |  |  |  | Unknown |  | Unknown | Unknown |  | Unknown | Unknown |  | Unknown | Unknown | Unknown | Unknown | Unknown | Unknown | Unknown |  | Unknown |  |  | FALSE | FALSE | FALSE | FALSE | TRUE | FALSE | 3 | TRUE | FALSE | MA | 1 | Pb | 1 | I | 3 | PbI2 | MAPbI | MAPbI3 |  | FALSE | FALSE |  |  |  | 1.6 | FALSE | Composition |  | 1 | Spin-coating | Liquid | Unknown |  |  |  | DMF; DMSO | 4; 1 | Unknown | Unknown |  | Unknown | Unknown |  | Unknown | Unknown | Unknown | Unknown | TRUE | Diethyl ether |  | Unknown |  |  | Unknown | Unknown | Unknown |  |  | FALSE |  | Unknown | Unknown | Unknown |  |  | Unknown | Unknown |  |  | NiMgLiO | 20 |  |  | Spray-pyrolys | Unknown | Unknown |  |  |  | Unknown |  | Unknown | Unknown |  | Unknown | Unknown |  | Unknown | Unknown | Unknown | Unknown | Unknown | Unknown | Unknown | Unknown | Unknown |  |  | Ag | 100 |  |  | Evaporation | Unknown | Unknown |  |  |  | Unknown |  | Unknown | Unknown |  | Unknown | Unknown |  | Unknown | Unknown | Unknown | Unknown | Unknown | Unknown | Unknown | Unknown | Unknown |  |  | FALSE |  | Unknown |  |  |  | Unknown | Unknown | Unknown |  |  |  | Unknown |  | Unknown | Unknown |  | Unknown | Unknown |  | Unknown | Unknown | Unknown | Unknown | Unknown | Unknown | Unknown | Unknown | Unknown |  |  | FALSE |  | Unknown |  |  |  | Unknown | Unknown | Unknown |  |  |  | Unknown |  | Unknown | Unknown |  | Unknown | Unknown |  | Unknown | Unknown | Unknown | Unknown | Unknown | Unknown | Unknown | Unknown | Unknown |  |  | FALSE | Unknown | Unknown | Unknown |  |  | TRUE | 1 | FALSE |  | Unknown | Unknown |  | Unknown | [5 empty] | 100 | AM 1.5 | nan; nan |  | FALSE |  | 100 | [7 empty] | 1.075 | 21.3 | 0.664 | 15.2 |  |  |  |  | 1.064 | 21.429 | 0.656 | 14.96 | [5 empty] | 1.075 | 21.3 | 0.664 | 15.2 | Reversed | Reversed | Reversed | Reversed | 0.045358782 | FALSE | [7 empty] | FALSE |  |  |  | TRUE | ISOS-L-1I | 1 | White LED |  |  | 100 |  | nan; nan |  |  | Unknown | TRUE | MPPT | nan; nan |  |  | 25.0; 25.0 | Unknown |  | N2 |  |  | nan; nan | 0 | 200 | FALSE | Unknown |  | FALSE | 33 | [8 empty] | 0 |  |  |  |  | FALSE |  | 1 |  |  | nan; nan |  |  |  | 0 |  | 0000:00:00:00:00 | 0000:00:00:00:00 |  |  | nan; nan |  |  | nan; nan |  | FALSE |  |  | FALSE | [10 empty] | FALSE |  | FALSE |  | FALSE |  | 0.9115211 | 40.2545 | 0.855491 | 1 | 1 | 34.43738
4231 | 25042 | 25042 | Mark Khenkin | FALSE | 10.1021/acsnano.7b07754 | Fang et al. | 2018/2/26 | ACS Nano | TRUE | Historic dataset on 2020 11 22_v7.xlsx | SLG ¦ FTO ¦ NiMgLiO ¦ Perovskite ¦ PCBM-60 ¦ BCP ¦ Ag |  | 0.09 | 0 | pin | FALSE |  | FALSE |  | nan; nan |  | FALSE | 0 |  |  | FALSE | SLG ¦ FTO |  |  |  |  | Unknown |  |  |  | PCBM-60 ¦ BCP | 60.0 ¦ 5.0 | Unknown |  | Spin-coating ¦ Spin-coating | Unknown | Unknown |  |  |  | Unknown |  | Unknown | Unknown |  | Unknown | Unknown |  | Unknown | Unknown | Unknown | Unknown | Unknown | Unknown | Unknown |  | Unknown |  |  | FALSE | FALSE | FALSE | FALSE | TRUE | FALSE | 3 | TRUE | FALSE | MA | 1 | Pb | 1 | I | 3 | PbI2 | MAPbI | MAPbI3 |  | FALSE | FALSE |  |  |  | 1.6 | FALSE | Composition |  | 1 | Spin-coating | Liquid | Unknown |  |  |  | DMF; DMSO | 4; 1 | Unknown | Unknown |  | Unknown | Unknown |  | Unknown | Unknown | Unknown | Unknown | TRUE | Diethyl ether |  | Unknown |  |  | Unknown | Unknown | Unknown |  |  | FALSE |  | Unknown | Unknown | Unknown |  |  | Unknown | Unknown |  |  | NiMgLiO | 20 |  |  | Spray-pyrolys | Unknown | Unknown |  |  |  | Unknown |  | Unknown | Unknown |  | Unknown | Unknown |  | Unknown | Unknown | Unknown | Unknown | Unknown | Unknown | Unknown | Unknown | Unknown |  |  | Ag | 100 |  |  | Evaporation | Unknown | Unknown |  |  |  | Unknown |  | Unknown | Unknown |  | Unknown | Unknown |  | Unknown | Unknown | Unknown | Unknown | Unknown | Unknown | Unknown | Unknown | Unknown |  |  | FALSE |  | Unknown |  |  |  | Unknown | Unknown | Unknown |  |  |  | Unknown |  | Unknown | Unknown |  | Unknown | Unknown |  | Unknown | Unknown | Unknown | Unknown | Unknown | Unknown | Unknown | Unknown | Unknown |  |  | FALSE |  | Unknown |  |  |  | Unknown | Unknown | Unknown |  |  |  | Unknown |  | Unknown | Unknown |  | Unknown | Unknown |  | Unknown | Unknown | Unknown | Unknown | Unknown | Unknown | Unknown | Unknown | Unknown |  |  | FALSE | Unknown | Unknown | Unknown |  |  | TRUE | 1 | FALSE |  | Unknown | Unknown |  | Unknown | [5 empty] | 100 | AM 1.5 | nan; nan |  | FALSE |  | 100 | [7 empty] | 1.096 | 21.923 | 0.76 | 18.26 |  |  |  |  | 1.085 | 21.994 | 0.76 | 18.13 | [5 empty] | 1.096 | 21.923 | 0.76 | 18.26 | Reversed | Reversed | Reversed | Reversed | 0.02067628 | FALSE | [7 empty] | FALSE |  |  |  | TRUE | ISOS-L-1I | 1 | White LED |  |  | 100 |  | nan; nan |  |  | Unknown | TRUE | MPPT | nan; nan |  |  | 25.0; 25.0 | Unknown |  | N2 |  |  | nan; nan | 0 | 200 | FALSE | Unknown |  | FALSE | 86 | [8 empty] | 0 |  |  |  |  | FALSE |  | 1 |  |  | nan; nan |  |  |  | 0 |  | 0000:00:00:00:00 | 0000:00:00:00:00 |  |  | nan; nan |  |  | nan; nan |  | FALSE |  |  | FALSE | [10 empty] | FALSE |  | FALSE |  | FALSE |  | 0.9115211 | 295.901 | 0.855491 | 1 | 1 | 253.1407
4233 | 25050 | 25050 | Mark Khenkin | FALSE | 10.1021/acsnano.7b07754 | Fang et al. | 2018/2/26 | ACS Nano | TRUE | Historic dataset on 2020 11 22_v7.xlsx | SLG ¦ FTO ¦ NiMgLiO ¦ Perovskite ¦ CeOx-np ¦ Ag |  | 0.09 | 0 | pin | FALSE |  | FALSE |  | nan; nan |  | FALSE | 0 |  |  | FALSE | SLG ¦ FTO |  |  |  |  | Unknown |  |  |  | CeOx-np | 40 | Unknown |  | Spin-coating | Unknown | Unknown |  |  |  | Unknown |  | Unknown | Unknown |  | Unknown | Unknown |  | Unknown | Unknown | Unknown | Unknown | Unknown | Unknown | Unknown |  | Unknown |  |  | FALSE | FALSE | FALSE | FALSE | TRUE | FALSE | 3 | TRUE | FALSE | MA | 1 | Pb | 1 | I | 3 | PbI2 | MAPbI | MAPbI3 |  | FALSE | FALSE |  |  |  | 1.6 | FALSE | Composition |  | 1 | Spin-coating | Liquid | Unknown |  |  |  | DMF; DMSO | 4; 1 | Unknown | Unknown |  | Unknown | Unknown |  | Unknown | Unknown | Unknown | Unknown | TRUE | Diethyl ether |  | Unknown |  |  | Unknown | Unknown | Unknown |  |  | FALSE |  | Unknown | Unknown | Unknown |  |  | Unknown | Unknown |  |  | NiMgLiO | 20 |  |  | Spray-pyrolys | Unknown | Unknown |  |  |  | Unknown |  | Unknown | Unknown |  | Unknown | Unknown |  | Unknown | Unknown | Unknown | Unknown | Unknown | Unknown | Unknown | Unknown | Unknown |  |  | Ag | 100 |  |  | Evaporation | Unknown | Unknown |  |  |  | Unknown |  | Unknown | Unknown |  | Unknown | Unknown |  | Unknown | Unknown | Unknown | Unknown | Unknown | Unknown | Unknown | Unknown | Unknown |  |  | FALSE |  | Unknown |  |  |  | Unknown | Unknown | Unknown |  |  |  | Unknown |  | Unknown | Unknown |  | Unknown | Unknown |  | Unknown | Unknown | Unknown | Unknown | Unknown | Unknown | Unknown | Unknown | Unknown |  |  | FALSE |  | Unknown |  |  |  | Unknown | Unknown | Unknown |  |  |  | Unknown |  | Unknown | Unknown |  | Unknown | Unknown |  | Unknown | Unknown | Unknown | Unknown | Unknown | Unknown | Unknown | Unknown | Unknown |  |  | FALSE | Unknown | Unknown | Unknown |  |  | TRUE | 1 | FALSE |  | Unknown | Unknown |  | Unknown | [5 empty] | 100 | AM 1.5 | nan; nan |  | FALSE |  | 100 | [7 empty] | 1.112 | 20.99 | 0.714 | 16.65 |  |  |  |  | 1.085 | 21.13 | 0.721 | 16.54 | [5 empty] | 1.112 | 20.99 | 0.714 | 16.65 | Reversed | Reversed | Reversed | Reversed | 0.048764294 | FALSE | [7 empty] | FALSE |  |  |  | TRUE | ISOS-L-1I | 1 | White LED |  |  | 100 |  | nan; nan |  |  | Unknown | TRUE | MPPT | nan; nan |  |  | 25.0; 25.0 | Unknown |  | N2 |  |  | nan; nan | 0 | 200 | FALSE | Unknown |  | FALSE | 85 | [8 empty] | 0 |  |  |  |  | FALSE |  | 1 |  |  | nan; nan |  |  |  | 0 |  | 0000:00:00:00:00 | 0000:00:00:00:00 |  |  | nan; nan |  |  | nan; nan |  | FALSE |  |  | FALSE | [10 empty] | FALSE |  | FALSE |  | FALSE |  | 0.9115211 | 274.606 | 0.855491 | 1 | 1 | 234.9231
4234 | 25054 | 25054 | Mark Khenkin | FALSE | 10.1021/acsnano.7b07754 | Fang et al. | 2018/2/26 | ACS Nano | TRUE | Historic dataset on 2020 11 22_v7.xlsx | SLG ¦ FTO ¦ NiMgLiO ¦ Perovskite ¦ CeOx-np ¦ Ag |  | 0.09 | 0 | pin | FALSE |  | FALSE |  | nan; nan |  | FALSE | 0 |  |  | FALSE | SLG ¦ FTO |  |  |  |  | Unknown |  |  |  | CeOx-np | 40 | Unknown |  | Spin-coating | Unknown | Unknown |  |  |  | Unknown |  | Unknown | Unknown |  | Unknown | Unknown |  | Unknown | Unknown | Unknown | Unknown | Unknown | Unknown | Unknown |  | Unknown |  |  | FALSE | FALSE | FALSE | FALSE | TRUE | FALSE | 3 | TRUE | FALSE | MA | 1 | Pb | 1 | I | 3 | PbI2 | MAPbI | MAPbI3 |  | FALSE | FALSE |  |  |  | 1.6 | FALSE | Composition |  | 1 | Spin-coating | Liquid | Unknown |  |  |  | DMF; DMSO | 4; 1 | Unknown | Unknown |  | Unknown | Unknown |  | Unknown | Unknown | Unknown | Unknown | TRUE | Diethyl ether |  | Unknown |  |  | Unknown | Unknown | Unknown |  |  | FALSE |  | Unknown | Unknown | Unknown |  |  | Unknown | Unknown |  |  | NiMgLiO | 20 |  |  | Spray-pyrolys | Unknown | Unknown |  |  |  | Unknown |  | Unknown | Unknown |  | Unknown | Unknown |  | Unknown | Unknown | Unknown | Unknown | Unknown | Unknown | Unknown | Unknown | Unknown |  |  | Ag | 100 |  |  | Evaporation | Unknown | Unknown |  |  |  | Unknown |  | Unknown | Unknown |  | Unknown | Unknown |  | Unknown | Unknown | Unknown | Unknown | Unknown | Unknown | Unknown | Unknown | Unknown |  |  | FALSE |  | Unknown |  |  |  | Unknown | Unknown | Unknown |  |  |  | Unknown |  | Unknown | Unknown |  | Unknown | Unknown |  | Unknown | Unknown | Unknown | Unknown | Unknown | Unknown | Unknown | Unknown | Unknown |  |  | FALSE |  | Unknown |  |  |  | Unknown | Unknown | Unknown |  |  |  | Unknown |  | Unknown | Unknown |  | Unknown | Unknown |  | Unknown | Unknown | Unknown | Unknown | Unknown | Unknown | Unknown | Unknown | Unknown |  |  | FALSE | Unknown | Unknown | Unknown |  |  | TRUE | 1 | FALSE |  | Unknown | Unknown |  | Unknown | [5 empty] | 100 | AM 1.5 | nan; nan |  | FALSE |  | 100 | [7 empty] | 1.112 | 20.993 | 0.714 | 16.65 |  |  |  |  | 1.085 | 21.134 | 0.721 | 16.54 | [5 empty] | 1.112 | 20.993 | 0.714 | 16.65 | Reversed | Reversed | Reversed | Reversed | 0.048812928 | FALSE | [7 empty] | FALSE |  |  |  | TRUE | ISOS-L-1I | 1 | White LED |  |  | 100 |  | nan; nan |  |  | Unknown | TRUE | MPPT | nan; nan |  |  | 25.0; 25.0 | Unknown |  | N2 |  |  | nan; nan | 0 | 200 | FALSE | Unknown |  | FALSE | 86 | [8 empty] | 0 |  |  |  |  | FALSE |  | 1 |  |  | nan; nan |  |  |  | 0 |  | 0000:00:00:00:00 | 0000:00:00:00:00 |  |  | nan; nan |  |  | nan; nan |  | FALSE |  |  | FALSE | [10 empty] | FALSE |  | FALSE |  | FALSE |  | 0.9115211 | 295.901 | 0.855491 | 1 | 1 | 253.1407
4235 | 25056 | 25056 | Mark Khenkin | FALSE | 10.1021/acsnano.7b07754 | Fang et al. | 2018/2/26 | ACS Nano | TRUE | Historic dataset on 2020 11 22_v7.xlsx | SLG ¦ FTO ¦ NiMgLiO ¦ Perovskite ¦ CeOx-np ¦ Ag |  | 0.09 | 0 | pin | FALSE |  | FALSE |  | nan; nan |  | FALSE | 0 |  |  | FALSE | SLG ¦ FTO |  |  |  |  | Unknown |  |  |  | CeOx-np | 40 | Unknown |  | Spin-coating | Unknown | Unknown |  |  |  | Unknown |  | Unknown | Unknown |  | Unknown | Unknown |  | Unknown | Unknown | Unknown | Unknown | Unknown | Unknown | Unknown |  | Unknown |  |  | FALSE | FALSE | FALSE | FALSE | TRUE | FALSE | 3 | TRUE | FALSE | MA | 1 | Pb | 1 | I | 3 | PbI2 | MAPbI | MAPbI3 |  | FALSE | FALSE |  |  |  | 1.6 | FALSE | Composition |  | 1 | Spin-coating | Liquid | Unknown |  |  |  | DMF; DMSO | 4; 1 | Unknown | Unknown |  | Unknown | Unknown |  | Unknown | Unknown | Unknown | Unknown | TRUE | Diethyl ether |  | Unknown |  |  | Unknown | Unknown | Unknown |  |  | FALSE |  | Unknown | Unknown | Unknown |  |  | Unknown | Unknown |  |  | NiMgLiO | 20 |  |  | Spray-pyrolys | Unknown | Unknown |  |  |  | Unknown |  | Unknown | Unknown |  | Unknown | Unknown |  | Unknown | Unknown | Unknown | Unknown | Unknown | Unknown | Unknown | Unknown | Unknown |  |  | Ag | 100 |  |  | Evaporation | Unknown | Unknown |  |  |  | Unknown |  | Unknown | Unknown |  | Unknown | Unknown |  | Unknown | Unknown | Unknown | Unknown | Unknown | Unknown | Unknown | Unknown | Unknown |  |  | FALSE |  | Unknown |  |  |  | Unknown | Unknown | Unknown |  |  |  | Unknown |  | Unknown | Unknown |  | Unknown | Unknown |  | Unknown | Unknown | Unknown | Unknown | Unknown | Unknown | Unknown | Unknown | Unknown |  |  | FALSE |  | Unknown |  |  |  | Unknown | Unknown | Unknown |  |  |  | Unknown |  | Unknown | Unknown |  | Unknown | Unknown |  | Unknown | Unknown | Unknown | Unknown | Unknown | Unknown | Unknown | Unknown | Unknown |  |  | FALSE | Unknown | Unknown | Unknown |  |  | TRUE | 1 | FALSE |  | Unknown | Unknown |  | Unknown | [5 empty] | 100 | AM 1.5 | nan; nan |  | FALSE |  | 100 | [7 empty] | 0.875 | 16.25 | 0.778 | 11.06 |  |  |  |  | 0.93 | 19.93 | 0.479 | 8.88 | [5 empty] | 0.875 | 16.25 | 0.778 | 11.06 | Reversed | Reversed | Reversed | Reversed | 1.637030019 | FALSE | [7 empty] | FALSE |  |  |  | TRUE | ISOS-L-1I | 1 | White LED |  |  | 100 |  | nan; nan |  |  | Unknown | TRUE | MPPT | nan; nan |  |  | 25.0; 25.0 | Unknown |  | N2 |  |  | nan; nan | 0 | 200 | FALSE | Unknown |  | FALSE | 54 | [8 empty] | 0 |  |  |  |  | FALSE |  | 1 |  |  | nan; nan |  |  |  | 0 |  | 0000:00:00:00:00 | 0000:00:00:00:00 |  |  | nan; nan |  |  | nan; nan |  | FALSE |  |  | FALSE | [10 empty] | FALSE |  | FALSE |  | FALSE |  | 0.9115211 | 72.4273 | 0.855491 | 1 | 1 | 61.96093
4237 | 25059 | 25059 | Mark Khenkin | FALSE | 10.1021/acsnano.7b07754 | Fang et al. | 2018/2/26 | ACS Nano | TRUE | Historic dataset on 2020 11 22_v7.xlsx | SLG ¦ FTO ¦ NiMgLiO ¦ Perovskite ¦ PCBM-60 ¦ BCP ¦ Ag |  | 0.09 | 0 | pin | FALSE |  | FALSE |  | nan; nan |  | FALSE | 0 |  |  | FALSE | SLG ¦ FTO |  |  |  |  | Unknown |  |  |  | PCBM-60 ¦ BCP | 60.0 ¦ 5.0 | Unknown |  | Spin-coating ¦ Spin-coating | Unknown | Unknown |  |  |  | Unknown |  | Unknown | Unknown |  | Unknown | Unknown |  | Unknown | Unknown | Unknown | Unknown | Unknown | Unknown | Unknown |  | Unknown |  |  | FALSE | FALSE | FALSE | FALSE | TRUE | FALSE | 3 | TRUE | FALSE | MA | 1 | Pb | 1 | I | 3 | PbI2 | MAPbI | MAPbI3 |  | FALSE | FALSE |  |  |  | 1.6 | FALSE | Composition |  | 1 | Spin-coating | Liquid | Unknown |  |  |  | DMF; DMSO | 4; 1 | Unknown | Unknown |  | Unknown | Unknown |  | Unknown | Unknown | Unknown | Unknown | TRUE | Diethyl ether |  | Unknown |  |  | Unknown | Unknown | Unknown |  |  | FALSE |  | Unknown | Unknown | Unknown |  |  | Unknown | Unknown |  |  | NiMgLiO | 20 |  |  | Spray-pyrolys | Unknown | Unknown |  |  |  | Unknown |  | Unknown | Unknown |  | Unknown | Unknown |  | Unknown | Unknown | Unknown | Unknown | Unknown | Unknown | Unknown | Unknown | Unknown |  |  | Ag | 100 |  |  | Evaporation | Unknown | Unknown |  |  |  | Unknown |  | Unknown | Unknown |  | Unknown | Unknown |  | Unknown | Unknown | Unknown | Unknown | Unknown | Unknown | Unknown | Unknown | Unknown |  |  | FALSE |  | Unknown |  |  |  | Unknown | Unknown | Unknown |  |  |  | Unknown |  | Unknown | Unknown |  | Unknown | Unknown |  | Unknown | Unknown | Unknown | Unknown | Unknown | Unknown | Unknown | Unknown | Unknown |  |  | FALSE |  | Unknown |  |  |  | Unknown | Unknown | Unknown |  |  |  | Unknown |  | Unknown | Unknown |  | Unknown | Unknown |  | Unknown | Unknown | Unknown | Unknown | Unknown | Unknown | Unknown | Unknown | Unknown |  |  | FALSE | Unknown | Unknown | Unknown |  |  | TRUE | 1 | FALSE |  | Unknown | Unknown |  | Unknown | [5 empty] | 100 | AM 1.5 | nan; nan |  | FALSE |  | 100 | [7 empty] | 1.096 | 21.923 | 0.76 | 18.26 |  |  |  |  | 1.085 | 21.994 | 0.76 | 18.13 | [5 empty] | 1.096 | 21.923 | 0.76 | 18.26 | Reversed | Reversed | Reversed | Reversed | 0.02067628 | FALSE | [7 empty] | FALSE |  |  |  | TRUE | ISOS-L-1 | 1 | White LED |  |  | 100 |  | nan; nan |  |  | Unknown | TRUE | MPPT | nan; nan |  |  | 25.0; 25.0 | Unknown |  | Air |  |  | nan; nan | 30 | 200 | FALSE | Unknown |  | FALSE | 10 | [8 empty] | 0 |  |  |  |  | FALSE |  | 1 |  |  | nan; nan |  |  |  | 0 |  | 0000:00:00:00:00 | 0000:00:00:00:00 |  |  | nan; nan |  |  | nan; nan |  | FALSE |  |  | FALSE | [10 empty] | FALSE |  | FALSE |  | FALSE |  | 0.9115211 | 19.382 | 0.855491 | 1.5 | 1 | 24.8717
4238 | 25060 | 25060 | Mark Khenkin | FALSE | 10.1021/acsnano.7b07754 | Fang et al. | 2018/2/26 | ACS Nano | TRUE | Historic dataset on 2020 11 22_v7.xlsx | SLG ¦ FTO ¦ NiMgLiO ¦ Perovskite ¦ PCBM-60 ¦ CeOx-np ¦ Ag |  | 0.09 | 0 | pin | FALSE |  | FALSE |  | nan; nan |  | FALSE | 0 |  |  | FALSE | SLG ¦ FTO |  |  |  |  | Unknown |  |  |  | PCBM-60 ¦ CeOx-np | 60.0 ¦ 40.0 | Unknown |  | Spin-coating ¦ Spin-coating | Unknown | Unknown |  |  |  | Unknown |  | Unknown | Unknown |  | Unknown | Unknown |  | Unknown | Unknown | Unknown | Unknown | Unknown | Unknown | Unknown |  | Unknown |  |  | FALSE | FALSE | FALSE | FALSE | TRUE | FALSE | 3 | TRUE | FALSE | MA | 1 | Pb | 1 | I | 3 | PbI2 | MAPbI | MAPbI3 |  | FALSE | FALSE |  |  |  | 1.6 | FALSE | Composition |  | 1 | Spin-coating | Liquid | Unknown |  |  |  | DMF; DMSO | 4; 1 | Unknown | Unknown |  | Unknown | Unknown |  | Unknown | Unknown | Unknown | Unknown | TRUE | Diethyl ether |  | Unknown |  |  | Unknown | Unknown | Unknown |  |  | FALSE |  | Unknown | Unknown | Unknown |  |  | Unknown | Unknown |  |  | NiMgLiO | 20 |  |  | Spray-pyrolys | Unknown | Unknown |  |  |  | Unknown |  | Unknown | Unknown |  | Unknown | Unknown |  | Unknown | Unknown | Unknown | Unknown | Unknown | Unknown | Unknown | Unknown | Unknown |  |  | Ag | 100 |  |  | Evaporation | Unknown | Unknown |  |  |  | Unknown |  | Unknown | Unknown |  | Unknown | Unknown |  | Unknown | Unknown | Unknown | Unknown | Unknown | Unknown | Unknown | Unknown | Unknown |  |  | FALSE |  | Unknown |  |  |  | Unknown | Unknown | Unknown |  |  |  | Unknown |  | Unknown | Unknown |  | Unknown | Unknown |  | Unknown | Unknown | Unknown | Unknown | Unknown | Unknown | Unknown | Unknown | Unknown |  |  | FALSE |  | Unknown |  |  |  | Unknown | Unknown | Unknown |  |  |  | Unknown |  | Unknown | Unknown |  | Unknown | Unknown |  | Unknown | Unknown | Unknown | Unknown | Unknown | Unknown | Unknown | Unknown | Unknown |  |  | FALSE | Unknown | Unknown | Unknown |  |  | TRUE | 56 | FALSE |  | Unknown | Unknown |  | Unknown | [5 empty] | 100 | AM 1.5 | nan; nan |  | FALSE |  | 100 | [7 empty] | 1.115 | 21.82 | 0.768 | 18.69 |  |  |  |  | 1.092 | 21.897 | 0.777 | 18.57 | [5 empty] | 1.115 | 21.82 | 0.768 | 18.4 | Reversed | Reversed | Reversed | Stabilised | 0.043372288 | TRUE |  |  |  | 18.4 |  |  |  | TRUE |  | 21.05 |  | TRUE | ISOS-L-1 | 1 | White LED |  |  | 100 |  | nan; nan |  |  | Unknown | TRUE | MPPT | nan; nan |  |  | 25.0; 25.0 | Unknown |  | Air |  |  | nan; nan | 30 | 200 | FALSE | Unknown |  | FALSE | 91 | [8 empty] | 0 |  |  |  |  | FALSE |  | 1 |  |  | nan; nan |  |  |  | 0 |  | 0000:00:00:00:00 | 0000:00:00:00:00 |  |  | nan; nan |  |  | nan; nan |  | FALSE |  |  | FALSE | [10 empty] | FALSE |  | FALSE |  | FALSE |  | 0.9115211 | 473.21 | 0.855491 | 1.5 | 1 | 607.2406
4239 | 25061 | 25061 | Mark Khenkin | FALSE | 10.1021/acsnano.7b07754 | Fang et al. | 2018/2/26 | ACS Nano | TRUE | Historic dataset on 2020 11 22_v7.xlsx | SLG ¦ FTO ¦ NiMgLiO ¦ Perovskite ¦ CeOx-np ¦ Ag |  | 0.09 | 0 | pin | FALSE |  | FALSE |  | nan; nan |  | FALSE | 0 |  |  | FALSE | SLG ¦ FTO |  |  |  |  | Unknown |  |  |  | CeOx-np | 40 | Unknown |  | Spin-coating | Unknown | Unknown |  |  |  | Unknown |  | Unknown | Unknown |  | Unknown | Unknown |  | Unknown | Unknown | Unknown | Unknown | Unknown | Unknown | Unknown |  | Unknown |  |  | FALSE | FALSE | FALSE | FALSE | TRUE | FALSE | 3 | TRUE | FALSE | MA | 1 | Pb | 1 | I | 3 | PbI2 | MAPbI | MAPbI3 |  | FALSE | FALSE |  |  |  | 1.6 | FALSE | Composition |  | 1 | Spin-coating | Liquid | Unknown |  |  |  | DMF; DMSO | 4; 1 | Unknown | Unknown |  | Unknown | Unknown |  | Unknown | Unknown | Unknown | Unknown | TRUE | Diethyl ether |  | Unknown |  |  | Unknown | Unknown | Unknown |  |  | FALSE |  | Unknown | Unknown | Unknown |  |  | Unknown | Unknown |  |  | NiMgLiO | 20 |  |  | Spray-pyrolys | Unknown | Unknown |  |  |  | Unknown |  | Unknown | Unknown |  | Unknown | Unknown |  | Unknown | Unknown | Unknown | Unknown | Unknown | Unknown | Unknown | Unknown | Unknown |  |  | Ag | 100 |  |  | Evaporation | Unknown | Unknown |  |  |  | Unknown |  | Unknown | Unknown |  | Unknown | Unknown |  | Unknown | Unknown | Unknown | Unknown | Unknown | Unknown | Unknown | Unknown | Unknown |  |  | FALSE |  | Unknown |  |  |  | Unknown | Unknown | Unknown |  |  |  | Unknown |  | Unknown | Unknown |  | Unknown | Unknown |  | Unknown | Unknown | Unknown | Unknown | Unknown | Unknown | Unknown | Unknown | Unknown |  |  | FALSE |  | Unknown |  |  |  | Unknown | Unknown | Unknown |  |  |  | Unknown |  | Unknown | Unknown |  | Unknown | Unknown |  | Unknown | Unknown | Unknown | Unknown | Unknown | Unknown | Unknown | Unknown | Unknown |  |  | FALSE | Unknown | Unknown | Unknown |  |  | TRUE | 1 | FALSE |  | Unknown | Unknown |  | Unknown | [5 empty] | 100 | AM 1.5 | nan; nan |  | FALSE |  | 100 | [7 empty] | 1.112 | 20.99 | 0.714 | 16.65 |  |  |  |  | 1.085 | 21.13 | 0.721 | 16.54 | [5 empty] | 1.112 | 20.99 | 0.714 | 16.65 | Reversed | Reversed | Reversed | Reversed | 0.048764294 | FALSE | [7 empty] | FALSE |  |  |  | TRUE | ISOS-L-1 | 1 | White LED |  |  | 100 |  | nan; nan |  |  | Unknown | TRUE | MPPT | nan; nan |  |  | 25.0; 25.0 | Unknown |  | Air |  |  | nan; nan | 30 | 200 | FALSE | Unknown |  | FALSE | 64 | [8 empty] | 0 |  |  |  |  | FALSE |  | 1 |  |  | nan; nan |  |  |  | 0 |  | 0000:00:00:00:00 | 0000:00:00:00:00 |  |  | nan; nan |  |  | nan; nan |  | FALSE |  |  | FALSE | [10 empty] | FALSE |  | FALSE |  | FALSE |  | 0.9115211 | 100 | 0.855491 | 1.5 | 1 | 128.3237
4242 | 25079 | 25079 | Mark Khenkin | FALSE | 10.1021/acsami.7b11250 | Sheikh et al. | 2017/9/18 | ACS Applied Materials & Interfaces | TRUE | Historic dataset on 2020 11 22_v7.xlsx | SLG ¦ FTO ¦ TiO2-c ¦ TiO2-mp ¦ Perovskite ¦ Spiro-MeOTAD ¦ Au |  | 0.1 | 0 | nip | FALSE |  | FALSE |  | nan; nan |  | FALSE | 0 |  |  | FALSE | SLG ¦ FTO |  |  |  |  | Unknown |  |  |  | TiO2-c ¦ TiO2-mp | nan ¦ 300.0 | Unknown |  | Spin-coating ¦ Spin-coating | Unknown | Unknown |  |  |  | Unknown |  | Unknown | Unknown |  | Unknown | Unknown |  | Unknown | Unknown | Unknown | Unknown | Unknown | Unknown | Unknown |  | Unknown |  |  | FALSE | FALSE | FALSE | FALSE | TRUE | FALSE | 3 | TRUE | FALSE | MA | 1 | Pb | 1 | I | 3 | MAI | MAPbI | MAPbI3 |  | FALSE | FALSE | Cl |  |  | 1.6 | FALSE | Composition |  | 1 | Spin-coating | Liquid | Air |  |  |  | DMF | 1 | Unknown | Unknown |  | Unknown | Unknown |  | Unknown | Unknown | Unknown | Unknown | TRUE | Chlorobenzene |  | Unknown |  |  | 95 | 80 | Unknown |  |  | FALSE |  | Unknown | Unknown | Unknown |  |  | Unknown | Unknown |  |  | Spiro-MeOTAD |  | Li-TFSI; TBP |  | Spin-coating | Unknown | Unknown |  |  |  | Unknown |  | Unknown | Unknown |  | Unknown | Unknown |  | Unknown | Unknown | Unknown | Unknown | Unknown | Unknown | Unknown | Unknown | Unknown |  |  | Au | 100 |  |  | Evaporation | Unknown | Unknown |  |  |  | Unknown |  | Unknown | Unknown |  | Unknown | Unknown |  | Unknown | Unknown | Unknown | Unknown | Unknown | Unknown | Unknown | Unknown | Unknown |  |  | FALSE |  | Unknown |  |  |  | Unknown | Unknown | Unknown |  |  |  | Unknown |  | Unknown | Unknown |  | Unknown | Unknown |  | Unknown | Unknown | Unknown | Unknown | Unknown | Unknown | Unknown | Unknown | Unknown |  |  | FALSE |  | Unknown |  |  |  | Unknown | Unknown | Unknown |  |  |  | Unknown |  | Unknown | Unknown |  | Unknown | Unknown |  | Unknown | Unknown | Unknown | Unknown | Unknown | Unknown | Unknown | Unknown | Unknown |  |  | FALSE | Unknown | Unknown | Unknown |  |  | TRUE | 1 | FALSE |  | Unknown | Unknown |  | Air | [5 empty] | 100 | AM 1.5 | nan; nan |  | FALSE |  | 10 | [7 empty] | 0.92 | 20.9 | 0.747 | 14.3 |  |  |  |  | 0.91 | 20.4 | 0.689 | 12.8 | [5 empty] | 0.92 | 20.9 | 0.747 | 14.3 | Reversed | Reversed | Reversed | Reversed | 0.254555854 | FALSE | [7 empty] | FALSE |  |  |  | TRUE | ISOS-T-1 | 1 | Dark |  |  | 0 |  | nan; nan |  |  | Unknown | FALSE | Open circuit | nan; nan |  |  | 2; 70 | Unknown |  | Unknown |  |  | nan; nan |  | 8.33 | FALSE | Unknown | 11.5 | FALSE | 61 | [8 empty] | 0 |  |  |  |  | FALSE |  | 1 |  |  | nan; nan |  |  |  | 0 |  | 0000:00:00:00:00 | 0000:00:00:00:00 |  |  | nan; nan |  |  | nan; nan |  | FALSE |  |  | FALSE | [10 empty] | FALSE |  | FALSE |  | FALSE |  | 0.9115211 | 3.76047 | 1.96866 | 1 | 0.199526 | 1.477111
4273 | 25225 | 25225 | Mark Khenkin | FALSE | 10.1039/c5ta06458a | Liu et al. | 2015/11/2 | Journal of Materials Chemistry A | TRUE | Historic dataset on 2020 11 22_v7.xlsx | SLG ¦ FTO ¦ TiO2-c ¦ TiO2-mp ¦ ZrO2-mp ¦ NiO-mp ¦ Perovskite ¦ Carbon |  | 0.6 | 0 | nip | FALSE |  | FALSE |  | nan; nan |  | FALSE | 0 |  |  | FALSE | SLG ¦ FTO |  |  |  |  | Unknown |  |  |  | TiO2-c ¦ TiO2-mp ¦ ZrO2-mp | nan ¦ 450.0 ¦ 400.0 | Unknown |  | Spray-pyrolys ¦ Screen printnig ¦ Screen printing | Unknown | Unknown |  |  |  | Unknown |  | Unknown | Unknown |  | Unknown | Unknown |  | Unknown | Unknown | Unknown | Unknown | Unknown | Unknown | Unknown |  | Unknown |  |  | FALSE | FALSE | FALSE | FALSE | TRUE | FALSE | 3 | TRUE | FALSE | MA | 1 | Pb | 1 | I | 3 |  | MAPbI | MAPbI3 |  | FALSE | FALSE |  |  |  | 1.6 | FALSE | Composition |  | 2 | Drop-infiltration >> CBD | Liquid >> Liquid | Dry air >> Dry air |  |  |  | DMF >> IPA | 1 >> 1 | Unknown | Unknown |  | Unknown | Unknown |  | Unknown | Unknown | Unknown | Unknown | FALSE | Unknown |  | Unknown |  |  | Unknown >> 70 | Unknown >> 30.0 | Unknown |  |  | FALSE |  | Unknown | Unknown | Unknown |  |  | Unknown | Unknown |  |  | NiO-mp | 1000 |  |  | Screen printing | Unknown | Unknown |  |  |  | Unknown |  | Unknown | Unknown |  | Unknown | Unknown |  | Unknown | Unknown | Unknown | Unknown | Unknown | Unknown | Unknown | Unknown | Unknown |  |  | Carbon | 8000 |  |  | Screen printing | Unknown | Unknown |  |  |  | Unknown |  | Unknown | Unknown |  | Unknown | Unknown |  | Unknown | Unknown | Unknown | Unknown | Unknown | Unknown | Unknown | Unknown | Unknown |  |  | FALSE |  | Unknown |  |  |  | Unknown | Unknown | Unknown |  |  |  | Unknown |  | Unknown | Unknown |  | Unknown | Unknown |  | Unknown | Unknown | Unknown | Unknown | Unknown | Unknown | Unknown | Unknown | Unknown |  |  | FALSE |  | Unknown |  |  |  | Unknown | Unknown | Unknown |  |  |  | Unknown |  | Unknown | Unknown |  | Unknown | Unknown |  | Unknown | Unknown | Unknown | Unknown | Unknown | Unknown | Unknown | Unknown | Unknown |  |  | TRUE | Unknown | Unknown | N2 |  |  | TRUE | 1 | FALSE |  | Unknown | Unknown |  | Unknown | [5 empty] | 100 | AM 1.5 | nan; nan |  | FALSE |  | 50 | [7 empty] | 0.965 | 20.4 | 0.72 | 14.2 |  |  |  |  | 0.965 | 20.4 | 0.72 | 14.2 | [5 empty] | 0.965 | 20.4 | 0.72 | 13.9 | Reversed | Reversed | Reversed | Stabilised | 0 | TRUE |  |  |  | 13.9 |  |  |  | FALSE |  |  |  | TRUE | ISOS-L-2I | 1 | Light |  |  | 75 |  | nan; nan |  |  | Unknown | FALSE | Open circuit | nan; nan |  |  | 50.0; 50.0 | Unknown |  | Unknown |  |  | nan; nan |  | 250 | FALSE | Unknown |  | TRUE | 75 | [8 empty] | 0 |  |  |  |  | FALSE |  | 1 |  |  | nan; nan |  |  |  | 0 |  | 0000:00:00:00:00 | 0000:00:00:00:00 |  |  | nan; nan |  |  | nan; nan |  | FALSE |  |  | FALSE | [10 empty] | FALSE |  | FALSE |  | FALSE |  |  | 193.915 | 5.23825 | 1 | 0.817604 | 830.5011
4434 | 25989 | 25989 | Mayank Kedia | FALSE | 10.1039/c9cc07517h | Wang et al. | 2019/11/18 | Chemical Communications | TRUE | Historic dataset on 2020 11 22_v7.xlsx | SLG ¦ FTO ¦ NiO-c ¦ Perovskite ¦ PCBM-60 ¦ Ag |  | 0.25 | 0 | pin | FALSE |  | FALSE |  | nan; nan |  | FALSE | 0 |  |  | FALSE | SLG ¦ FTO |  |  |  |  | Unknown |  |  |  | PCBM-60 |  | Unknown |  | Spin-coating | Unknown | Unknown |  |  |  | Unknown |  | Unknown | Unknown |  | Unknown | Unknown |  | Unknown | Unknown | Unknown | Unknown | Unknown | Unknown | Unknown |  | Unknown |  |  | FALSE | FALSE | FALSE | FALSE | TRUE | FALSE | 3 | TRUE | FALSE | MA | 1 | Pb | 1 | I | 3 |  | MAPbI | MAPbI3 |  | FALSE | FALSE |  |  |  | 1.55 | FALSE |  | 761 | 1 | Spin-coating | Liquid | Unknown |  |  |  | DMSO; GBL | 3; 7 | Unknown | Unknown |  | Unknown | Unknown |  | Unknown | Unknown | Unknown | Unknown | TRUE | Chlorobenzene |  | Unknown |  |  | 100 | 10 | Unknown |  |  | FALSE |  | Unknown | Unknown | Unknown |  |  | Unknown | Unknown |  |  | NiO-c |  |  |  | Electrodeposition | Unknown | Unknown |  |  |  | Unknown |  | Unknown | Unknown |  | Unknown | Unknown |  | Unknown | Unknown | Unknown | Unknown | Unknown | Unknown | Unknown | Unknown | Unknown |  |  | Ag | 100 |  |  | Evaporation | Unknown | Unknown |  |  |  | Unknown |  | Unknown | Unknown |  | Unknown | Unknown |  | Unknown | Unknown | Unknown | Unknown | Unknown | Unknown | Unknown | Unknown | Unknown |  |  | FALSE |  | Unknown |  |  |  | Unknown | Unknown | Unknown |  |  |  | Unknown |  | Unknown | Unknown |  | Unknown | Unknown |  | Unknown | Unknown | Unknown | Unknown | Unknown | Unknown | Unknown | Unknown | Unknown |  |  | FALSE |  | Unknown |  |  |  | Unknown | Unknown | Unknown |  |  |  | Unknown |  | Unknown | Unknown |  | Unknown | Unknown |  | Unknown | Unknown | Unknown | Unknown | Unknown | Unknown | Unknown | Unknown | Unknown |  |  | FALSE | Unknown | Unknown | Unknown |  |  | TRUE | 1 | FALSE |  | Unknown | Unknown |  | Unknown | [5 empty] | 100 | AM 1.5 | nan; nan |  | FALSE |  | 100 | [7 empty] | 1.05 | 21.12 | 0.738 | 16.39 |  |  |  |  | 1.05 | 21.1 | 0.728 | 16.12 | [5 empty] | 1.05 | 21.12 | 0.738 | 16.39 | Reversed | Reversed | Reversed | Reversed | 0.031692699 | FALSE | [7 empty] | FALSE |  |  |  | TRUE | ISOS-L-1I | 1 | Light |  |  | 100 |  | nan; nan |  |  | Unknown | FALSE | Open circuit | nan; nan |  |  | 22.0; 22.0 | Unknown |  | Unknown |  |  | nan; nan | 2 | 960 | FALSE | Unknown | 16.39 | FALSE | 77 | [8 empty] | 0 |  |  |  |  | FALSE |  | 1 |  |  | nan; nan |  |  |  | 0 |  | 0000:00:00:00:00 | 0000:00:00:00:00 |  |  | nan; nan |  |  | nan; nan |  | FALSE |  |  | FALSE | [10 empty] | FALSE |  | FALSE |  | FALSE |  | 0.9115211 | 819.612 | 0.674242 | 1 | 1 | 552.6167
4435 | 25991 | 25991 | Mayank Kedia | FALSE | 10.1039/c9cc07517h | Wang et al. | 2019/11/18 | Chemical Communications | TRUE | Historic dataset on 2020 11 22_v7.xlsx | SLG ¦ FTO ¦ NiO-c ¦ PS ¦ Perovskite ¦ PCBM-60 ¦ Ag |  | 0.25 | 0 | pin | FALSE |  | FALSE |  | nan; nan |  | FALSE | 0 |  |  | FALSE | SLG ¦ FTO |  |  |  |  | Unknown |  |  |  | PCBM-60 |  | Unknown |  | Spin-coating | Unknown | Unknown |  |  |  | Unknown |  | Unknown | Unknown |  | Unknown | Unknown |  | Unknown | Unknown | Unknown | Unknown | Unknown | Unknown | Unknown |  | Unknown |  |  | FALSE | FALSE | FALSE | FALSE | TRUE | FALSE | 3 | TRUE | FALSE | MA | 1 | Pb | 1 | I | 3 |  | MAPbI | MAPbI3 |  | FALSE | FALSE |  |  |  | 1.55 | FALSE |  | 761 | 1 | Spin-coating | Liquid | Unknown |  |  |  | DMSO; GBL | 3; 7 | Unknown | Unknown |  | Unknown | Unknown |  | Unknown | Unknown | Unknown | Unknown | TRUE | Chlorobenzene |  | Unknown |  |  | 100 | 10 | Unknown |  |  | FALSE |  | Unknown | Unknown | Unknown |  |  | Unknown | Unknown |  |  | NiO-c ¦ PS |  |  |  | Electrodeposition ¦ Spin-coating | Unknown | Unknown |  |  |  | Unknown |  | Unknown | Unknown |  | Unknown | Unknown |  | Unknown | Unknown | Unknown | Unknown | Unknown | Unknown | Unknown | Unknown | Unknown |  |  | Ag | 100 |  |  | Evaporation | Unknown | Unknown |  |  |  | Unknown |  | Unknown | Unknown |  | Unknown | Unknown |  | Unknown | Unknown | Unknown | Unknown | Unknown | Unknown | Unknown | Unknown | Unknown |  |  | FALSE |  | Unknown |  |  |  | Unknown | Unknown | Unknown |  |  |  | Unknown |  | Unknown | Unknown |  | Unknown | Unknown |  | Unknown | Unknown | Unknown | Unknown | Unknown | Unknown | Unknown | Unknown | Unknown |  |  | FALSE |  | Unknown |  |  |  | Unknown | Unknown | Unknown |  |  |  | Unknown |  | Unknown | Unknown |  | Unknown | Unknown |  | Unknown | Unknown | Unknown | Unknown | Unknown | Unknown | Unknown | Unknown | Unknown |  |  | FALSE | Unknown | Unknown | Unknown |  |  | TRUE | 1 | FALSE |  | Unknown | Unknown |  | Unknown | [5 empty] | 100 | AM 1.5 | nan; nan |  | FALSE |  | 100 | [7 empty] | 1.108 | 22.45 | 0.739 | 18.31 |  |  |  |  | 1.109 | 22.43 | 0.732 | 18.22 | [5 empty] | 1.108 | 22.45 | 0.739 | 18.31 | Reversed | Reversed | Reversed | Reversed | 0.016370817 | FALSE | [7 empty] | FALSE |  |  |  | TRUE | ISOS-L-1I | 1 | Light |  |  | 100 |  | nan; nan |  |  | Unknown | FALSE | Open circuit | nan; nan |  |  | 22.0; 22.0 | Unknown |  | Unknown |  |  | nan; nan | 2 | 960 | FALSE | Unknown | 18.31 | FALSE | 85 | [8 empty] | 0 |  |  |  |  | FALSE |  | 1 |  |  | nan; nan |  |  |  | 0 |  | 0000:00:00:00:00 | 0000:00:00:00:00 |  |  | nan; nan |  |  | nan; nan |  | FALSE |  |  | FALSE | [10 empty] | FALSE |  | FALSE |  | FALSE |  | 0.9115211 | 1318.11 | 0.674242 | 1 | 1 | 888.725
4436 | 25996 | 25996 | Mayank Kedia | FALSE | 10.1039/c9cc07517h | Wang et al. | 2019/11/18 | Chemical Communications | TRUE | Historic dataset on 2020 11 22_v7.xlsx | SLG ¦ FTO ¦ NiO-c ¦ Perovskite ¦ PS ¦ PCBM-60 ¦ Ag |  | 0.25 | 0 | pin | FALSE |  | FALSE |  | nan; nan |  | FALSE | 0 |  |  | FALSE | SLG ¦ FTO |  |  |  |  | Unknown |  |  |  | PS ¦ PCBM-60 |  | Unknown |  | Spin-coating ¦ Spin-coating | Unknown | Unknown |  |  |  | Unknown |  | Unknown | Unknown |  | Unknown | Unknown |  | Unknown | Unknown | Unknown | Unknown | Unknown | Unknown | Unknown |  | Unknown |  |  | FALSE | FALSE | FALSE | FALSE | TRUE | FALSE | 3 | TRUE | FALSE | MA | 1 | Pb | 1 | I | 3 |  | MAPbI | MAPbI3 |  | FALSE | FALSE |  |  |  | 1.55 | FALSE |  | 761 | 1 | Spin-coating | Liquid | Unknown |  |  |  | DMSO; GBL | 3; 7 | Unknown | Unknown |  | Unknown | Unknown |  | Unknown | Unknown | Unknown | Unknown | TRUE | Chlorobenzene |  | Unknown |  |  | 100 | 10 | Unknown |  |  | FALSE |  | Unknown | Unknown | Unknown |  |  | Unknown | Unknown |  |  | NiO-c |  |  |  | Electrodeposition | Unknown | Unknown |  |  |  | Unknown |  | Unknown | Unknown |  | Unknown | Unknown |  | Unknown | Unknown | Unknown | Unknown | Unknown | Unknown | Unknown | Unknown | Unknown |  |  | Ag | 100 |  |  | Evaporation | Unknown | Unknown |  |  |  | Unknown |  | Unknown | Unknown |  | Unknown | Unknown |  | Unknown | Unknown | Unknown | Unknown | Unknown | Unknown | Unknown | Unknown | Unknown |  |  | FALSE |  | Unknown |  |  |  | Unknown | Unknown | Unknown |  |  |  | Unknown |  | Unknown | Unknown |  | Unknown | Unknown |  | Unknown | Unknown | Unknown | Unknown | Unknown | Unknown | Unknown | Unknown | Unknown |  |  | FALSE |  | Unknown |  |  |  | Unknown | Unknown | Unknown |  |  |  | Unknown |  | Unknown | Unknown |  | Unknown | Unknown |  | Unknown | Unknown | Unknown | Unknown | Unknown | Unknown | Unknown | Unknown | Unknown |  |  | FALSE | Unknown | Unknown | Unknown |  |  | TRUE | 1 | FALSE |  | Unknown | Unknown |  | Unknown | [5 empty] | 100 | AM 1.5 | nan; nan |  | FALSE |  | 100 | [7 empty] | 1.133 | 22.29 | 0.774 | 19.55 |  |  |  |  | 1.131 | 22.19 | 0.778 | 19.52 | [5 empty] | 1.133 | 22.29 | 0.774 | 19.55 | Reversed | Reversed | Reversed | Reversed | 0.013037812 | FALSE | [7 empty] | FALSE |  |  |  | TRUE | ISOS-L-1 | 1 | Light |  |  | 100 |  | nan; nan |  |  | Unknown | FALSE | Open circuit | nan; nan |  |  | 22.0; 22.0 | Unknown |  | Unknown |  |  | nan; nan | 2 | 960 | FALSE | Unknown | 19.5 | FALSE | 87 | [8 empty] | 0 |  |  |  |  | FALSE |  | 1 |  |  | nan; nan |  |  |  | 0 |  | 0000:00:00:00:00 | 0000:00:00:00:00 |  |  | nan; nan |  |  | nan; nan |  | FALSE |  |  | FALSE | [10 empty] | FALSE |  | FALSE |  | FALSE |  | 0.9115211 | 1538.24 | 0.674242 | 1 | 1 | 1037.146
4486 | 26230 | 26230 | Mayank Kedia | FALSE | 10.1002/aenm.201903083 | Zhu et al. | 2019/12/5 | Advanced Energy Materials | TRUE | Historic dataset on 2020 11 22_v7.xlsx | SLG ¦ ITO ¦ SnO2-np ¦ Perovskite ¦ Spiro-MeOTAD ¦ Au |  | 0.1 | 0 | nip | FALSE |  | FALSE |  | nan; nan |  | FALSE | 0 |  |  | FALSE | SLG ¦ ITO |  |  |  |  | Unknown |  |  |  | SnO2-np |  | Unknown |  | Spin-coating | Unknown | Unknown |  |  |  | Unknown |  | Unknown | Unknown |  | Unknown | Unknown |  | Unknown | Unknown | Unknown | Unknown | Unknown | Unknown | Unknown |  | Unknown |  |  | FALSE | FALSE | FALSE | FALSE | TRUE | FALSE | 3 | TRUE | FALSE | FA; MA | 0.95; 0.05 | Pb | 1 | Br; I | 0.15; 2.85 |  | FAMAPbBrI | FA0.95MA0.05PbBr0.15I2.85 |  | FALSE | FALSE |  |  |  | 1.53 | FALSE |  | 790 | 2 | Spin-coating >> Spin-coating | Liquid >> Liquid | N2 >> N2 |  |  |  | DMF; DMSO >> IPA | 9; 1 >> 1 | Unknown | Unknown |  | Unknown | Unknown |  | Unknown | Unknown | Unknown | Unknown | FALSE | Unknown |  | Unknown |  |  | Unknown >> 140.0 | Unknown >> 15.0 | Unknown |  |  | FALSE |  | Unknown | Unknown | Unknown |  |  | Unknown | Unknown |  |  | Spiro-MeOTAD |  | Li-TFSI; TBP |  | Spin-coating | Unknown | Unknown |  |  |  | Unknown |  | Unknown | Unknown |  | Unknown | Unknown |  | Unknown | Unknown | Unknown | Unknown | Unknown | Unknown | Unknown | Unknown | Unknown |  |  | Au | 70 |  |  | Evaporation | Unknown | Unknown |  |  |  | Unknown |  | Unknown | Unknown |  | Unknown | Unknown |  | Unknown | Unknown | Unknown | Unknown | Unknown | Unknown | Unknown | Unknown | Unknown |  |  | FALSE |  | Unknown |  |  |  | Unknown | Unknown | Unknown |  |  |  | Unknown |  | Unknown | Unknown |  | Unknown | Unknown |  | Unknown | Unknown | Unknown | Unknown | Unknown | Unknown | Unknown | Unknown | Unknown |  |  | FALSE |  | Unknown |  |  |  | Unknown | Unknown | Unknown |  |  |  | Unknown |  | Unknown | Unknown |  | Unknown | Unknown |  | Unknown | Unknown | Unknown | Unknown | Unknown | Unknown | Unknown | Unknown | Unknown |  |  | FALSE | Unknown | Unknown | Unknown |  |  | TRUE | 1 | FALSE |  | Unknown | Unknown |  | Unknown | [5 empty] | 100 | AM 1.5 | nan; nan |  | FALSE | [9 empty] | 1.077 | 24 | 0.779 | 20.2 |  |  |  |  | 1.018 | 24 | 0.754 | 18.4 | [5 empty] | 1.077 | 24 | 0.779 | 19.1 | Reversed | Reversed | Reversed | Stabilised | 0.19996225 | TRUE |  |  |  | 19.1 |  |  |  | TRUE |  | 23.5 |  | TRUE | ISOS-L-1I | 1 | Light |  |  | 100 |  | nan; nan |  |  | Unknown | FALSE | Open circuit | nan; nan |  |  | 25.0; 25.0 | Unknown |  | Unknown |  |  | nan; nan |  | 120 | FALSE | Unknown | 20.2 | FALSE | 87.7 | [8 empty] | 0 |  |  |  |  | FALSE |  | 1 |  |  | nan; nan |  |  |  | 0 |  | 0000:00:00:00:00 | 0000:00:00:00:00 |  |  | nan; nan |  |  | nan; nan |  | FALSE |  |  | FALSE | [10 empty] | FALSE |  | FALSE |  | FALSE |  | 0.9838371 | 204.02 | 0.855491 | 1 | 1 | 174.5373
4487 | 26231 | 26231 | Mayank Kedia | FALSE | 10.1002/aenm.201903083 | Zhu et al. | 2019/12/5 | Advanced Energy Materials | TRUE | Historic dataset on 2020 11 22_v7.xlsx | SLG ¦ ITO ¦ SnO2-np ¦ Perovskite ¦ Spiro-MeOTAD ¦ Au |  | 0.1 | 0 | nip | FALSE |  | FALSE |  | nan; nan |  | FALSE | 0 |  |  | FALSE | SLG ¦ ITO |  |  |  |  | Unknown |  |  |  | SnO2-np |  | KCl |  | Spin-coating | Unknown | Unknown |  |  |  | Unknown |  | Unknown | Unknown |  | Unknown | Unknown |  | Unknown | Unknown | Unknown | Unknown | Unknown | Unknown | Unknown |  | Unknown |  |  | FALSE | FALSE | FALSE | FALSE | TRUE | FALSE | 3 | TRUE | FALSE | FA; MA | 0.95; 0.05 | Pb | 1 | Br; I | 0.15; 2.85 |  | FAMAPbBrI | FA0.95MA0.05PbBr0.15I2.85 |  | FALSE | FALSE |  |  |  | 1.53 | FALSE |  | 790 | 2 | Spin-coating >> Spin-coating | Liquid >> Liquid | N2 >> N2 |  |  |  | DMF; DMSO >> IPA | 9; 1 >> 1 | Unknown | Unknown |  | Unknown | Unknown |  | Unknown | Unknown | Unknown | Unknown | FALSE | Unknown |  | Unknown |  |  | Unknown >> 140.0 | Unknown >> 15.0 | Unknown |  |  | FALSE |  | Unknown | Unknown | Unknown |  |  | Unknown | Unknown |  |  | Spiro-MeOTAD |  | Li-TFSI; TBP |  | Spin-coating | Unknown | Unknown |  |  |  | Unknown |  | Unknown | Unknown |  | Unknown | Unknown |  | Unknown | Unknown | Unknown | Unknown | Unknown | Unknown | Unknown | Unknown | Unknown |  |  | Au | 70 |  |  | Evaporation | Unknown | Unknown |  |  |  | Unknown |  | Unknown | Unknown |  | Unknown | Unknown |  | Unknown | Unknown | Unknown | Unknown | Unknown | Unknown | Unknown | Unknown | Unknown |  |  | FALSE |  | Unknown |  |  |  | Unknown | Unknown | Unknown |  |  |  | Unknown |  | Unknown | Unknown |  | Unknown | Unknown |  | Unknown | Unknown | Unknown | Unknown | Unknown | Unknown | Unknown | Unknown | Unknown |  |  | FALSE |  | Unknown |  |  |  | Unknown | Unknown | Unknown |  |  |  | Unknown |  | Unknown | Unknown |  | Unknown | Unknown |  | Unknown | Unknown | Unknown | Unknown | Unknown | Unknown | Unknown | Unknown | Unknown |  |  | FALSE | Unknown | Unknown | Unknown |  |  | TRUE | 1 | FALSE |  | Unknown | Unknown |  | Unknown | [5 empty] | 100 | AM 1.5 | nan; nan |  | FALSE | [9 empty] | 1.137 | 24.2 | 0.807 | 22.2 |  |  |  |  | 1.097 | 24.2 | 0.799 | 21.2 | [5 empty] | 1.137 | 24.2 | 0.807 | 21.6 | Reversed | Reversed | Reversed | Stabilised | 0.096219961 | TRUE |  |  |  | 21.6 |  |  |  | TRUE |  | 23.7 |  | TRUE | ISOS-L-1I | 1 | Light |  |  | 100 |  | nan; nan |  |  | Unknown | FALSE | Open circuit | nan; nan |  |  | 25.0; 25.0 | Unknown |  | Unknown |  |  | nan; nan |  | 120 | FALSE | Unknown | 22.2 | FALSE | 85.1 | [8 empty] | 0 |  |  |  |  | FALSE |  | 1 |  |  | nan; nan |  |  |  | 0 |  | 0000:00:00:00:00 | 0000:00:00:00:00 |  |  | nan; nan |  |  | nan; nan |  | FALSE |  |  | FALSE | [10 empty] | FALSE |  | FALSE |  | FALSE |  | 0.9838371 | 165.964 | 0.855491 | 1 | 1 | 141.9808
4491 | 26269 | 26269 | Mayank Kedia | FALSE | 10.1016/j.solener.2019.10.034 | Geffroy et al. | 2019/10/23 | Solar Energy | TRUE | Historic dataset on 2020 11 22_v7.xlsx | SLG ¦ FTO ¦ TiO2-c ¦ Perovskite ¦ Spiro-MeOTAD ¦ Au |  | 0.1 | 0 | nip | FALSE |  | FALSE |  | nan; nan |  | FALSE | 0 |  |  | FALSE | SLG ¦ FTO |  |  |  |  | Unknown |  |  |  | TiO2-c | 50 | TiCl4 |  | Spin-coating | Unknown | Unknown |  |  |  | Unknown |  | Unknown | Unknown |  | Unknown | Unknown |  | Unknown | Unknown | Unknown | Unknown | Unknown | Unknown | Unknown |  | Unknown |  |  | FALSE | FALSE | FALSE | FALSE | TRUE | FALSE | 3 | TRUE | FALSE | MA | 1 | Pb | 1 | I | 3 |  | MAPbI | MAPbI3 |  | FALSE | FALSE | Cl |  | 335 | 1.6 | FALSE | Composition |  | 1 | Spin-coating | Liquid | N2 |  |  |  | DMF | 1 | Unknown | Unknown |  | Unknown | Unknown |  | Unknown | Unknown | Unknown | Unknown | FALSE | Unknown |  | Unknown |  |  | 120 | 45 | Unknown |  |  | FALSE |  | Unknown | Unknown | Unknown |  |  | Unknown | Unknown |  |  | Spiro-MeOTAD |  | Li-TFSI; TBP |  | Spin-coating | Unknown | Unknown |  |  |  | Unknown |  | Unknown | Unknown |  | Unknown | Unknown |  | Unknown | Unknown | Unknown | Unknown | Unknown | Unknown | Unknown | Unknown | Unknown |  |  | Au | 80 |  |  | Evaporation | Unknown | Unknown |  |  |  | Unknown |  | Unknown | Unknown |  | Unknown | Unknown |  | Unknown | Unknown | Unknown | Unknown | Unknown | Unknown | Unknown | Unknown | Unknown |  |  | FALSE |  | Unknown |  |  |  | Unknown | Unknown | Unknown |  |  |  | Unknown |  | Unknown | Unknown |  | Unknown | Unknown |  | Unknown | Unknown | Unknown | Unknown | Unknown | Unknown | Unknown | Unknown | Unknown |  |  | FALSE |  | Unknown |  |  |  | Unknown | Unknown | Unknown |  |  |  | Unknown |  | Unknown | Unknown |  | Unknown | Unknown |  | Unknown | Unknown | Unknown | Unknown | Unknown | Unknown | Unknown | Unknown | Unknown |  |  | FALSE | Unknown | Unknown | Unknown |  |  | TRUE | 1 | FALSE |  | Unknown | Unknown |  | Unknown | [5 empty] | 100 | AM 1.5 | nan; nan |  | FALSE |  | 100 | [7 empty] | 1.12 | 23.04 | 0.67 | 17.26 |  |  |  |  | 1.11 | 23.27 | 0.66 | 16.93 | [5 empty] | 1.12 | 23.04 | 0.67 | 17.26 | Reversed | Reversed | Reversed | Reversed | 0.054687145 | FALSE | [7 empty] | FALSE |  |  |  | TRUE | ISOS-L-1I | 1 | Light |  |  | 100 |  | nan; nan |  |  | Unknown | FALSE | Open circuit | nan; nan |  |  | 25.0; 25.0 | Unknown |  | N2 |  |  | nan; nan | 0 | 1440 | FALSE | Unknown |  | FALSE | 65 | [8 empty] | 0 |  |  |  |  | FALSE |  | 1 |  |  | nan; nan |  |  |  | 0 |  | 0000:00:00:00:00 | 0000:00:00:00:00 |  |  | nan; nan |  |  | nan; nan |  | FALSE |  |  | FALSE | [10 empty] | FALSE |  | FALSE |  | FALSE |  | 0.9115211 | 745.913 | 0.855491 | 1 | 1 | 638.1221
4498 | 26304 | 26304 | Mayank Kedia | FALSE | 10.1002/adfm.201907962 | Mahmud et al. | 2019/12/18 | Advanced Functional Materials | TRUE | Historic dataset on 2020 11 22_v7.xlsx | SLG ¦ FTO ¦ TiO2-c ¦ TiO2-mp ¦ PCBM-60; PMMA ¦ Perovskite ¦ Spiro-MeOTAD ¦ Au |  | 0.16 | 0 | nip | FALSE |  | FALSE |  | nan; nan |  | FALSE | 0 |  |  | FALSE | SLG ¦ FTO |  |  |  |  | Unknown |  |  |  | TiO2-c ¦ TiO2-mp ¦ PCBM-60; PMMA | 70.0 ¦ 80.0 ¦ nan | Unknown |  | Spin-coating ¦ Spin-coating ¦ Spin-coating | Unknown | Unknown |  |  |  | Unknown |  | Unknown | Unknown |  | Unknown | Unknown |  | Unknown | Unknown | Unknown | Unknown | Unknown | Unknown | Unknown |  | Unknown |  |  | FALSE | FALSE | FALSE | FALSE | TRUE | FALSE | 3 | TRUE | FALSE | Cs; FA; MA | 0.07; 0.79; 0.14 | Pb | 1 | Br; I | 0.45; 2.55 |  | CsFAMAPbBrI | Cs0.07FA0.79MA0.14PbBr0.45I2.55 |  | FALSE | FALSE | Rb | 3 mol% | 400 |  | FALSE |  | 770 | 1 | Spin-coating | Liquid | N2 |  |  |  | DMF; DMSO | 4; 1 | Unknown | Unknown |  | Unknown | Unknown |  | Unknown | Unknown | Unknown | Unknown | TRUE | Chlorobenzene |  | Unknown |  |  | 100 | 30 | Unknown |  |  | FALSE |  | Unknown | Unknown | Unknown |  |  | Unknown | Unknown |  |  | Spiro-MeOTAD | 170 | Li-TFSI; TBP |  | Spin-coating | Unknown | Unknown |  |  |  | Unknown |  | Unknown | Unknown |  | Unknown | Unknown |  | Unknown | Unknown | Unknown | Unknown | Unknown | Unknown | Unknown | Unknown | Unknown |  |  | Au | 80 |  |  | Evaporation | Unknown | Unknown |  |  |  | Unknown |  | Unknown | Unknown |  | Unknown | Unknown |  | Unknown | Unknown | Unknown | Unknown | Unknown | Unknown | Unknown | Unknown | Unknown |  |  | FALSE |  | Unknown |  |  |  | Unknown | Unknown | Unknown |  |  |  | Unknown |  | Unknown | Unknown |  | Unknown | Unknown |  | Unknown | Unknown | Unknown | Unknown | Unknown | Unknown | Unknown | Unknown | Unknown |  |  | FALSE |  | Unknown |  |  |  | Unknown | Unknown | Unknown |  |  |  | Unknown |  | Unknown | Unknown |  | Unknown | Unknown |  | Unknown | Unknown | Unknown | Unknown | Unknown | Unknown | Unknown | Unknown | Unknown |  |  | FALSE | Unknown | Unknown | Unknown |  |  | TRUE | 1 | FALSE |  | Unknown | Unknown |  | N2 | [5 empty] | 100 | AM 1.5 | nan; nan |  | FALSE |  | 50 | [7 empty] | 1.16 | 23.8 | 0.726 | 20.02 |  |  |  |  | 1.15 | 23.79 | 0.719 | 19.65 | [5 empty] | 1.16 | 23.8 | 0.726 | 19.88 | Reversed | Reversed | Reversed | Stabilised | 0.038130409 | TRUE |  |  |  | 19.88 |  |  |  | FALSE |  |  |  | TRUE | ISOS-L-1I | 1 | Light |  |  | 100 |  | nan; nan |  |  | Unknown | FALSE | MPPT | nan; nan |  |  | 25.0; 25.0 | Unknown |  | N2 |  |  | nan; nan | 0 | 20 | FALSE | Unknown | 20.02 | FALSE | 90 | [8 empty] | 0 |  |  |  |  | FALSE |  | 1 |  |  | nan; nan |  |  |  | 0 |  | 0000:00:00:00:00 | 0000:00:00:00:00 |  |  | nan; nan |  |  | nan; nan |  | FALSE |  |  | FALSE | [10 empty] | FALSE |  | FALSE |  | FALSE |  | 0.9662949 | 42.3581 | 0.855491 | 1 | 1 | 36.23699
4499 | 26305 | 26305 | Mayank Kedia | FALSE | 10.1002/adfm.201907962 | Mahmud et al. | 2019/12/18 | Advanced Functional Materials | TRUE | Historic dataset on 2020 11 22_v7.xlsx | SLG ¦ FTO ¦ TiO2-c ¦ TiO2-mp ¦ PCBM-60; PMMA ¦ BAI ¦ Perovskite ¦ BAI ¦ Spiro-MeOTAD ¦ Au |  | 0.16 | 0 | nip | FALSE |  | FALSE |  | nan; nan |  | FALSE | 0 |  |  | FALSE | SLG ¦ FTO |  |  |  |  | Unknown |  |  |  | TiO2-c ¦ TiO2-mp ¦ PCBM-60; PMMA ¦ BAI | 70.0 ¦ 80.0 ¦ nan ¦ nan | Unknown |  | Spin-coating ¦ Spin-coating ¦ Spin-coating ¦ Spin-coating | Unknown | Unknown |  |  |  | Unknown |  | Unknown | Unknown |  | Unknown | Unknown |  | Unknown | Unknown | Unknown | Unknown | Unknown | Unknown | Unknown |  | Unknown |  |  | FALSE | FALSE | FALSE | FALSE | TRUE | FALSE | 3 | TRUE | FALSE | Cs; FA; MA | 0.07; 0.79; 0.14 | Pb | 1 | Br; I | 0.45; 2.55 |  | CsFAMAPbBrI | Cs0.07FA0.79MA0.14PbBr0.45I2.55 |  | FALSE | FALSE | n-BAI; Rb | nan; 3 mol% | 400 | 1.6 | FALSE |  | 770 | 1 | Spin-coating | Liquid | N2 |  |  |  | DMF; DMSO | 4; 1 | Unknown | Unknown |  | Unknown | Unknown |  | Unknown | Unknown | Unknown | Unknown | TRUE | Chlorobenzene |  | Unknown |  |  | 100 | 30 | Unknown |  |  | FALSE |  | Unknown | Unknown | Unknown |  |  | Unknown | Unknown |  |  | BAI ¦ Spiro-MeOTAD | nan ¦ 170.0 | Unknown ¦ Li-TFSI; TBP |  | Spin-coating ¦ Spin-coating | Unknown | Unknown |  |  |  | Unknown |  | Unknown | Unknown |  | Unknown | Unknown |  | Unknown | Unknown | Unknown | Unknown | Unknown | Unknown | Unknown | Unknown | Unknown |  |  | Au | 80 |  |  | Evaporation | Unknown | Unknown |  |  |  | Unknown |  | Unknown | Unknown |  | Unknown | Unknown |  | Unknown | Unknown | Unknown | Unknown | Unknown | Unknown | Unknown | Unknown | Unknown |  |  | FALSE |  | Unknown |  |  |  | Unknown | Unknown | Unknown |  |  |  | Unknown |  | Unknown | Unknown |  | Unknown | Unknown |  | Unknown | Unknown | Unknown | Unknown | Unknown | Unknown | Unknown | Unknown | Unknown |  |  | FALSE |  | Unknown |  |  |  | Unknown | Unknown | Unknown |  |  |  | Unknown |  | Unknown | Unknown |  | Unknown | Unknown |  | Unknown | Unknown | Unknown | Unknown | Unknown | Unknown | Unknown | Unknown | Unknown |  |  | FALSE | Unknown | Unknown | Unknown |  |  | TRUE | 1 | FALSE |  | Unknown | Unknown |  | N2 | [5 empty] | 100 | AM 1.5 | nan; nan |  | FALSE |  | 50 | [7 empty] | 1.2 | 23.94 | 0.793 | 22.77 |  |  |  |  | 1.2 | 23.97 | 0.786 | 22.59 | [5 empty] | 1.2 | 23.94 | 0.793 | 22.6 | Reversed | Reversed | Reversed | Stabilised | 0.01821931 | TRUE |  |  |  | 22.6 |  |  |  | FALSE |  |  |  | TRUE | ISOS-L-1I | 1 | Light |  |  | 100 |  | nan; nan |  |  | Unknown | FALSE | MPPT | nan; nan |  |  | 25.0; 25.0 | Unknown |  | N2 |  |  | nan; nan | 0 | 20 | FALSE | Unknown | 22.77 | FALSE | 90 | [8 empty] | 0 |  |  |  |  | FALSE |  | 1 |  |  | nan; nan |  |  |  | 0 |  | 0000:00:00:00:00 | 0000:00:00:00:00 |  |  | nan; nan |  |  | nan; nan |  | FALSE |  |  | FALSE | [10 empty] | FALSE |  | FALSE |  | FALSE |  | 0.9662949 | 42.3581 | 0.855491 | 1 | 1 | 36.23699
4500 | 26306 | 26306 | Mayank Kedia | FALSE | 10.1016/j.isci.2019.10.021 | Hang et al. | 2019/10/12 | iScience | TRUE | Historic dataset on 2020 11 22_v7.xlsx | SLG ¦ FTO ¦ SnO2-np ¦ Perovskite ¦ Spiro-MeOTAD ¦ Au |  | 0.1 | 0 | nip | FALSE |  | FALSE |  | nan; nan |  | FALSE | 0 |  |  | FALSE | SLG ¦ FTO |  |  |  |  | Unknown |  |  |  | SnO2-np | 20 | Unknown |  | Spin-coating | Unknown | Unknown |  |  |  | Unknown |  | Unknown | Unknown |  | Unknown | Unknown |  | Unknown | Unknown | Unknown | Unknown | Unknown | Unknown | Unknown |  | Unknown |  |  | FALSE | FALSE | FALSE | FALSE | TRUE | FALSE | 3 | TRUE | FALSE | MA | 1 | Pb | 1 | I | 3 |  | MAPbI | MAPbI3 |  | FALSE | FALSE |  |  | 500 | 1.6 | FALSE | Composition | 770 | 1 | Spin-coating | Liquid | N2 |  |  |  | DMF; DMSO | 4; 1 | Unknown | Unknown |  | Unknown | Unknown |  | Unknown | Unknown | Unknown | Unknown | TRUE | Diethyl ether |  | Unknown |  |  | 70; 100 | 1.0; 10.0 | Unknown |  |  | FALSE |  | Unknown | Unknown | Unknown |  |  | Unknown | Unknown |  |  | Spiro-MeOTAD |  | Li-TFSI; TBP |  | Spin-coating | Unknown | Unknown |  |  |  | Unknown |  | Unknown | Unknown |  | Unknown | Unknown |  | Unknown | Unknown | Unknown | Unknown | Unknown | Unknown | Unknown | Unknown | Unknown |  |  | Au | 100 |  |  | Evaporation | Unknown | Unknown |  |  |  | Unknown |  | Unknown | Unknown |  | Unknown | Unknown |  | Unknown | Unknown | Unknown | Unknown | Unknown | Unknown | Unknown | Unknown | Unknown |  |  | FALSE |  | Unknown |  |  |  | Unknown | Unknown | Unknown |  |  |  | Unknown |  | Unknown | Unknown |  | Unknown | Unknown |  | Unknown | Unknown | Unknown | Unknown | Unknown | Unknown | Unknown | Unknown | Unknown |  |  | FALSE |  | Unknown |  |  |  | Unknown | Unknown | Unknown |  |  |  | Unknown |  | Unknown | Unknown |  | Unknown | Unknown |  | Unknown | Unknown | Unknown | Unknown | Unknown | Unknown | Unknown | Unknown | Unknown |  |  | FALSE | Unknown | Unknown | Unknown |  |  | TRUE | 1 | FALSE |  | Unknown | Unknown |  | N2 | [5 empty] | 100 | AM 1.5 | nan; nan |  | FALSE |  | 50 | [7 empty] | 1.087 | 22.41 | 0.742 | 18.08 |  |  |  |  | 1.096 | 22.43 | 0.661 | 16.25 | [5 empty] | 1.087 | 22.41 | 0.742 | 18 | Reversed | Reversed | Reversed | Stabilised | 0.26042188 | TRUE |  |  |  | 18 |  |  |  | TRUE |  | 21.5 |  | TRUE | ISOS-L-1I | 1 | Light |  |  | 100 |  | nan; nan |  |  | Unknown | FALSE | MPPT | nan; nan |  |  | 25.0; 25.0 | Unknown |  | N2 |  |  | nan; nan | 0 | 200 | FALSE | Unknown | 18.08 | FALSE | 90 |  |  | 4 | [5 empty] | 0 |  |  |  |  | TRUE |  | 1 | China |  | nan; nan |  |  |  | 0 |  | 0000:00:00:00:00 | 0000:00:00:00:00 | 7.5 |  | nan; nan |  |  | nan; nan |  | FALSE |  |  | FALSE | 80 | [9 empty] | FALSE |  | FALSE |  | FALSE |  | 0.9115211 | 4 | 0.855491 | 1 | 1 | 3.421965
4501 | 26307 | 26307 | Mayank Kedia | FALSE | 10.1016/j.isci.2019.10.021 | Hang et al. | 2019/10/12 | iScience | TRUE | Historic dataset on 2020 11 22_v7.xlsx | SLG ¦ FTO ¦ SnO2-np ¦ Perovskite ¦ Spiro-MeOTAD ¦ Au |  | 0.1 | 0 | nip | FALSE |  | FALSE |  | nan; nan |  | FALSE | 0 |  |  | FALSE | SLG ¦ FTO |  |  |  |  | Unknown |  |  |  | SnO2-np | 20 | Unknown |  | Spin-coating | Unknown | Unknown |  |  |  | Unknown |  | Unknown | Unknown |  | Unknown | Unknown |  | Unknown | Unknown | Unknown | Unknown | Unknown | Unknown | Unknown |  | Unknown |  |  | FALSE | FALSE | FALSE | FALSE | TRUE | FALSE | 3 | TRUE | FALSE | MA | 1 | Pb | 1 | I | 3 | Cl | MAPbI | MAPbI3 |  | FALSE | FALSE |  |  | 500 | 1.6 | FALSE | Composition | 775 | 1 | Spin-coating | Liquid | N2 |  |  |  | DMF; DMSO | 4; 1 | Unknown | Unknown |  | Unknown | Unknown |  | Unknown | Unknown | Unknown | Unknown | TRUE | Diethyl ether |  | Unknown |  |  | 70; 100 | 1.0; 10.0 | Unknown |  |  | FALSE |  | Unknown | Unknown | Unknown |  |  | Unknown | Unknown |  |  | Spiro-MeOTAD |  | Li-TFSI; TBP |  | Spin-coating | Unknown | Unknown |  |  |  | Unknown |  | Unknown | Unknown |  | Unknown | Unknown |  | Unknown | Unknown | Unknown | Unknown | Unknown | Unknown | Unknown | Unknown | Unknown |  |  | Au | 100 |  |  | Evaporation | Unknown | Unknown |  |  |  | Unknown |  | Unknown | Unknown |  | Unknown | Unknown |  | Unknown | Unknown | Unknown | Unknown | Unknown | Unknown | Unknown | Unknown | Unknown |  |  | FALSE |  | Unknown |  |  |  | Unknown | Unknown | Unknown |  |  |  | Unknown |  | Unknown | Unknown |  | Unknown | Unknown |  | Unknown | Unknown | Unknown | Unknown | Unknown | Unknown | Unknown | Unknown | Unknown |  |  | FALSE |  | Unknown |  |  |  | Unknown | Unknown | Unknown |  |  |  | Unknown |  | Unknown | Unknown |  | Unknown | Unknown |  | Unknown | Unknown | Unknown | Unknown | Unknown | Unknown | Unknown | Unknown | Unknown |  |  | FALSE | Unknown | Unknown | Unknown |  |  | TRUE | 1 | FALSE |  | Unknown | Unknown |  | N2 | [5 empty] | 100 | AM 1.5 | nan; nan |  | FALSE |  | 50 | [7 empty] | 1.146 | 23.42 | 0.782 | 21.01 |  |  |  |  | 1.137 | 23.28 | 0.755 | 19.98 | [5 empty] | 1.146 | 23.42 | 0.782 | 20.9 | Reversed | Reversed | Reversed | Stabilised | 0.104379757 | TRUE |  |  |  | 20.9 |  |  |  | TRUE |  | 22.35 |  | TRUE | ISOS-L-1I | 1 | Light |  |  | 100 |  | nan; nan |  |  | Unknown | FALSE | MPPT | nan; nan |  |  | 25.0; 25.0 | Unknown |  | N2 |  |  | nan; nan | 0 | 200 | FALSE | Unknown | 21.01 | FALSE | 95 |  |  | 500 | [5 empty] | 0 |  |  |  |  | TRUE |  | 1 | China |  | nan; nan |  |  |  | 0 |  | 0000:00:00:00:00 | 0000:00:00:00:00 | 7.5 |  | nan; nan |  |  | nan; nan |  | FALSE |  |  | FALSE | 0 | [9 empty] | FALSE |  | FALSE |  | FALSE |  | 0.9115211 | 500 | 0.855491 | 1 | 1 | 427.7457
4507 | 26333 | 26333 | Mayank Kedia | FALSE | 10.1021/acsami.9b16919 | Liu et al. | 2019/11/27 | ACS Applied Materials & Interfaces | TRUE | Historic dataset on 2020 11 22_v7.xlsx | SLG ¦ ITO ¦ NiO-c ¦ Perovskite ¦ Nb2O5 ¦ Ag |  | 0.155 | 0 | pin | FALSE |  | FALSE |  | nan; nan |  | FALSE | 0 |  |  | FALSE | SLG ¦ ITO |  |  |  |  | Unknown |  |  |  | Nb2O5 | 60 | Unknown |  | Spin-coating | Unknown | Unknown |  |  |  | Unknown |  | Unknown | Unknown |  | Unknown | Unknown |  | Unknown | Unknown | Unknown | Unknown | Unknown | Unknown | Unknown |  | Unknown |  |  | FALSE | FALSE | FALSE | FALSE | TRUE | FALSE | 3 | TRUE | FALSE | Cs; FA; MA | 0.05; 0.8; 0.15 | Pb | 1 | Br; I | 0.45; 2.55 | MACl | CsFAMAPbBrI | Cs0.05FA0.8MA0.15PbBr0.45I2.55 |  | FALSE | FALSE |  |  |  | 1.6 | FALSE |  | 775 | 1 | Spin-coating | Liquid | N2 |  |  |  | DMF; DMSO | 3; 1 | Unknown | Unknown |  | Unknown | Unknown |  | Unknown | Unknown | Unknown | Unknown | TRUE | Chlorobenzene |  | Unknown |  |  | 110 | 60 | Unknown |  |  | FALSE |  | Unknown | Unknown | Unknown |  |  | Unknown | Unknown |  |  | NiO-c | 30 |  |  | E-beam evaporation | Unknown | Unknown |  |  |  | Unknown |  | Unknown | Unknown |  | Unknown | Unknown |  | Unknown | Unknown | Unknown | Unknown | Unknown | Unknown | Unknown | Unknown | Unknown |  |  | Ag | 100 |  |  | Evaporation | Unknown | Unknown |  |  |  | Unknown |  | Unknown | Unknown |  | Unknown | Unknown |  | Unknown | Unknown | Unknown | Unknown | Unknown | Unknown | Unknown | Unknown | Unknown |  |  | FALSE |  | Unknown |  |  |  | Unknown | Unknown | Unknown |  |  |  | Unknown |  | Unknown | Unknown |  | Unknown | Unknown |  | Unknown | Unknown | Unknown | Unknown | Unknown | Unknown | Unknown | Unknown | Unknown |  |  | FALSE |  | Unknown |  |  |  | Unknown | Unknown | Unknown |  |  |  | Unknown |  | Unknown | Unknown |  | Unknown | Unknown |  | Unknown | Unknown | Unknown | Unknown | Unknown | Unknown | Unknown | Unknown | Unknown |  |  | FALSE | Unknown | Unknown | Unknown |  |  | TRUE | 1 | FALSE |  | Unknown | Unknown |  | Unknown | [5 empty] | 100 | AM 1.5 | nan; nan |  | FALSE | [9 empty] | 1.14 | 21.65 | 0.77 | 19 |  |  |  |  | 1.11 | 21.62 | 0.74 | 17.7 | [5 empty] | 1.14 | 21.65 | 0.77 | 19 | Reversed | Reversed | Reversed | Reversed | 0.148744443 | FALSE | [7 empty] | TRUE |  | 20.88 |  | TRUE | ISOS-L-2 | 1 | Light |  |  | 100 |  | nan; nan |  |  | Unknown | FALSE | Open circuit | nan; nan |  |  | 85.0; 85.0 | Unknown |  | N2 |  |  | nan; nan | 0 | 2 | FALSE | Unknown | 19 | FALSE | 95 | [8 empty] | 0 |  |  |  |  | FALSE |  | 1 |  |  | nan; nan |  |  |  | 0 |  | 0000:00:00:00:00 | 0000:00:00:00:00 |  |  | nan; nan |  |  | nan; nan |  | FALSE |  |  | FALSE | [10 empty] | FALSE |  | FALSE |  | FALSE |  | 0.9691622 | 8.70069 | 43.2805 | 1 | 1 | 376.57
4521 | 26387 | 26387 | Mayank Kedia | FALSE | 10.1038/s42004-019-0195-3 | Jain et al. | 2019/8/8 | Communications Chemistry | TRUE | Historic dataset on 2020 11 22_v7.xlsx | SLG ¦ FTO ¦ TiO2-c ¦ TiO2-mp ¦ Perovskite ¦ Spiro-MeOTAD ¦ Carbon |  | 0.125 | 0 | nip | FALSE |  | FALSE |  | nan; nan |  | FALSE | 0 |  |  | FALSE | SLG ¦ FTO |  |  |  |  | Unknown |  |  |  | TiO2-c ¦ TiO2-mp | 50.0 ¦ nan | Unknown |  | Spin-coating ¦ Spin-coating | Unknown | Unknown |  |  |  | Unknown |  | Unknown | Unknown |  | Unknown | Unknown |  | Unknown | Unknown | Unknown | Unknown | Unknown | Unknown | Unknown |  | Unknown |  |  | FALSE | FALSE | FALSE | FALSE | TRUE | FALSE | 3 | FALSE | TRUE | MA | 3 | Bi | 2 | I | 9 |  | MABiI | MA3Bi2I9 |  | FALSE | TRUE |  |  | 600 | 2.1 | FALSE |  | 600 | 1 | Spin-coating | Liquid | N2 |  |  |  | Methylacetate | 1 | Unknown | Unknown |  | Unknown | Unknown |  | Unknown | Unknown | Unknown | Unknown | FALSE | Unknown |  | Unknown |  |  | 150 | 30 | Unknown |  |  | FALSE |  | Unknown | Unknown | Unknown |  |  | Unknown | Unknown |  |  | Spiro-MeOTAD |  | Li-TFSI; TBP |  | Spin-coating | Unknown | Unknown |  |  |  | Unknown |  | Unknown | Unknown |  | Unknown | Unknown |  | Unknown | Unknown | Unknown | Unknown | Unknown | Unknown | Unknown | Unknown | Unknown |  |  | Carbon | 150 |  |  | Unknown | Unknown | Unknown |  |  |  | Unknown |  | Unknown | Unknown |  | Unknown | Unknown |  | Unknown | Unknown | Unknown | Unknown | Unknown | Unknown | Unknown | Unknown | Unknown |  |  | FALSE |  | Unknown |  |  |  | Unknown | Unknown | Unknown |  |  |  | Unknown |  | Unknown | Unknown |  | Unknown | Unknown |  | Unknown | Unknown | Unknown | Unknown | Unknown | Unknown | Unknown | Unknown | Unknown |  |  | FALSE |  | Unknown |  |  |  | Unknown | Unknown | Unknown |  |  |  | Unknown |  | Unknown | Unknown |  | Unknown | Unknown |  | Unknown | Unknown | Unknown | Unknown | Unknown | Unknown | Unknown | Unknown | Unknown |  |  | FALSE | Unknown | Unknown | Unknown |  |  | TRUE | 1 | FALSE |  | Unknown | Unknown |  | Unknown | [5 empty] | 100 | AM 1.5 | nan; nan |  | FALSE |  | 10 | [7 empty] | 0.76 | 2.75 | 0.54 | 1.12 |  |  |  |  | 0.76 | 2.75 | 0.54 | 1.12 | [5 empty] | 0.76 | 2.75 | 0.54 | 1.12 | Reversed | Reversed | Reversed | Reversed | 0 | FALSE | [7 empty] | FALSE |  |  |  | TRUE | ISOS-L-1 | 1 | Light |  |  | 100 |  | nan; nan |  |  | Unknown | FALSE | Open circuit | nan; nan |  |  | 25.0; 25.0 | Unknown |  | Air |  |  | nan; nan | 75 | 245 | FALSE | Unknown | 1.12 | FALSE | 62.5 | [8 empty] | 0 |  |  |  |  | FALSE |  | 1 |  |  | nan; nan |  |  |  | 0 |  | 0000:00:00:00:00 | 0000:00:00:00:00 |  |  | nan; nan |  |  | nan; nan |  | FALSE |  |  | FALSE | [10 empty] | FALSE |  | FALSE |  | FALSE |  |  | 116.319 | 0.855491 | 3.75 | 1 | 373.1621
4522 | 26388 | 26388 | Mayank Kedia | FALSE | 10.1038/s42004-019-0195-3 | Jain et al. | 2019/8/8 | Communications Chemistry | TRUE | Historic dataset on 2020 11 22_v7.xlsx | SLG ¦ FTO ¦ TiO2-c ¦ TiO2-mp ¦ Perovskite ¦ P3HT ¦ Carbon |  | 0.125 | 0 | nip | FALSE |  | FALSE |  | nan; nan |  | FALSE | 0 |  |  | FALSE | SLG ¦ FTO |  |  |  |  | Unknown |  |  |  | TiO2-c ¦ TiO2-mp | 50.0 ¦ nan | Unknown |  | Spin-coating ¦ Spin-coating | Unknown | Unknown |  |  |  | Unknown |  | Unknown | Unknown |  | Unknown | Unknown |  | Unknown | Unknown | Unknown | Unknown | Unknown | Unknown | Unknown |  | Unknown |  |  | FALSE | FALSE | FALSE | FALSE | TRUE | FALSE | 3 | FALSE | TRUE | MA | 3 | Bi | 2 | I | 9 |  | MABiI | MA3Bi2I9 |  | FALSE | TRUE |  |  | 600 | 2.1 | FALSE |  | 600 | 1 | Spin-coating | Liquid | N2 |  |  |  | Methylacetate | 1 | Unknown | Unknown |  | Unknown | Unknown |  | Unknown | Unknown | Unknown | Unknown | FALSE | Unknown |  | Unknown |  |  | 150 | 30 | Unknown |  |  | FALSE |  | Unknown | Unknown | Unknown |  |  | Unknown | Unknown |  |  | P3HT |  |  |  | Spin-coating | Unknown | Unknown |  |  |  | Unknown |  | Unknown | Unknown |  | Unknown | Unknown |  | Unknown | Unknown | Unknown | Unknown | Unknown | Unknown | Unknown | Unknown | Unknown |  |  | Carbon | 150 |  |  | Unknown | Unknown | Unknown |  |  |  | Unknown |  | Unknown | Unknown |  | Unknown | Unknown |  | Unknown | Unknown | Unknown | Unknown | Unknown | Unknown | Unknown | Unknown | Unknown |  |  | FALSE |  | Unknown |  |  |  | Unknown | Unknown | Unknown |  |  |  | Unknown |  | Unknown | Unknown |  | Unknown | Unknown |  | Unknown | Unknown | Unknown | Unknown | Unknown | Unknown | Unknown | Unknown | Unknown |  |  | FALSE |  | Unknown |  |  |  | Unknown | Unknown | Unknown |  |  |  | Unknown |  | Unknown | Unknown |  | Unknown | Unknown |  | Unknown | Unknown | Unknown | Unknown | Unknown | Unknown | Unknown | Unknown | Unknown |  |  | FALSE | Unknown | Unknown | Unknown |  |  | TRUE | 1 | FALSE |  | Unknown | Unknown |  | Unknown | [5 empty] | 100 | AM 1.5 | nan; nan |  | FALSE |  | 10 | [7 empty] | 0.87 | 2.7 | 0.69 | 1.62 |  |  |  |  | 0.87 | 2.7 | 0.69 | 1.62 | [5 empty] | 0.87 | 2.7 | 0.69 | 1.62 | Reversed | Reversed | Reversed | Reversed | 0 | FALSE | [7 empty] | TRUE |  | 2.7 |  | TRUE | ISOS-L-1 | 1 | Light |  |  | 100 |  | nan; nan |  |  | Unknown | FALSE | Open circuit | nan; nan |  |  | 25.0; 25.0 | Unknown |  | Air |  |  | nan; nan | 75 | 720 | FALSE | Unknown | 1.62 | FALSE | 84.3 | [8 empty] | 0 |  |  |  |  | FALSE |  | 1 |  |  | nan; nan |  |  |  | 0 |  | 0000:00:00:00:00 | 0000:00:00:00:00 |  |  | nan; nan |  |  | nan; nan |  | FALSE |  |  | FALSE | [10 empty] | FALSE |  | FALSE |  | FALSE |  |  | 940.716 | 0.855491 | 3.75 | 1 | 3017.904
4579 | 26646 | 26646 | Michael Saliba | FALSE | 10.1002/adma.201706975 | Meng et al. | 2018/4/3 | Advanced Materials | TRUE | Historic dataset on 2020 11 22_v7.xlsx | SLG ¦ FTO ¦ C60 ¦ Perovskite ¦ Carbon |  | 0.1 | 0 | nip | FALSE |  | FALSE |  | nan; nan |  | FALSE | 0 |  |  | FALSE | SLG ¦ FTO |  |  |  |  | Unknown |  |  |  | C60 | 30 | Unknown |  | Evaporation | Unknown | Unknown |  |  |  | Unknown |  | Unknown | Unknown |  | Unknown | Unknown |  | Unknown | Unknown | Unknown | Unknown | Unknown | Unknown | Unknown |  | Unknown |  |  | FALSE | FALSE | FALSE | FALSE | TRUE | FALSE | 3 | TRUE | FALSE | MA | 1 | Pb | 1 | I | 3 |  | MAPbI | MAPbI3 |  | FALSE | FALSE |  |  |  | 1.6 | FALSE | Composition |  | 1 | Spin-coating | Liquid | N2 |  |  |  | DMF; DMSO | 1000; 71 | Unknown | Unknown |  | Unknown | Unknown |  | Unknown | Unknown | Unknown | Unknown | TRUE | Diethyl ether |  | Unknown |  |  | 95 | 5 | Unknown |  |  | FALSE |  | Unknown | Unknown | Unknown |  |  | Unknown | Unknown |  |  | none |  |  |  | Unknown | Unknown | Unknown |  |  |  | Unknown |  | Unknown | Unknown |  | Unknown | Unknown |  | Unknown | Unknown | Unknown | Unknown | Unknown | Unknown | Unknown | Unknown | Unknown |  |  | Carbon | 20000 |  |  | Doctor blading | Unknown | Unknown |  |  |  | Unknown |  | Unknown | Unknown |  | Unknown | Unknown |  | Unknown | Unknown | Unknown | Unknown | Unknown | Unknown | Unknown | Unknown | Unknown |  |  | FALSE |  | Unknown |  |  |  | Unknown | Unknown | Unknown |  |  |  | Unknown |  | Unknown | Unknown |  | Unknown | Unknown |  | Unknown | Unknown | Unknown | Unknown | Unknown | Unknown | Unknown | Unknown | Unknown |  |  | FALSE |  | Unknown |  |  |  | Unknown | Unknown | Unknown |  |  |  | Unknown |  | Unknown | Unknown |  | Unknown | Unknown |  | Unknown | Unknown | Unknown | Unknown | Unknown | Unknown | Unknown | Unknown | Unknown |  |  | FALSE | Unknown | Unknown | Unknown |  |  | TRUE | 1 | FALSE |  | Unknown | Unknown |  | Ambient | [5 empty] | 100 | AM 1.5 | nan; nan |  | FALSE |  | 50 | [7 empty] | 1.07 | 23.44 | 0.612 | 15.38 |  |  |  |  | 1.07 | 23.08 | 0.612 | 15.13 | [5 empty] | 1.07 | 23.44 | 0.612 | 15.2 | Reversed | Reversed | Reversed | Stabilised | 0.032379115 | TRUE |  |  |  | 15.2 |  |  |  | TRUE |  | 22.5 |  | TRUE | ISOS-L-1 | 1 | Light |  |  | 100 |  | nan; nan |  |  | Unknown | FALSE | Open circuit | nan; nan |  |  | 25.0; 25.0 | Unknown |  | Air |  |  | nan; nan | 50 | 180 | FALSE | Unknown | 13.7 | FALSE | 95 | [8 empty] | 0 |  |  |  |  | FALSE |  | 1 |  |  | nan; nan |  |  |  | 0 |  | 0000:00:00:00:00 | 0000:00:00:00:00 |  |  | nan; nan |  |  | nan; nan |  | FALSE |  |  | FALSE | [10 empty] | FALSE |  | FALSE |  | FALSE |  | 0.9115211 | 783.062 | 0.855491 | 2.5 | 1 | 1674.757
4634 | 27018 | 27018 | Michael Saliba | FALSE | 10.1039/c6ee02139e | Yang et al. | 2016/8/15 | Energy & Environmental Science | TRUE | Historic dataset on 2020 11 22_v7.xlsx | SLG ¦ FTO ¦ TiO2-c ¦ Perovskite ¦ PTAA ¦ Au |  | 0.1134 | 0 | nip | FALSE |  | FALSE |  | nan; nan |  | FALSE | 0 |  |  | FALSE | SLG ¦ FTO |  |  |  |  | Unknown |  |  |  | TiO2-c | 45 | 1-butyl-3-methylimidazolium tetrafluoroborate |  | Sputtering | Unknown | Unknown |  |  |  | Unknown |  | Unknown | Unknown |  | Unknown | Unknown |  | Unknown | Unknown | Unknown | Unknown | Unknown | Unknown | Unknown |  | Unknown |  |  | FALSE | FALSE | FALSE | FALSE | TRUE | FALSE | 3 | TRUE | FALSE | MA | 1 | Pb | 1 | I | 3 |  | MAPbI | MAPbI3 |  | FALSE | FALSE | Cl |  | 345 | 1.6 | FALSE | Composition |  | 2 | Evaporation >> Diffusion-gas reaction | Gas >> Solid | Vacuum >> N2 |  |  |  | none >> none | 1 >> 1 | Unknown | Unknown |  | Unknown | Unknown |  | Unknown | Unknown | Unknown | Unknown | TRUE | IPA |  | Unknown |  |  | Unknown >> 70.0 | Unknown >> 5.0 | Unknown |  |  | FALSE |  | Unknown | Unknown | Unknown |  |  | Unknown | Unknown |  |  | PTAA | 60 | Li-TFSI; TBP |  | Spin-coating | Unknown | Unknown |  |  |  | Unknown |  | Unknown | Unknown |  | Unknown | Unknown |  | Unknown | Unknown | Unknown | Unknown | Unknown | Unknown | Unknown | Unknown | Unknown |  |  | Au | 80 |  |  | Evaporation | Unknown | Unknown |  |  |  | Unknown |  | Unknown | Unknown |  | Unknown | Unknown |  | Unknown | Unknown | Unknown | Unknown | Unknown | Unknown | Unknown | Unknown | Unknown |  |  | FALSE |  | Unknown |  |  |  | Unknown | Unknown | Unknown |  |  |  | Unknown |  | Unknown | Unknown |  | Unknown | Unknown |  | Unknown | Unknown | Unknown | Unknown | Unknown | Unknown | Unknown | Unknown | Unknown |  |  | FALSE |  | Unknown |  |  |  | Unknown | Unknown | Unknown |  |  |  | Unknown |  | Unknown | Unknown |  | Unknown | Unknown |  | Unknown | Unknown | Unknown | Unknown | Unknown | Unknown | Unknown | Unknown | Unknown |  |  | FALSE | Unknown | Unknown | Unknown |  |  | TRUE | 1 | FALSE |  | Unknown | Unknown |  | Air | [5 empty] | 100 | AM 1.5 | nan; nan |  | FALSE | [9 empty] | 1.12 | 22.75 | 0.77 | 19.62 |  |  |  |  | 1.12 | 21.71 | 0.77 | 19.59 | [5 empty] | 1.12 | 22.75 | 0.77 | 19.62 | Reversed | Reversed | Reversed | Reversed | 0.049508945 | FALSE | [7 empty] | TRUE |  | 18.59 |  | TRUE | ISOS-L-1 | 1 | Xenon |  |  | 100 |  | nan; nan |  |  | Unknown | FALSE | Open circuit | nan; nan |  |  | 25.0; 25.0 | Unknown |  | Air |  |  | nan; nan |  | 4 | FALSE | Unknown | 19.1 | FALSE | 85 | [8 empty] | 0 |  |  |  |  | FALSE |  | 1 |  |  | nan; nan |  |  |  | 0 |  | 0000:00:00:00:00 | 0000:00:00:00:00 |  |  | nan; nan |  |  | nan; nan |  | FALSE |  |  | FALSE | [10 empty] | FALSE |  | FALSE |  | FALSE |  | 0.9115211 | 5.49212 | 0.855491 | 2 | 1 | 9.396922
4827 | 28250 | 28250 | Oleksandra Shargaiev | FALSE | 10.1021/acsenergylett.9b00351 | Long et al. | 2019/4/9 | ACS Energy Letters | TRUE | Historic dataset on 2020 11 22_v7.xlsx | SLG ¦ FTO ¦ SnO2-np ¦ Perovskite ¦ Spiro-MeOTAD ¦ Au |  | 0.1 | 0 | nip | FALSE |  | FALSE |  | nan; nan |  | FALSE | 0 |  |  | FALSE | SLG ¦ FTO |  |  |  |  | Unknown |  |  |  | SnO2-np |  | Unknown |  | Spin-coating | Unknown | Unknown |  |  |  | Unknown |  | Unknown | Unknown |  | Unknown | Unknown |  | Unknown | Unknown | Unknown | Unknown | Unknown | Unknown | Unknown |  | Unknown |  |  | FALSE | FALSE | TRUE | FALSE | FALSE | FALSE | 2 | TRUE | FALSE | BA; MA | 0.67; 0.67 | Pb | 1 | I | 3.33 |  | BAMAPbI | BA0.67MA0.67PbI3.33 |  | FALSE | FALSE | BAI |  | 380 | 1.81 | FALSE |  | 685 | 1 | Spin-coating | Liquid | N2 |  |  |  | DMF; DMSO | 9; 1 | Unknown | Unknown |  | Unknown | Unknown |  | Unknown | Unknown | Unknown | Unknown | TRUE | Toluene |  | Unknown |  |  | 100 | 50 | Unknown |  |  | FALSE |  | Unknown | Unknown | Unknown |  |  | Unknown | Unknown |  |  | Spiro-MeOTAD | 150 | Li-TFSI; TBP |  | Spin-coating | Unknown | Unknown |  |  |  | Unknown |  | Unknown | Unknown |  | Unknown | Unknown |  | Unknown | Unknown | Unknown | Unknown | Unknown | Unknown | Unknown | Unknown | Unknown |  |  | Au | 80 |  |  | Evaporation | Unknown | Unknown |  |  |  | Unknown |  | Unknown | Unknown |  | Unknown | Unknown |  | Unknown | Unknown | Unknown | Unknown | Unknown | Unknown | Unknown | Unknown | Unknown |  |  | FALSE |  | Unknown |  |  |  | Unknown | Unknown | Unknown |  |  |  | Unknown |  | Unknown | Unknown |  | Unknown | Unknown |  | Unknown | Unknown | Unknown | Unknown | Unknown | Unknown | Unknown | Unknown | Unknown |  |  | FALSE |  | Unknown |  |  |  | Unknown | Unknown | Unknown |  |  |  | Unknown |  | Unknown | Unknown |  | Unknown | Unknown |  | Unknown | Unknown | Unknown | Unknown | Unknown | Unknown | Unknown | Unknown | Unknown |  |  | FALSE | Unknown | Unknown | Unknown |  |  | TRUE | 1 | FALSE |  | Unknown | Unknown |  | N2 | [5 empty] | 100 | AM 1.5 | nan; nan |  | FALSE |  | 500 | [7 empty] | 1.1 | 8.99 | 0.587 | 5.81 |  |  |  |  | 0.61 | 7.27 | 0.297 | 1.32 | [5 empty] | 1.1 | 8.99 | 0.587 | 5.81 | Reversed | Reversed | Reversed | Reversed | 18.3986713 | FALSE | [7 empty] | TRUE |  | 8.4 |  | TRUE | ISOS-L-1I | 1 | Light |  |  | 100 |  | nan; nan |  |  | Unknown | FALSE | Open circuit | nan; nan |  |  | 25.0; 25.0 | Unknown |  | N2 |  |  | nan; nan | 0 | 300 | FALSE | Unknown |  | FALSE | 78 |  |  | 220 | [5 empty] | 0 |  |  |  |  | FALSE |  | 1 |  |  | nan; nan |  |  |  | 0 |  | 0000:00:00:00:00 | 0000:00:00:00:00 |  |  | nan; nan |  |  | nan; nan |  | FALSE |  |  | FALSE | [10 empty] | FALSE |  | FALSE |  | FALSE |  |  | 220 | 0.855491 | 1 | 1 | 188.2081
4828 | 28251 | 28251 | Oleksandra Shargaiev | FALSE | 10.1021/acsenergylett.9b00351 | Long et al. | 2019/4/9 | ACS Energy Letters | TRUE | Historic dataset on 2020 11 22_v7.xlsx | SLG ¦ FTO ¦ SnO2-np ¦ Perovskite ¦ Spiro-MeOTAD ¦ Au |  | 0.1 | 0 | nip | FALSE |  | FALSE |  | nan; nan |  | FALSE | 0 |  |  | FALSE | SLG ¦ FTO |  |  |  |  | Unknown |  |  |  | SnO2-np |  | Unknown |  | Spin-coating | Unknown | Unknown |  |  |  | Unknown |  | Unknown | Unknown |  | Unknown | Unknown |  | Unknown | Unknown | Unknown | Unknown | Unknown | Unknown | Unknown |  | Unknown |  |  | FALSE | FALSE | TRUE | FALSE | FALSE | FALSE | 2 | TRUE | FALSE | BA; GA; MA | 0.52; 0.15; 0.67 | Pb | 1 | I | 3.33 |  | BAGAMAPbI | BA0.52GA0.15MA0.67PbI3.33 |  | FALSE | FALSE | BAI; GAI |  | 350 | 1.81 | FALSE |  | 685 | 1 | Spin-coating | Liquid | N2 |  |  |  | DMF; DMSO | 9; 1 | Unknown | Unknown |  | Unknown | Unknown |  | Unknown | Unknown | Unknown | Unknown | TRUE | Toluene |  | Unknown |  |  | 100 | 50 | Unknown |  |  | FALSE |  | Unknown | Unknown | Unknown |  |  | Unknown | Unknown |  |  | Spiro-MeOTAD | 150 | Li-TFSI; TBP |  | Spin-coating | Unknown | Unknown |  |  |  | Unknown |  | Unknown | Unknown |  | Unknown | Unknown |  | Unknown | Unknown | Unknown | Unknown | Unknown | Unknown | Unknown | Unknown | Unknown |  |  | Au | 80 |  |  | Evaporation | Unknown | Unknown |  |  |  | Unknown |  | Unknown | Unknown |  | Unknown | Unknown |  | Unknown | Unknown | Unknown | Unknown | Unknown | Unknown | Unknown | Unknown | Unknown |  |  | FALSE |  | Unknown |  |  |  | Unknown | Unknown | Unknown |  |  |  | Unknown |  | Unknown | Unknown |  | Unknown | Unknown |  | Unknown | Unknown | Unknown | Unknown | Unknown | Unknown | Unknown | Unknown | Unknown |  |  | FALSE |  | Unknown |  |  |  | Unknown | Unknown | Unknown |  |  |  | Unknown |  | Unknown | Unknown |  | Unknown | Unknown |  | Unknown | Unknown | Unknown | Unknown | Unknown | Unknown | Unknown | Unknown | Unknown |  |  | FALSE | Unknown | Unknown | Unknown |  |  | TRUE | 1 | FALSE |  | Unknown | Unknown |  | N2 | [5 empty] | 100 | AM 1.5 | nan; nan |  | FALSE |  | 500 | [7 empty] | 1.25 | 16.2 | 0.715 | 14.47 |  |  |  |  | 1.21 | 16.01 | 0.675 | 13.01 | [5 empty] | 1.25 | 16.2 | 0.715 | 13.84 | Reversed | Reversed | Reversed | Stabilised | 0.23152102 | TRUE |  |  |  | 13.84 |  |  |  | TRUE |  | 15.5 |  | TRUE | ISOS-L-1I | 1 | Light |  |  | 100 |  | nan; nan |  |  | Unknown | FALSE | Open circuit | nan; nan |  |  | 25.0; 25.0 | Unknown |  | N2 |  |  | nan; nan | 0 | 720 | FALSE | Unknown |  | FALSE | 84 | [8 empty] | 0 |  |  |  |  | FALSE |  | 1 |  |  | nan; nan |  |  |  | 0 |  | 0000:00:00:00:00 | 0000:00:00:00:00 |  |  | nan; nan |  |  | nan; nan |  | FALSE |  |  | FALSE | [10 empty] | FALSE |  | FALSE |  | FALSE |  |  | 921.481 | 0.855491 | 1 | 1 | 788.319
4884 | 28573 | 28573 | Oliver Maus | FALSE | 10.1039/c9ta00551j | Rahman et al. | 2019/2/18 | Journal of Materials Chemistry A | TRUE | Historic dataset on 2020 11 22_v7.xlsx | SLG ¦ FTO ¦ TiO2-c ¦ Perovskite ¦ Spiro-MeOTAD ¦ Au |  | 0.07 | 0 | nip | FALSE |  | FALSE |  | nan; nan |  | FALSE | 0 |  |  | FALSE | SLG ¦ FTO |  |  |  |  | Unknown |  |  |  | TiO2-c |  | Unknown |  | Spray-pyrolys | Unknown | Unknown |  |  |  | Unknown |  | Unknown | Unknown |  | Unknown | Unknown |  | Unknown | Unknown | Unknown | Unknown | Unknown | Unknown | Unknown |  | Unknown |  |  | FALSE | FALSE | FALSE | FALSE | TRUE | FALSE | 3 | TRUE | FALSE | Cs; FA; MA | 0.05; 0.79; 0.16 | Pb | 1 | Br; I | 0.51; 2.49 |  | CsFAMAPbBrI | Cs0.05FA0.79MA0.16PbBr0.51I2.49 |  | FALSE | FALSE |  |  |  |  | FALSE |  |  | 1 | Spin-coating | Liquid | Unknown |  |  |  | DMF; DMSO | 4; 1 | Unknown | Unknown |  | Unknown | Unknown |  | Unknown | Unknown | Unknown | Unknown | TRUE | Chlorobenzene |  | Unknown |  |  | 70; 100 | 10.0; 90.0 | Unknown |  |  | FALSE |  | Unknown | Unknown | Unknown |  |  | Unknown | Unknown |  |  | Spiro-MeOTAD |  | FK209; Li-TFSI; TBP |  | Spin-coating | Unknown | Unknown |  |  |  | Unknown |  | Unknown | Unknown |  | Unknown | Unknown |  | Unknown | Unknown | Unknown | Unknown | Unknown | Unknown | Unknown | Unknown | Unknown |  |  | Au | 100 |  |  | Evaporation | Unknown | Unknown |  |  |  | Unknown |  | Unknown | Unknown |  | Unknown | Unknown |  | Unknown | Unknown | Unknown | Unknown | Unknown | Unknown | Unknown | Unknown | Unknown |  |  | FALSE |  | Unknown |  |  |  | Unknown | Unknown | Unknown |  |  |  | Unknown |  | Unknown | Unknown |  | Unknown | Unknown |  | Unknown | Unknown | Unknown | Unknown | Unknown | Unknown | Unknown | Unknown | Unknown |  |  | FALSE |  | Unknown |  |  |  | Unknown | Unknown | Unknown |  |  |  | Unknown |  | Unknown | Unknown |  | Unknown | Unknown |  | Unknown | Unknown | Unknown | Unknown | Unknown | Unknown | Unknown | Unknown | Unknown |  |  | FALSE | Unknown | Unknown | Unknown |  |  | TRUE | 1 | FALSE |  | Unknown | Unknown |  | Unknown | [5 empty] | 100 | AM 1.5 | nan; nan |  | FALSE |  | 30 | [7 empty] | 1.04 | 21.8 | 0.73 | 16.6 |  |  |  |  | 1 | 21.74 | 0.71 | 15.47 | [5 empty] | 1.04 | 21.8 | 0.73 | 16.6 | Reversed | Reversed | Reversed | Reversed | 0.150568762 | FALSE | [7 empty] | FALSE |  |  |  | TRUE | Other | 1 | UV lamp |  |  |  | UV | 325; 325 |  |  | Unknown | FALSE | Open circuit | nan; nan |  |  | 25.0; 25.0 | Unknown |  | Air |  |  | nan; nan | 30 | 70 | FALSE | Unknown | 16.4 | FALSE | 40 | [8 empty] | 0 |  |  |  |  | FALSE |  | 1 |  |  | nan; nan |  |  |  | 0 |  | 0000:00:00:00:00 | 0000:00:00:00:00 |  |  | nan; nan |  |  | nan; nan |  | FALSE |  |  | FALSE | [10 empty] | FALSE |  | FALSE |  | FALSE |  | 0.9687777 | 17.047 | 0.855491 | 1.5 | 0.199526 | 4.364705
4885 | 28574 | 28574 | Oliver Maus | FALSE | 10.1039/c9ta00551j | Rahman et al. | 2019/2/18 | Journal of Materials Chemistry A | TRUE | Historic dataset on 2020 11 22_v7.xlsx | SLG ¦ FTO ¦ TiO2-c ¦ Sr2CeO4:Eu ¦ Perovskite ¦ Spiro-MeOTAD ¦ Au |  | 0.07 | 0 | nip | FALSE |  | FALSE |  | nan; nan |  | FALSE | 0 |  |  | FALSE | SLG ¦ FTO |  |  |  |  | Unknown |  |  |  | TiO2-c ¦ Sr2CeO4:Eu | nan ¦ 150.0 | Unknown |  | Spray-pyrolys ¦ Spin-coating | Unknown | Unknown |  |  |  | Unknown |  | Unknown | Unknown |  | Unknown | Unknown |  | Unknown | Unknown | Unknown | Unknown | Unknown | Unknown | Unknown |  | Unknown |  |  | FALSE | FALSE | FALSE | FALSE | TRUE | FALSE | 3 | TRUE | FALSE | Cs; FA; MA | 0.05; 0.79; 0.16 | Pb | 1 | Br; I | 0.51; 2.49 |  | CsFAMAPbBrI | Cs0.05FA0.79MA0.16PbBr0.51I2.49 |  | FALSE | FALSE |  |  |  |  | FALSE |  |  | 1 | Spin-coating | Liquid | Unknown |  |  |  | DMF; DMSO | 4; 1 | Unknown | Unknown |  | Unknown | Unknown |  | Unknown | Unknown | Unknown | Unknown | TRUE | Chlorobenzene |  | Unknown |  |  | 70; 100 | 10.0; 90.0 | Unknown |  |  | FALSE |  | Unknown | Unknown | Unknown |  |  | Unknown | Unknown |  |  | Spiro-MeOTAD |  | FK209; Li-TFSI; TBP |  | Spin-coating | Unknown | Unknown |  |  |  | Unknown |  | Unknown | Unknown |  | Unknown | Unknown |  | Unknown | Unknown | Unknown | Unknown | Unknown | Unknown | Unknown | Unknown | Unknown |  |  | Au | 100 |  |  | Evaporation | Unknown | Unknown |  |  |  | Unknown |  | Unknown | Unknown |  | Unknown | Unknown |  | Unknown | Unknown | Unknown | Unknown | Unknown | Unknown | Unknown | Unknown | Unknown |  |  | FALSE |  | Unknown |  |  |  | Unknown | Unknown | Unknown |  |  |  | Unknown |  | Unknown | Unknown |  | Unknown | Unknown |  | Unknown | Unknown | Unknown | Unknown | Unknown | Unknown | Unknown | Unknown | Unknown |  |  | FALSE |  | Unknown |  |  |  | Unknown | Unknown | Unknown |  |  |  | Unknown |  | Unknown | Unknown |  | Unknown | Unknown |  | Unknown | Unknown | Unknown | Unknown | Unknown | Unknown | Unknown | Unknown | Unknown |  |  | FALSE | Unknown | Unknown | Unknown |  |  | TRUE | 1 | FALSE |  | Unknown | Unknown |  | Unknown | [5 empty] | 100 | AM 1.5 | nan; nan |  | FALSE |  | 30 | [7 empty] | 1.06 | 23.7 | 0.76 | 18.95 |  |  |  |  | 1.05 | 23.5 | 0.75 | 18.4 | [5 empty] | 1.06 | 23.7 | 0.76 | 18.95 | Reversed | Reversed | Reversed | Reversed | 0.062528946 | FALSE | [7 empty] | FALSE |  |  |  | TRUE | Other | 1 | UV lamp |  |  |  | UV | 325; 325 |  |  | Unknown | FALSE | Open circuit | nan; nan |  |  | 25.0; 25.0 | Unknown |  | Air |  |  | nan; nan | 30 | 70 | FALSE | Unknown | 18.8 | FALSE | 80 |  |  | 70 | [5 empty] | 0 |  |  |  |  | FALSE |  | 1 |  |  | nan; nan |  |  |  | 0 |  | 0000:00:00:00:00 | 0000:00:00:00:00 |  |  | nan; nan |  |  | nan; nan |  | FALSE |  |  | FALSE | [10 empty] | FALSE |  | FALSE |  | FALSE |  | 0.9687777 | 70 | 0.855491 | 1.5 | 0.199526 | 17.92276
4886 | 28586 | 28586 | Oliver Maus | FALSE | 10.1002/aenm.201700763 | Zhou et al. | 2017/8/25 | Advanced Energy Materials | TRUE | Historic dataset on 2020 11 22_v7.xlsx | SLG ¦ ITO ¦ rGO ¦ Perovskite ¦ PCBM-60 ¦ BCP ¦ Ag |  | 1.02 | 0 | pin | FALSE |  | FALSE |  | nan; nan |  | FALSE | 0 |  |  | FALSE | SLG ¦ ITO |  |  |  |  | Unknown |  |  |  | PCBM-60 ¦ BCP |  | Unknown |  | Spin-coating ¦ Spin-coating | Unknown | Unknown |  |  |  | Unknown |  | Unknown | Unknown |  | Unknown | Unknown |  | Unknown | Unknown | Unknown | Unknown | Unknown | Unknown | Unknown |  | Unknown |  |  | FALSE | FALSE | FALSE | FALSE | TRUE | FALSE | 3 | TRUE | FALSE | MA | 1 | Pb | 1 | I | 3 |  | MAPbI | MAPbI3 |  | FALSE | FALSE |  |  |  | 1.6 | FALSE | Composition |  | 1 | Spin-coating | Liquid | Unknown |  |  |  | DMF; DMSO | 5; 1 | Unknown | Unknown |  | Unknown | Unknown |  | Unknown | Unknown | Unknown | Unknown | TRUE | Chlorobenzene |  | Unknown |  |  | 100 | 10 | Unknown |  |  | FALSE |  | Unknown | Unknown | Unknown |  |  | Unknown | Unknown |  |  | rGO |  |  |  | Spin-coating | Unknown | Unknown |  |  |  | Unknown |  | Unknown | Unknown |  | Unknown | Unknown |  | Unknown | Unknown | Unknown | Unknown | Unknown | Unknown | Unknown | Unknown | Unknown |  |  | Ag | 100 |  |  | Evaporation | Unknown | Unknown |  |  |  | Unknown |  | Unknown | Unknown |  | Unknown | Unknown |  | Unknown | Unknown | Unknown | Unknown | Unknown | Unknown | Unknown | Unknown | Unknown |  |  | FALSE |  | Unknown |  |  |  | Unknown | Unknown | Unknown |  |  |  | Unknown |  | Unknown | Unknown |  | Unknown | Unknown |  | Unknown | Unknown | Unknown | Unknown | Unknown | Unknown | Unknown | Unknown | Unknown |  |  | FALSE |  | Unknown |  |  |  | Unknown | Unknown | Unknown |  |  |  | Unknown |  | Unknown | Unknown |  | Unknown | Unknown |  | Unknown | Unknown | Unknown | Unknown | Unknown | Unknown | Unknown | Unknown | Unknown |  |  | TRUE | Cavity glass | UV-curable epoxy | Unknown |  |  | TRUE | 1 | FALSE |  | Unknown | Unknown |  | Air | [5 empty] | 100 | AM 1.5 | nan; nan |  | FALSE | [9 empty] | 1.07 | 19.4 | 0.74 | 15.4 |  |  |  |  | 1.05 | 19.4 | 0.73 | 14.9 | [5 empty] | 1.07 | 19.4 | 0.74 | 15.1 | Reversed | Reversed | Reversed | Stabilised | 0.067671846 | TRUE |  |  |  | 15.1 |  |  |  | FALSE |  |  |  | TRUE | ISOS-L-1I | 1 | Solar simulator |  |  | 100 | AM 1.5 | nan; nan |  |  | Unknown | FALSE | Short circuit | nan; nan |  |  | 25.0; 25.0 | Unknown |  | Unknown |  |  | nan; nan |  | 500 | FALSE | Unknown | 15 | FALSE | 90 | [8 empty] | 0 |  |  |  |  | FALSE |  | 1 |  |  | nan; nan |  |  |  | 0 |  | 0000:00:00:00:00 | 0000:00:00:00:00 |  |  | nan; nan |  |  | nan; nan |  | FALSE |  |  | FALSE | [10 empty] | FALSE |  | FALSE |  | FALSE |  |  | 1058.95 | 0.855491 | 1 | 1 | 905.9226
4887 | 28588 | 28588 | Oliver Maus | FALSE | 10.1002/aenm.201700763 | Zhou et al. | 2017/8/25 | Advanced Energy Materials | TRUE | Historic dataset on 2020 11 22_v7.xlsx | SLG ¦ ITO ¦ rGO ¦ PTAA ¦ Perovskite ¦ PCBM-60 ¦ BCP ¦ Ag |  | 1.02 | 0 | pin | FALSE |  | FALSE |  | nan; nan |  | FALSE | 0 |  |  | FALSE | SLG ¦ ITO |  |  |  |  | Unknown |  |  |  | PCBM-60 ¦ BCP |  | Unknown |  | Spin-coating ¦ Spin-coating | Unknown | Unknown |  |  |  | Unknown |  | Unknown | Unknown |  | Unknown | Unknown |  | Unknown | Unknown | Unknown | Unknown | Unknown | Unknown | Unknown |  | Unknown |  |  | FALSE | FALSE | FALSE | FALSE | TRUE | FALSE | 3 | TRUE | FALSE | MA | 1 | Pb | 1 | I | 3 |  | MAPbI | MAPbI3 |  | FALSE | FALSE |  |  |  | 1.6 | FALSE | Composition |  | 1 | Spin-coating | Liquid | Unknown |  |  |  | DMF; DMSO | 5; 1 | Unknown | Unknown |  | Unknown | Unknown |  | Unknown | Unknown | Unknown | Unknown | TRUE | Chlorobenzene |  | Unknown |  |  | 100 | 10 | Unknown |  |  | FALSE |  | Unknown | Unknown | Unknown |  |  | Unknown | Unknown |  |  | rGO ¦ PTAA |  |  |  | Spin-coating ¦ Spin-coating | Unknown | Unknown |  |  |  | Unknown |  | Unknown | Unknown |  | Unknown | Unknown |  | Unknown | Unknown | Unknown | Unknown | Unknown | Unknown | Unknown | Unknown | Unknown |  |  | Ag | 100 |  |  | Evaporation | Unknown | Unknown |  |  |  | Unknown |  | Unknown | Unknown |  | Unknown | Unknown |  | Unknown | Unknown | Unknown | Unknown | Unknown | Unknown | Unknown | Unknown | Unknown |  |  | FALSE |  | Unknown |  |  |  | Unknown | Unknown | Unknown |  |  |  | Unknown |  | Unknown | Unknown |  | Unknown | Unknown |  | Unknown | Unknown | Unknown | Unknown | Unknown | Unknown | Unknown | Unknown | Unknown |  |  | FALSE |  | Unknown |  |  |  | Unknown | Unknown | Unknown |  |  |  | Unknown |  | Unknown | Unknown |  | Unknown | Unknown |  | Unknown | Unknown | Unknown | Unknown | Unknown | Unknown | Unknown | Unknown | Unknown |  |  | TRUE | Cavity glass | UV-curable epoxy | Unknown |  |  | TRUE | 1 | FALSE |  | Unknown | Unknown |  | Air | [5 empty] | 100 | AM 1.5 | nan; nan |  | FALSE | [9 empty] | 1.09 | 20.3 | 0.78 | 17.2 |  |  |  |  | 1.07 | 20.3 | 0.76 | 16.9 | [5 empty] | 1.09 | 20.3 | 0.78 | 17.1 | Reversed | Reversed | Reversed | Stabilised | 0.064058421 | TRUE |  |  |  | 17.1 |  |  |  | FALSE |  |  |  | TRUE | ISOS-L-1I | 1 | Solar simulator |  |  | 100 | AM 1.5 | nan; nan |  |  | Unknown | FALSE | Short circuit | nan; nan |  |  | 25.0; 25.0 | Unknown |  | Unknown |  |  | nan; nan |  | 500 | FALSE | Unknown | 17 | FALSE | 90 | [8 empty] | 0 |  |  |  |  | FALSE |  | 1 |  |  | nan; nan |  |  |  | 0 |  | 0000:00:00:00:00 | 0000:00:00:00:00 |  |  | nan; nan |  |  | nan; nan |  | FALSE |  |  | FALSE | [10 empty] | FALSE |  | FALSE |  | FALSE |  |  | 1058.95 | 0.855491 | 1 | 1 | 905.9226
4888 | 28589 | 28589 | Oliver Maus | FALSE | 10.1002/aenm.201700763 | Zhou et al. | 2017/8/25 | Advanced Energy Materials | TRUE | Historic dataset on 2020 11 22_v7.xlsx | SLG ¦ ITO ¦ rGO ¦ PTAA ¦ Perovskite ¦ PCBM-60 ¦ BCP ¦ Ag |  | 1.02 | 0 | pin | FALSE |  | FALSE |  | nan; nan |  | FALSE | 0 |  |  | FALSE | SLG ¦ ITO |  |  |  |  | Unknown |  |  |  | PCBM-60 ¦ BCP |  | Unknown |  | Spin-coating ¦ Spin-coating | Unknown | Unknown |  |  |  | Unknown |  | Unknown | Unknown |  | Unknown | Unknown |  | Unknown | Unknown | Unknown | Unknown | Unknown | Unknown | Unknown |  | Unknown |  |  | FALSE | FALSE | FALSE | FALSE | TRUE | FALSE | 3 | TRUE | FALSE | MA | 1 | Pb | 1 | I | 3 |  | MAPbI | MAPbI3 |  | FALSE | FALSE |  |  |  | 1.6 | FALSE | Composition |  | 1 | Spin-coating | Liquid | Unknown |  |  |  | DMF; DMSO | 5; 1 | Unknown | Unknown |  | Unknown | Unknown |  | Unknown | Unknown | Unknown | Unknown | TRUE | Chlorobenzene |  | Unknown |  |  | 100 | 10 | Unknown |  |  | FALSE |  | Unknown | Unknown | Unknown |  |  | Unknown | Unknown |  |  | rGO ¦ PTAA |  |  |  | Spin-coating ¦ Spin-coating | Unknown | Unknown |  |  |  | Unknown |  | Unknown | Unknown |  | Unknown | Unknown |  | Unknown | Unknown | Unknown | Unknown | Unknown | Unknown | Unknown | Unknown | Unknown |  |  | Ag | 100 |  |  | Evaporation | Unknown | Unknown |  |  |  | Unknown |  | Unknown | Unknown |  | Unknown | Unknown |  | Unknown | Unknown | Unknown | Unknown | Unknown | Unknown | Unknown | Unknown | Unknown |  |  | FALSE |  | Unknown |  |  |  | Unknown | Unknown | Unknown |  |  |  | Unknown |  | Unknown | Unknown |  | Unknown | Unknown |  | Unknown | Unknown | Unknown | Unknown | Unknown | Unknown | Unknown | Unknown | Unknown |  |  | FALSE |  | Unknown |  |  |  | Unknown | Unknown | Unknown |  |  |  | Unknown |  | Unknown | Unknown |  | Unknown | Unknown |  | Unknown | Unknown | Unknown | Unknown | Unknown | Unknown | Unknown | Unknown | Unknown |  |  | TRUE | Cavity glass | UV-curable epoxy | Unknown |  |  | TRUE | 1 | FALSE |  | Unknown | Unknown |  | Air | [5 empty] | 100 | AM 1.5 | nan; nan |  | FALSE | [9 empty] | 1.09 | 20.3 | 0.78 | 17.2 |  |  |  |  | 1.07 | 20.3 | 0.76 | 16.9 | [5 empty] | 1.09 | 20.3 | 0.78 | 17.1 | Reversed | Reversed | Reversed | Stabilised | 0.064058421 | TRUE |  |  |  | 17.1 |  |  |  | FALSE |  |  |  | TRUE | ISOS-L-1I | 1 | Solar simulator |  |  | 100 | AM 1.5 | nan; nan |  |  | Unknown | FALSE | MPPT | nan; nan |  |  | 25.0; 25.0 | Unknown |  | Unknown |  |  | nan; nan |  | 100 | FALSE | Unknown | 17 | FALSE | 96 | [8 empty] | 0 |  |  |  |  | FALSE |  | 1 |  |  | nan; nan |  |  |  | 0 |  | 0000:00:00:00:00 | 0000:00:00:00:00 |  |  | nan; nan |  |  | nan; nan |  | FALSE |  |  | FALSE | [10 empty] | FALSE |  | FALSE |  | FALSE |  |  | 546.626 | 0.855491 | 1 | 1 | 467.6338
4889 | 28590 | 28590 | Oliver Maus | FALSE | 10.1002/aenm.201700763 | Zhou et al. | 2017/8/25 | Advanced Energy Materials | TRUE | Historic dataset on 2020 11 22_v7.xlsx | SLG ¦ ITO ¦ rGO ¦ Perovskite ¦ PCBM-60 ¦ BCP ¦ Ag |  | 1.02 | 0 | pin | FALSE |  | FALSE |  | nan; nan |  | FALSE | 0 |  |  | FALSE | SLG ¦ ITO |  |  |  |  | Unknown |  |  |  | PCBM-60 ¦ BCP |  | Unknown |  | Spin-coating ¦ Spin-coating | Unknown | Unknown |  |  |  | Unknown |  | Unknown | Unknown |  | Unknown | Unknown |  | Unknown | Unknown | Unknown | Unknown | Unknown | Unknown | Unknown |  | Unknown |  |  | FALSE | FALSE | FALSE | FALSE | TRUE | FALSE | 3 | TRUE | FALSE | MA | 1 | Pb | 1 | I | 3 |  | MAPbI | MAPbI3 |  | FALSE | FALSE |  |  |  | 1.6 | FALSE | Composition |  | 1 | Spin-coating | Liquid | Unknown |  |  |  | DMF; DMSO | 5; 1 | Unknown | Unknown |  | Unknown | Unknown |  | Unknown | Unknown | Unknown | Unknown | TRUE | Chlorobenzene |  | Unknown |  |  | 100 | 10 | Unknown |  |  | FALSE |  | Unknown | Unknown | Unknown |  |  | Unknown | Unknown |  |  | rGO |  |  |  | Spin-coating | Unknown | Unknown |  |  |  | Unknown |  | Unknown | Unknown |  | Unknown | Unknown |  | Unknown | Unknown | Unknown | Unknown | Unknown | Unknown | Unknown | Unknown | Unknown |  |  | Ag | 100 |  |  | Evaporation | Unknown | Unknown |  |  |  | Unknown |  | Unknown | Unknown |  | Unknown | Unknown |  | Unknown | Unknown | Unknown | Unknown | Unknown | Unknown | Unknown | Unknown | Unknown |  |  | FALSE |  | Unknown |  |  |  | Unknown | Unknown | Unknown |  |  |  | Unknown |  | Unknown | Unknown |  | Unknown | Unknown |  | Unknown | Unknown | Unknown | Unknown | Unknown | Unknown | Unknown | Unknown | Unknown |  |  | FALSE |  | Unknown |  |  |  | Unknown | Unknown | Unknown |  |  |  | Unknown |  | Unknown | Unknown |  | Unknown | Unknown |  | Unknown | Unknown | Unknown | Unknown | Unknown | Unknown | Unknown | Unknown | Unknown |  |  | TRUE | Cavity glass | UV-curable epoxy | Unknown |  |  | TRUE | 1 | FALSE |  | Unknown | Unknown |  | Air | [5 empty] | 100 | AM 1.5 | nan; nan |  | FALSE | [9 empty] | 1.07 | 19.4 | 0.74 | 15.4 |  |  |  |  | 1.05 | 19.4 | 0.73 | 14.9 | [5 empty] | 1.07 | 19.4 | 0.74 | 15.1 | Reversed | Reversed | Reversed | Stabilised | 0.067671846 | TRUE |  |  |  | 15.1 |  |  |  | FALSE |  |  |  | TRUE | ISOS-L-1I | 1 | Solar simulator |  |  | 100 | AM 1.5 | nan; nan |  |  | Unknown | FALSE | MPPT | nan; nan |  |  | 25.0; 25.0 | Unknown |  | Unknown |  |  | nan; nan |  | 100 | FALSE | Unknown | 15 | FALSE | 96 | [8 empty] | 0 |  |  |  |  | FALSE |  | 1 |  |  | nan; nan |  |  |  | 0 |  | 0000:00:00:00:00 | 0000:00:00:00:00 |  |  | nan; nan |  |  | nan; nan |  | FALSE |  |  | FALSE | [10 empty] | FALSE |  | FALSE |  | FALSE |  |  | 546.626 | 0.855491 | 1 | 1 | 467.6338
4890 | 28591 | 28591 | Oliver Maus | FALSE | 10.1002/aenm.201700763 | Zhou et al. | 2017/8/25 | Advanced Energy Materials | TRUE | Historic dataset on 2020 11 22_v7.xlsx | SLG ¦ ITO ¦ rGO ¦ Perovskite ¦ PCBM-60 ¦ BCP ¦ Ag |  | 1.02 | 0 | pin | FALSE |  | FALSE |  | nan; nan |  | FALSE | 0 |  |  | FALSE | SLG ¦ ITO |  |  |  |  | Unknown |  |  |  | PCBM-60 ¦ BCP |  | Unknown |  | Spin-coating ¦ Spin-coating | Unknown | Unknown |  |  |  | Unknown |  | Unknown | Unknown |  | Unknown | Unknown |  | Unknown | Unknown | Unknown | Unknown | Unknown | Unknown | Unknown |  | Unknown |  |  | FALSE | FALSE | FALSE | FALSE | TRUE | FALSE | 3 | TRUE | FALSE | MA | 1 | Pb | 1 | I | 3 |  | MAPbI | MAPbI3 |  | FALSE | FALSE |  |  |  | 1.6 | FALSE | Composition |  | 1 | Spin-coating | Liquid | Unknown |  |  |  | DMF; DMSO | 5; 1 | Unknown | Unknown |  | Unknown | Unknown |  | Unknown | Unknown | Unknown | Unknown | TRUE | Chlorobenzene |  | Unknown |  |  | 100 | 10 | Unknown |  |  | FALSE |  | Unknown | Unknown | Unknown |  |  | Unknown | Unknown |  |  | rGO |  |  |  | Spin-coating | Unknown | Unknown |  |  |  | Unknown |  | Unknown | Unknown |  | Unknown | Unknown |  | Unknown | Unknown | Unknown | Unknown | Unknown | Unknown | Unknown | Unknown | Unknown |  |  | Ag | 100 |  |  | Evaporation | Unknown | Unknown |  |  |  | Unknown |  | Unknown | Unknown |  | Unknown | Unknown |  | Unknown | Unknown | Unknown | Unknown | Unknown | Unknown | Unknown | Unknown | Unknown |  |  | FALSE |  | Unknown |  |  |  | Unknown | Unknown | Unknown |  |  |  | Unknown |  | Unknown | Unknown |  | Unknown | Unknown |  | Unknown | Unknown | Unknown | Unknown | Unknown | Unknown | Unknown | Unknown | Unknown |  |  | FALSE |  | Unknown |  |  |  | Unknown | Unknown | Unknown |  |  |  | Unknown |  | Unknown | Unknown |  | Unknown | Unknown |  | Unknown | Unknown | Unknown | Unknown | Unknown | Unknown | Unknown | Unknown | Unknown |  |  | TRUE | Cavity glass | UV-curable epoxy | Unknown |  |  | TRUE | 1 | FALSE |  | Unknown | Unknown |  | Air | [5 empty] | 100 | AM 1.5 | nan; nan |  | FALSE | [9 empty] | 1.07 | 19.4 | 0.74 | 15.4 |  |  |  |  | 1.05 | 19.4 | 0.73 | 14.9 | [5 empty] | 1.07 | 19.4 | 0.74 | 15.1 | Reversed | Reversed | Reversed | Stabilised | 0.067671846 | TRUE |  |  |  | 15.1 |  |  |  | FALSE |  |  |  | TRUE | ISOS-L-1I | 1 | Solar simulator |  |  | 100 | AM 1.5 | nan; nan |  |  | Unknown | FALSE | MPPT | nan; nan |  |  | 25.0; 25.0 | Unknown |  | Unknown |  |  | nan; nan |  | 100 | FALSE | Unknown | 15 | FALSE | 67 | [8 empty] | 0 |  |  |  |  | FALSE |  | 1 |  |  | nan; nan |  |  |  | 0 |  | 0000:00:00:00:00 | 0000:00:00:00:00 |  |  | nan; nan |  |  | nan; nan |  | FALSE |  |  | FALSE | [10 empty] | FALSE |  | FALSE |  | FALSE |  |  | 55.7194 | 0.855491 | 1 | 1 | 47.66747
4896 | 28650 | 28650 | Oliver Maus | FALSE | 10.1002/adma.201800544 | Liu et al. | 2018/6/8 | Advanced Materials | TRUE | Historic dataset on 2020 11 22_v7.xlsx | SLG ¦ FTO ¦ SnO2-c ¦ Perovskite ¦ Spiro-MeOTAD ¦ Ag |  | 0.102 | 0 | nip | FALSE |  | FALSE |  | nan; nan |  | FALSE | 0 |  |  | FALSE | SLG ¦ FTO |  |  |  |  | Unknown |  |  |  | SnO2-c |  | Unknown |  | Spin-coating | Unknown | Unknown |  |  |  | Unknown |  | Unknown | Unknown |  | Unknown | Unknown |  | Unknown | Unknown | Unknown | Unknown | Unknown | Unknown | Unknown |  | Unknown |  |  | FALSE | FALSE | FALSE | FALSE | TRUE | FALSE | 3 | TRUE | FALSE | MA | 1 | Pb | 1 | I | 3 |  | MAPbI | MAPbI3 |  | FALSE | FALSE | Methimazole |  |  | 1.6 | FALSE | Composition |  | 2 | Spin-coating >> Spin-coating | Liquid >> Liquid | N2 >> N2 |  |  |  | DMF >> IPA | 1 >> 1 | Unknown | Unknown | nan >> MAI | Unknown | Unknown | nan >> 2 mg/ml | Unknown | Unknown | Unknown | Unknown | TRUE | Diethyl ether |  | Unknown |  |  | 100.0 >> 100 | 5.0 >> 5.0 | Unknown |  |  | FALSE |  | Unknown | Unknown | Unknown |  |  | Unknown | Unknown |  |  | Spiro-MeOTAD |  | Li-TFSI; TBP |  | Spin-coating | Unknown | Unknown |  |  |  | Unknown |  | Unknown | Unknown |  | Unknown | Unknown |  | Unknown | Unknown | Unknown | Unknown | Unknown | Unknown | Unknown | Unknown | Unknown |  |  | Ag |  |  |  | Evaporation | Unknown | Unknown |  |  |  | Unknown |  | Unknown | Unknown |  | Unknown | Unknown |  | Unknown | Unknown | Unknown | Unknown | Unknown | Unknown | Unknown | Unknown | Unknown |  |  | FALSE |  | Unknown |  |  |  | Unknown | Unknown | Unknown |  |  |  | Unknown |  | Unknown | Unknown |  | Unknown | Unknown |  | Unknown | Unknown | Unknown | Unknown | Unknown | Unknown | Unknown | Unknown | Unknown |  |  | FALSE |  | Unknown |  |  |  | Unknown | Unknown | Unknown |  |  |  | Unknown |  | Unknown | Unknown |  | Unknown | Unknown |  | Unknown | Unknown | Unknown | Unknown | Unknown | Unknown | Unknown | Unknown | Unknown |  |  | FALSE | Unknown | Unknown | Unknown |  |  | TRUE | 1 | FALSE |  | Unknown | Unknown |  | Unknown | [5 empty] | 100 | AM 1.5 | nan; nan |  | FALSE | [9 empty] | 1.124 | 23.5 | 0.74 | 19.57 |  |  |  |  | 1.125 | 23.51 | 0.76 | 20.1 | [5 empty] | 1.124 | 23.5 | 0.74 | 19.57 | Reversed | Reversed | Reversed | Reversed | 0.056228988 | FALSE | [7 empty] | FALSE |  |  |  | TRUE | ISOS-L-1I | 1 | White LED |  |  | 100 |  | nan; nan |  |  | Unknown | FALSE | Open circuit | nan; nan |  |  | 25.0; 25.0 | Unknown |  | N2 |  |  | nan; nan | 0 | 700 | FALSE | Unknown |  | FALSE | 80 |  |  | 700 | [5 empty] | 0 |  |  |  |  | FALSE |  | 1 |  |  | nan; nan |  |  |  | 0 |  | 0000:00:00:00:00 | 0000:00:00:00:00 |  |  | nan; nan |  |  | nan; nan |  | FALSE |  |  | FALSE | [10 empty] | FALSE |  | FALSE |  | FALSE |  | 0.9115211 | 700 | 0.855491 | 1 | 1 | 598.844
4897 | 28651 | 28651 | Oliver Maus | FALSE | 10.1002/adma.201800544 | Liu et al. | 2018/6/8 | Advanced Materials | TRUE | Historic dataset on 2020 11 22_v7.xlsx | SLG ¦ FTO ¦ SnO2-c ¦ Perovskite ¦ Spiro-MeOTAD ¦ Ag |  | 0.102 | 0 | nip | FALSE |  | FALSE |  | nan; nan |  | FALSE | 0 |  |  | FALSE | SLG ¦ FTO |  |  |  |  | Unknown |  |  |  | SnO2-c |  | Unknown |  | Spin-coating | Unknown | Unknown |  |  |  | Unknown |  | Unknown | Unknown |  | Unknown | Unknown |  | Unknown | Unknown | Unknown | Unknown | Unknown | Unknown | Unknown |  | Unknown |  |  | FALSE | FALSE | FALSE | FALSE | TRUE | FALSE | 3 | TRUE | FALSE | MA | 1 | Pb | 1 | I | 3 |  | MAPbI | MAPbI3 |  | FALSE | FALSE |  |  |  | 1.6 | FALSE | Composition |  | 1 | Spin-coating | Liquid | Unknown |  |  |  | DMF | 1 | Unknown | Unknown |  | Unknown | Unknown |  | Unknown | Unknown | Unknown | Unknown | TRUE | Diethyl ether |  | Unknown |  |  | 100 | 5 | Unknown |  |  | FALSE |  | Unknown | Unknown | Unknown |  |  | Unknown | Unknown |  |  | Spiro-MeOTAD |  | Li-TFSI; TBP |  | Spin-coating | Unknown | Unknown |  |  |  | Unknown |  | Unknown | Unknown |  | Unknown | Unknown |  | Unknown | Unknown | Unknown | Unknown | Unknown | Unknown | Unknown | Unknown | Unknown |  |  | Ag |  |  |  | Evaporation | Unknown | Unknown |  |  |  | Unknown |  | Unknown | Unknown |  | Unknown | Unknown |  | Unknown | Unknown | Unknown | Unknown | Unknown | Unknown | Unknown | Unknown | Unknown |  |  | FALSE |  | Unknown |  |  |  | Unknown | Unknown | Unknown |  |  |  | Unknown |  | Unknown | Unknown |  | Unknown | Unknown |  | Unknown | Unknown | Unknown | Unknown | Unknown | Unknown | Unknown | Unknown | Unknown |  |  | FALSE |  | Unknown |  |  |  | Unknown | Unknown | Unknown |  |  |  | Unknown |  | Unknown | Unknown |  | Unknown | Unknown |  | Unknown | Unknown | Unknown | Unknown | Unknown | Unknown | Unknown | Unknown | Unknown |  |  | FALSE | Unknown | Unknown | Unknown |  |  | TRUE | 1 | FALSE |  | Unknown | Unknown |  | Unknown | [5 empty] | 100 | AM 1.5 | nan; nan |  | FALSE | [9 empty] | 1.114 | 22.25 | 0.71 | 17.48 |  |  |  |  | 0.98 | 21.83 | 0.64 | 13.72 | [5 empty] | 1.114 | 22.25 | 0.71 | 17.48 | Reversed | Reversed | Reversed | Reversed | 0.637574573 | FALSE | [7 empty] | FALSE |  |  |  | TRUE | ISOS-L-1I | 1 | White LED |  |  | 100 |  | nan; nan |  |  | Unknown | FALSE | Open circuit | nan; nan |  |  | 25.0; 25.0 | Unknown |  | N2 |  |  | nan; nan | 0 | 360 | FALSE | Unknown |  | FALSE | 1 | [8 empty] | 0 |  |  |  |  | FALSE |  | 1 |  |  | nan; nan |  |  |  | 0 |  | 0000:00:00:00:00 | 0000:00:00:00:00 |  |  | nan; nan |  |  | nan; nan |  | FALSE |  |  | FALSE | [10 empty] | FALSE |  | FALSE |  | FALSE |  | 0.9115211 | 17.4438 | 0.855491 | 1 | 1 | 14.92302
4921 | 28973 | 28973 | Onkar S. Game | FALSE | 10.1038/s41467-019-10985-5 | Alharbi et al. | 2019/7/8 | Nature Communications | TRUE | Historic dataset on 2020 11 22_v7.xlsx | SLG ¦ FTO ¦ TiO2-c ¦ TiO2-mp ¦ Perovskite ¦ Spiro-MeOTAD ¦ Au |  | 0.16 | 0 | nip | FALSE |  | FALSE |  | nan; nan |  | FALSE | 0 |  |  | FALSE | SLG ¦ FTO |  |  |  |  | Unknown |  |  |  | TiO2-c ¦ TiO2-mp | 30.0 ¦ 150.0 | Unknown |  | Spray-pyrolys ¦ Spin-coating | Unknown | Unknown |  |  |  | Unknown |  | Unknown | Unknown |  | Unknown | Unknown |  | Unknown | Unknown | Unknown | Unknown | Unknown | Unknown | Unknown |  | Unknown |  |  | FALSE | FALSE | FALSE | FALSE | TRUE | FALSE | 3 | TRUE | FALSE | Cs; FA; MA | 0.07; 0.9; 0.03 | Pb | 1 | Br; I | 0.24; 2.76 | PbI2 | CsFAMAPbBrI | Cs0.07FA0.9MA0.03PbBr0.24I2.76 |  | FALSE | FALSE |  |  | 350 |  | FALSE |  |  | 1 | Spin-coating | Liquid | Unknown |  |  |  | DMF; DMSO | 4; 1 | Unknown | Unknown |  | Unknown | Unknown |  | Unknown | Unknown | Unknown | Unknown | TRUE | Chlorobenzene |  | Unknown |  |  | 150 | 30 | Unknown |  |  | FALSE |  | Unknown | Unknown | Unknown |  |  | Unknown | Unknown |  |  | Spiro-MeOTAD | 200 | Li-TFSI; TBP |  | Spin-coating | Unknown | Unknown |  |  |  | Unknown |  | Unknown | Unknown |  | Unknown | Unknown |  | Unknown | Unknown | Unknown | Unknown | Unknown | Unknown | Unknown | Unknown | Unknown |  |  | Au | 80 |  |  | Evaporation | Unknown | Unknown |  |  |  | Unknown |  | Unknown | Unknown |  | Unknown | Unknown |  | Unknown | Unknown | Unknown | Unknown | Unknown | Unknown | Unknown | Unknown | Unknown |  |  | FALSE |  | Unknown |  |  |  | Unknown | Unknown | Unknown |  |  |  | Unknown |  | Unknown | Unknown |  | Unknown | Unknown |  | Unknown | Unknown | Unknown | Unknown | Unknown | Unknown | Unknown | Unknown | Unknown |  |  | FALSE |  | Unknown |  |  |  | Unknown | Unknown | Unknown |  |  |  | Unknown |  | Unknown | Unknown |  | Unknown | Unknown |  | Unknown | Unknown | Unknown | Unknown | Unknown | Unknown | Unknown | Unknown | Unknown |  |  | FALSE | Unknown | Unknown | Unknown |  |  | TRUE | 1 | FALSE |  | Unknown | Unknown |  | Air | [5 empty] | 100 | AM 1.5 | nan; nan |  | FALSE |  | 10 | [7 empty] | 1.071 | 24.38 | 0.778 | 20.72 |  |  |  |  | 1.063 | 24.32 | 0.703 | 18.54 | [5 empty] | 1.071 | 24.38 | 0.778 | 19.8 | Reversed | Reversed | Reversed | Stabilised | 0.24919613 | TRUE |  |  |  | 19.8 |  |  |  | TRUE |  | 23.25 |  | TRUE | ISOS-L-1I | 1 | White LED |  |  | 100 | AM 1.5 | nan; nan |  |  | Unknown | FALSE | MPPT | nan; nan |  |  | 25.0; 25.0 | Unknown |  | N2 |  |  | nan; nan | 0 | 550 | FALSE | Unknown | 19.8 | FALSE | 75 |  |  | 437 | [5 empty] | 0 |  |  |  |  | FALSE |  | 1 |  |  | nan; nan |  |  |  | 0 |  | 0000:00:00:00:00 | 0000:00:00:00:00 |  |  | nan; nan |  |  | nan; nan |  | FALSE |  |  | FALSE | [10 empty] | FALSE |  | FALSE |  | FALSE |  | 0.9733102 | 437 | 0.855491 | 1 | 1 | 373.8497
4922 | 28974 | 28974 | Onkar S. Game | FALSE | 10.1038/s41467-019-10985-5 | Alharbi et al. | 2019/7/8 | Nature Communications | TRUE | Historic dataset on 2020 11 22_v7.xlsx | SLG ¦ FTO ¦ TiO2-c ¦ TiO2-mp ¦ Perovskite ¦ Spiro-MeOTAD ¦ Au |  | 0.16 | 0 | nip | FALSE |  | FALSE |  | nan; nan |  | FALSE | 0 |  |  | FALSE | SLG ¦ FTO |  |  |  |  | Unknown |  |  |  | TiO2-c ¦ TiO2-mp | 30.0 ¦ 150.0 | Unknown |  | Spray-pyrolys ¦ Spin-coating | Unknown | Unknown |  |  |  | Unknown |  | Unknown | Unknown |  | Unknown | Unknown |  | Unknown | Unknown | Unknown | Unknown | Unknown | Unknown | Unknown |  | Unknown |  |  | FALSE | FALSE | FALSE | FALSE | TRUE | TRUE | 3 | TRUE | FALSE | Cs; FA; MA | 0.07; 0.9; 0.03 | Pb | 1 | Br; I | 0.24; 2.76 | PbI2 | CsFAMAPbBrI | Cs0.07FA0.9MA0.03PbBr0.24I2.76 |  | FALSE | FALSE |  |  | 350 |  | FALSE |  |  | 2 | Spin-coating >> Spin-coating | Liquid >> Liquid | Unknown |  |  |  | DMF; DMSO >> IPA | 4; 1 >> 1 | Unknown | Unknown | nan >> Ethylammonium Iodide | Unknown | Unknown | nan >> 3 mg/ml | Unknown | Unknown | Unknown | Unknown | TRUE | Chlorobenzene |  | Unknown |  |  | 150.0 >> 70 | 30.0 >> 15.0 | Unknown |  |  | FALSE |  | Unknown | Unknown | Unknown |  |  | Unknown | Unknown |  |  | Spiro-MeOTAD | 200 | Li-TFSI; TBP |  | Spin-coating | Unknown | Unknown |  |  |  | Unknown |  | Unknown | Unknown |  | Unknown | Unknown |  | Unknown | Unknown | Unknown | Unknown | Unknown | Unknown | Unknown | Unknown | Unknown |  |  | Au | 80 |  |  | Evaporation | Unknown | Unknown |  |  |  | Unknown |  | Unknown | Unknown |  | Unknown | Unknown |  | Unknown | Unknown | Unknown | Unknown | Unknown | Unknown | Unknown | Unknown | Unknown |  |  | FALSE |  | Unknown |  |  |  | Unknown | Unknown | Unknown |  |  |  | Unknown |  | Unknown | Unknown |  | Unknown | Unknown |  | Unknown | Unknown | Unknown | Unknown | Unknown | Unknown | Unknown | Unknown | Unknown |  |  | FALSE |  | Unknown |  |  |  | Unknown | Unknown | Unknown |  |  |  | Unknown |  | Unknown | Unknown |  | Unknown | Unknown |  | Unknown | Unknown | Unknown | Unknown | Unknown | Unknown | Unknown | Unknown | Unknown |  |  | FALSE | Unknown | Unknown | Unknown |  |  | TRUE | 1 | FALSE |  | Unknown | Unknown |  | Air | [5 empty] | 100 | AM 1.5 | nan; nan |  | FALSE |  | 10 | [7 empty] | 1.123 | 24.36 | 0.804 | 22.3 |  |  |  |  | 1.117 | 24.35 | 0.764 | 21.2 | [5 empty] | 1.123 | 24.36 | 0.804 | 21.8 | Reversed | Reversed | Reversed | Stabilised | 0.113362511 | TRUE |  |  |  | 21.8 |  |  |  | TRUE |  | 23.25 |  | TRUE | ISOS-L-1I | 1 | White LED |  |  | 100 | AM 1.5 | nan; nan |  |  | Unknown | FALSE | MPPT | nan; nan |  |  | 25.0; 25.0 | Unknown |  | N2 |  |  | nan; nan | 0 | 550 | FALSE | Unknown | 21.8 | FALSE | 90 | [8 empty] | 0 |  |  |  |  | FALSE |  | 1 |  |  | nan; nan |  |  |  | 0 |  | 0000:00:00:00:00 | 0000:00:00:00:00 |  |  | nan; nan |  |  | nan; nan |  | FALSE |  |  | FALSE | [10 empty] | FALSE |  | FALSE |  | FALSE |  | 0.9733102 | 1164.85 | 0.855491 | 1 | 1 | 996.5191
4923 | 28975 | 28975 | Onkar S. Game | FALSE | 10.1038/s41467-019-10985-5 | Alharbi et al. | 2019/7/8 | Nature Communications | TRUE | Historic dataset on 2020 11 22_v7.xlsx | SLG ¦ FTO ¦ TiO2-c ¦ TiO2-mp ¦ Perovskite ¦ Spiro-MeOTAD ¦ Au |  | 0.16 | 0 | nip | FALSE |  | FALSE |  | nan; nan |  | FALSE | 0 |  |  | FALSE | SLG ¦ FTO |  |  |  |  | Unknown |  |  |  | TiO2-c ¦ TiO2-mp | 30.0 ¦ 150.0 | Unknown |  | Spray-pyrolys ¦ Spin-coating | Unknown | Unknown |  |  |  | Unknown |  | Unknown | Unknown |  | Unknown | Unknown |  | Unknown | Unknown | Unknown | Unknown | Unknown | Unknown | Unknown |  | Unknown |  |  | FALSE | FALSE | FALSE | FALSE | TRUE | TRUE | 3 | TRUE | FALSE | Cs; FA; MA | 0.07; 0.9; 0.03 | Pb | 1 | Br; I | 0.24; 2.76 | PbI2 | CsFAMAPbBrI | Cs0.07FA0.9MA0.03PbBr0.24I2.76 |  | FALSE | FALSE |  |  | 350 |  | FALSE |  |  | 2 | Spin-coating >> Spin-coating | Liquid >> Liquid | Unknown |  |  |  | DMF; DMSO >> IPA | 4; 1 >> 1 | Unknown | Unknown | nan >> Imidazolium iodide | Unknown | Unknown | nan >> 7 mg/ml | Unknown | Unknown | Unknown | Unknown | TRUE | Chlorobenzene |  | Unknown |  |  | 150.0 >> 70 | 30.0 >> 15.0 | Unknown |  |  | FALSE |  | Unknown | Unknown | Unknown |  |  | Unknown | Unknown |  |  | Spiro-MeOTAD | 200 | Li-TFSI; TBP |  | Spin-coating | Unknown | Unknown |  |  |  | Unknown |  | Unknown | Unknown |  | Unknown | Unknown |  | Unknown | Unknown | Unknown | Unknown | Unknown | Unknown | Unknown | Unknown | Unknown |  |  | Au | 80 |  |  | Evaporation | Unknown | Unknown |  |  |  | Unknown |  | Unknown | Unknown |  | Unknown | Unknown |  | Unknown | Unknown | Unknown | Unknown | Unknown | Unknown | Unknown | Unknown | Unknown |  |  | FALSE |  | Unknown |  |  |  | Unknown | Unknown | Unknown |  |  |  | Unknown |  | Unknown | Unknown |  | Unknown | Unknown |  | Unknown | Unknown | Unknown | Unknown | Unknown | Unknown | Unknown | Unknown | Unknown |  |  | FALSE |  | Unknown |  |  |  | Unknown | Unknown | Unknown |  |  |  | Unknown |  | Unknown | Unknown |  | Unknown | Unknown |  | Unknown | Unknown | Unknown | Unknown | Unknown | Unknown | Unknown | Unknown | Unknown |  |  | FALSE | Unknown | Unknown | Unknown |  |  | TRUE | 1 | FALSE |  | Unknown | Unknown |  | Air | [5 empty] | 100 | AM 1.5 | nan; nan |  | FALSE |  | 10 | [7 empty] | 1.103 | 24.14 | 0.794 | 21.6 |  |  |  |  | 1.102 | 24.23 | 0.752 | 20.5 | [5 empty] | 1.103 | 24.14 | 0.794 | 21.14 | Reversed | Reversed | Reversed | Stabilised | 0.117667489 | TRUE |  |  |  | 21.14 |  |  |  | TRUE |  | 23.25 |  | TRUE | ISOS-L-1I | 1 | White LED |  |  | 100 | AM 1.5 | nan; nan |  |  | Unknown | FALSE | MPPT | nan; nan |  |  | 25.0; 25.0 | Unknown |  | N2 |  |  | nan; nan | 0 | 550 | FALSE | Unknown | 21.14 | FALSE | 83 | [8 empty] | 0 |  |  |  |  | FALSE |  | 1 |  |  | nan; nan |  |  |  | 0 |  | 0000:00:00:00:00 | 0000:00:00:00:00 |  |  | nan; nan |  |  | nan; nan |  | FALSE |  |  | FALSE | [10 empty] | FALSE |  | FALSE |  | FALSE |  | 0.9733102 | 658.666 | 0.855491 | 1 | 1 | 563.4831
4924 | 28976 | 28976 | Onkar S. Game | FALSE | 10.1038/s41467-019-10985-5 | Alharbi et al. | 2019/7/8 | Nature Communications | TRUE | Historic dataset on 2020 11 22_v7.xlsx | SLG ¦ FTO ¦ TiO2-c ¦ TiO2-mp ¦ Perovskite ¦ Spiro-MeOTAD ¦ Au |  | 0.16 | 0 | nip | FALSE |  | FALSE |  | nan; nan |  | FALSE | 0 |  |  | FALSE | SLG ¦ FTO |  |  |  |  | Unknown |  |  |  | TiO2-c ¦ TiO2-mp | 30.0 ¦ 150.0 | Unknown |  | Spray-pyrolys ¦ Spin-coating | Unknown | Unknown |  |  |  | Unknown |  | Unknown | Unknown |  | Unknown | Unknown |  | Unknown | Unknown | Unknown | Unknown | Unknown | Unknown | Unknown |  | Unknown |  |  | FALSE | FALSE | FALSE | FALSE | TRUE | TRUE | 3 | TRUE | FALSE | Cs; FA; MA | 0.07; 0.9; 0.03 | Pb | 1 | Br; I | 0.24; 2.76 | PbI2 | CsFAMAPbBrI | Cs0.07FA0.9MA0.03PbBr0.24I2.76 |  | FALSE | FALSE |  |  | 350 |  | FALSE |  |  | 2 | Spin-coating >> Spin-coating | Liquid >> Liquid | Unknown |  |  |  | DMF; DMSO >> IPA | 4; 1 >> 1 | Unknown | Unknown | nan >> Guanidinium iodide | Unknown | Unknown | nan >> 5 mg/ml | Unknown | Unknown | Unknown | Unknown | TRUE | Chlorobenzene |  | Unknown |  |  | 150.0 >> 70 | 30.0 >> 15.0 | Unknown |  |  | FALSE |  | Unknown | Unknown | Unknown |  |  | Unknown | Unknown |  |  | Spiro-MeOTAD | 200 | Li-TFSI; TBP |  | Spin-coating | Unknown | Unknown |  |  |  | Unknown |  | Unknown | Unknown |  | Unknown | Unknown |  | Unknown | Unknown | Unknown | Unknown | Unknown | Unknown | Unknown | Unknown | Unknown |  |  | Au | 80 |  |  | Evaporation | Unknown | Unknown |  |  |  | Unknown |  | Unknown | Unknown |  | Unknown | Unknown |  | Unknown | Unknown | Unknown | Unknown | Unknown | Unknown | Unknown | Unknown | Unknown |  |  | FALSE |  | Unknown |  |  |  | Unknown | Unknown | Unknown |  |  |  | Unknown |  | Unknown | Unknown |  | Unknown | Unknown |  | Unknown | Unknown | Unknown | Unknown | Unknown | Unknown | Unknown | Unknown | Unknown |  |  | FALSE |  | Unknown |  |  |  | Unknown | Unknown | Unknown |  |  |  | Unknown |  | Unknown | Unknown |  | Unknown | Unknown |  | Unknown | Unknown | Unknown | Unknown | Unknown | Unknown | Unknown | Unknown | Unknown |  |  | FALSE | Unknown | Unknown | Unknown |  |  | TRUE | 1 | FALSE |  | Unknown | Unknown |  | Air | [5 empty] | 100 | AM 1.5 | nan; nan |  | FALSE |  | 10 | [7 empty] | 1.106 | 24.45 | 0.753 | 20.9 |  |  |  |  | 1.102 | 24.39 | 0.723 | 20.03 | [5 empty] | 1.106 | 24.45 | 0.753 | 20.8 | Reversed | Reversed | Reversed | Stabilised | 0.093358565 | TRUE |  |  |  | 20.8 |  |  |  | TRUE |  | 23.25 |  | TRUE | ISOS-L-1I | 1 | White LED |  |  | 100 | AM 1.5 | nan; nan |  |  | Unknown | FALSE | MPPT | nan; nan |  |  | 25.0; 25.0 | Unknown |  | N2 |  |  | nan; nan | 0 | 550 | FALSE | Unknown | 20.8 | FALSE | 75 |  |  | 63 | [5 empty] | 0 |  |  |  |  | FALSE |  | 1 |  |  | nan; nan |  |  |  | 0 |  | 0000:00:00:00:00 | 0000:00:00:00:00 |  |  | nan; nan |  |  | nan; nan |  | FALSE |  |  | FALSE | [10 empty] | FALSE |  | FALSE |  | FALSE |  | 0.9733102 | 63 | 0.855491 | 1 | 1 | 53.89596
4925 | 28977 | 28977 | Onkar S. Game | FALSE | 10.1002/adma.201606608 | Zhang et al. | 2017/2/7 | Advanced Materials | TRUE | Historic dataset on 2020 11 22_v7.xlsx | SLG ¦ FTO ¦ TiO2-c ¦ TiO2-mp ¦ Al2O3-mp ¦ Perovskite ¦ Carbon |  | 0.16 | 0 | nip | FALSE |  | FALSE |  | nan; nan |  | FALSE | 0 |  |  | FALSE | SLG ¦ FTO |  |  |  |  | Unknown |  |  |  | TiO2-c ¦ TiO2-mp ¦ Al2O3-mp | 30.0 ¦ 450.0 ¦ 500.0 | Unknown |  | Spray-pyrolys ¦ Screen printing ¦ Screen printing | Unknown | Unknown |  |  |  | Unknown |  | Unknown | Unknown |  | Unknown | Unknown |  | Unknown | Unknown | Unknown | Unknown | Unknown | Unknown | Unknown |  | Unknown |  |  | FALSE | FALSE | FALSE | FALSE | TRUE | FALSE | 3 | TRUE | FALSE | MA | 1 | Pb | 1 | I | 3 |  | MAPbI | MAPbI3 |  | FALSE | FALSE | Undoped |  |  | 1.59 | FALSE |  | 778 | 1 | Drop-infiltration | Liquid | Unknown |  |  |  | DMF | 1 | Unknown | Unknown |  | Unknown | Unknown |  | Unknown | Unknown | Unknown | Unknown | FALSE | Unknown |  | Unknown |  |  | 70 | 15 | Unknown |  |  | FALSE |  | Unknown | Unknown | Unknown |  |  | Unknown | Unknown |  |  | none |  |  |  | Unknown | Unknown | Unknown |  |  |  | Unknown |  | Unknown | Unknown |  | Unknown | Unknown |  | Unknown | Unknown | Unknown | Unknown | Unknown | Unknown | Unknown | Unknown | Unknown |  |  | Carbon | 8000 |  |  | Screen printing | Unknown | Unknown |  |  |  | Unknown |  | Unknown | Unknown |  | Unknown | Unknown |  | Unknown | Unknown | Unknown | Unknown | Unknown | Unknown | Unknown | Unknown | Unknown |  |  | FALSE |  | Unknown |  |  |  | Unknown | Unknown | Unknown |  |  |  | Unknown |  | Unknown | Unknown |  | Unknown | Unknown |  | Unknown | Unknown | Unknown | Unknown | Unknown | Unknown | Unknown | Unknown | Unknown |  |  | FALSE |  | Unknown |  |  |  | Unknown | Unknown | Unknown |  |  |  | Unknown |  | Unknown | Unknown |  | Unknown | Unknown |  | Unknown | Unknown | Unknown | Unknown | Unknown | Unknown | Unknown | Unknown | Unknown |  |  | FALSE | Unknown | Unknown | Unknown |  |  | TRUE | 1 | FALSE |  | Unknown | Unknown |  | Air | [5 empty] | 100 | AM 1.5 | nan; nan |  | FALSE |  | 70 | [7 empty] | 0.95 | 19.5 | 0.7 | 13 |  |  |  |  | 0.93 | 19.46 | 0.67 | 12.1 | [5 empty] | 0.95 | 19.5 | 0.7 | 12.42 | Reversed | Reversed | Reversed | Stabilised | 0.148983128 | TRUE |  |  |  | 12.42 |  |  |  | FALSE |  |  |  | TRUE | ISOS-L-1 | 1 | White LED |  |  | 100 | AM 1.5 | nan; nan |  |  | Unknown | FALSE | Open circuit | nan; nan |  |  | 27.5; 27.5 | Unknown |  | Air |  |  | nan; nan | 42.5 | 1000 | FALSE | Unknown | 12.42 | FALSE | 75 |  |  | 300 |  |  |  | 75 |  | 0 |  |  |  |  | FALSE |  | 1 |  |  | nan; nan |  |  |  | 0 |  | 0000:00:00:00:00 | 0000:00:00:00:00 |  |  | nan; nan |  |  | nan; nan |  | FALSE |  |  | FALSE | [10 empty] | FALSE |  | FALSE |  | FALSE |  | 0.9115211 | 300 | 1.03945 | 2.125 | 1 | 662.6517
4926 | 28978 | 28978 | Onkar S. Game | FALSE | 10.1002/adma.201606608 | Zhang et al. | 2017/2/7 | Advanced Materials | TRUE | Historic dataset on 2020 11 22_v7.xlsx | SLG ¦ FTO ¦ TiO2-c ¦ TiO2-mp ¦ Al2O3-mp ¦ Perovskite ¦ Carbon |  | 0.16 | 0 | nip | FALSE |  | FALSE |  | nan; nan |  | FALSE | 0 |  |  | FALSE | SLG ¦ FTO |  |  |  |  | Unknown |  |  |  | TiO2-c ¦ TiO2-mp ¦ Al2O3-mp | 30.0 ¦ 450.0 ¦ 500.0 | Unknown |  | Spray-pyrolys ¦ Screen printing ¦ Screen printing | Unknown | Unknown |  |  |  | Unknown |  | Unknown | Unknown |  | Unknown | Unknown |  | Unknown | Unknown | Unknown | Unknown | Unknown | Unknown | Unknown |  | Unknown |  |  | FALSE | FALSE | FALSE | FALSE | TRUE | FALSE | 3 | TRUE | FALSE | MA | 1 | Pb | 1 | I | 3 |  | MAPbI | MAPbI3 |  | FALSE | FALSE | SrCl2 | 0.1 |  | 1.59 | FALSE |  | 768 | 1 | Drop-infiltration | Liquid | Unknown |  |  |  | DMF | 1 | Unknown | Unknown |  | Unknown | Unknown |  | Unknown | Unknown | Unknown | Unknown | FALSE | Unknown |  | Unknown |  |  | 70 | 15 | Unknown |  |  | FALSE |  | Unknown | Unknown | Unknown |  |  | Unknown | Unknown |  |  | none |  |  |  | Unknown | Unknown | Unknown |  |  |  | Unknown |  | Unknown | Unknown |  | Unknown | Unknown |  | Unknown | Unknown | Unknown | Unknown | Unknown | Unknown | Unknown | Unknown | Unknown |  |  | Carbon | 8000 |  |  | Screen printing | Unknown | Unknown |  |  |  | Unknown |  | Unknown | Unknown |  | Unknown | Unknown |  | Unknown | Unknown | Unknown | Unknown | Unknown | Unknown | Unknown | Unknown | Unknown |  |  | FALSE |  | Unknown |  |  |  | Unknown | Unknown | Unknown |  |  |  | Unknown |  | Unknown | Unknown |  | Unknown | Unknown |  | Unknown | Unknown | Unknown | Unknown | Unknown | Unknown | Unknown | Unknown | Unknown |  |  | FALSE |  | Unknown |  |  |  | Unknown | Unknown | Unknown |  |  |  | Unknown |  | Unknown | Unknown |  | Unknown | Unknown |  | Unknown | Unknown | Unknown | Unknown | Unknown | Unknown | Unknown | Unknown | Unknown |  |  | FALSE | Unknown | Unknown | Unknown |  |  | TRUE | 1 | FALSE |  | Unknown | Unknown |  | Air | [5 empty] | 100 | AM 1.5 | nan; nan |  | FALSE |  | 70 | [7 empty] | 1.05 | 20.2 | 0.75 | 15.9 |  |  |  |  | 1.05 | 20.15 | 0.75 | 15.9 | [5 empty] | 1.05 | 20.2 | 0.75 | 15.8 | Reversed | Reversed | Reversed | Stabilised | 0.00248139 | TRUE |  |  |  | 15.8 |  |  |  | FALSE |  |  |  | TRUE | ISOS-L-1 | 1 | White LED |  |  | 100 | AM 1.5 | nan; nan |  |  | Unknown | FALSE | Open circuit | nan; nan |  |  | 27.5; 27.5 | Unknown |  | Air |  |  | nan; nan | 42.5 | 1000 | FALSE | Unknown | 15.8 | FALSE | 90 | [6 empty] | 90 |  | 0 |  |  |  |  | FALSE |  | 1 |  |  | nan; nan |  |  |  | 0 |  | 0000:00:00:00:00 | 0000:00:00:00:00 |  |  | nan; nan |  |  | nan; nan |  | FALSE |  |  | FALSE | [10 empty] | FALSE |  | FALSE |  | FALSE |  | 0.9115211 | 2117.9 | 1.03945 | 2.125 | 1 | 4678.1
4940 | 29054 | 29054 | Onkar S. Game | FALSE | 10.1016/j.nanoen.2018.07.063 | Meng et al. | 2018/7/31 | Nano Energy | TRUE | Historic dataset on 2020 11 22_v7.xlsx | SLG ¦ FTO ¦ NiO-c ¦ Perovskite ¦ PCBM-60 ¦ PPDIN6 ¦ Ag |  | 0.1 | 0 | pin | FALSE |  | FALSE |  | nan; nan |  | FALSE | 0 |  |  | FALSE | SLG ¦ FTO |  |  |  |  | Unknown |  |  |  | PCBM-60 ¦ PPDIN6 |  | Unknown |  | Spin-coating ¦ Spin-coating | Unknown | Unknown |  |  |  | Unknown |  | Unknown | Unknown |  | Unknown | Unknown |  | Unknown | Unknown | Unknown | Unknown | Unknown | Unknown | Unknown |  | Unknown |  |  | FALSE | FALSE | FALSE | FALSE | TRUE | FALSE | 3 | TRUE | FALSE | MA | 1 | Pb | 1 | I | 3 |  | MAPbI | MAPbI3 |  | FALSE | FALSE |  |  | 300 | 1.55 | FALSE |  |  | 1 | Spin-coating | Liquid | N2 |  |  |  | DMF; DMSO | 2; 7 | Unknown | Unknown |  | Unknown | Unknown |  | Unknown | Unknown | Unknown | Unknown | TRUE | Toluene |  | Unknown |  |  | 95 | 25 | Unknown |  |  | FALSE |  | Unknown | Unknown | Unknown |  |  | Unknown | Unknown |  |  | NiO-c | 10 |  |  | Spray-coating | Unknown | Unknown |  |  |  | Unknown |  | Unknown | Unknown |  | Unknown | Unknown |  | Unknown | Unknown | Unknown | Unknown | Unknown | Unknown | Unknown | Unknown | Unknown |  |  | Ag | 100 |  |  | Evaporation | Unknown | Unknown |  |  |  | Unknown |  | Unknown | Unknown |  | Unknown | Unknown |  | Unknown | Unknown | Unknown | Unknown | Unknown | Unknown | Unknown | Unknown | Unknown |  |  | FALSE |  | Unknown |  |  |  | Unknown | Unknown | Unknown |  |  |  | Unknown |  | Unknown | Unknown |  | Unknown | Unknown |  | Unknown | Unknown | Unknown | Unknown | Unknown | Unknown | Unknown | Unknown | Unknown |  |  | FALSE |  | Unknown |  |  |  | Unknown | Unknown | Unknown |  |  |  | Unknown |  | Unknown | Unknown |  | Unknown | Unknown |  | Unknown | Unknown | Unknown | Unknown | Unknown | Unknown | Unknown | Unknown | Unknown |  |  | TRUE | Unknown | Unknown | Unknown |  |  | TRUE | 1 | FALSE |  | Unknown | Unknown |  | Air | [5 empty] | 100 | AM 1.5 | nan; nan |  | FALSE |  | 150 | [7 empty] | 1.08 | 22.68 | 0.834 | 20.43 |  |  |  |  | 1.09 | 22.21 | 0.829 | 20.08 | [5 empty] | 1.08 | 22.68 | 0.834 | 20.3 | Reversed | Reversed | Reversed | Stabilised | 0.05490515 | TRUE |  |  |  | 20.3 |  |  |  | TRUE |  | 22.23 |  | TRUE | ISOS-L-1 | 1 | Light |  |  | 100 |  | nan; nan |  |  | Unknown | TRUE | Constant potential | 0.9; 0.9 |  |  | 25.0; 25.0 | Unknown |  | Air |  |  | nan; nan | 40 | 200 | FALSE | Unknown | 15.9 | FALSE | 90 | [8 empty] | 0 |  |  |  |  | FALSE |  | 1 |  |  | nan; nan |  |  |  | 0 |  | 0000:00:00:00:00 | 0000:00:00:00:00 |  |  | nan; nan |  |  | nan; nan |  | FALSE |  |  | FALSE | [10 empty] | FALSE |  | FALSE |  | FALSE |  |  | 423.581 | 0.855491 | 2 | 1 | 724.7398
4955 | 29099 | 29099 | Onkar S. Game | FALSE | 10.1039/c8ta07836j | Zhou et al. | 2018/10/13 | Journal of Materials Chemistry A | TRUE | Historic dataset on 2020 11 22_v7.xlsx | SLG ¦ ITO ¦ C60 ¦ Perovskite ¦ Carbon |  | 0.07065 | 0 | nip | FALSE |  | FALSE |  | nan; nan |  | FALSE | 0 |  |  | FALSE | SLG ¦ ITO |  |  |  |  | Unknown |  |  |  | C60 | 35 | Unknown |  | Evaporation | Unknown | Unknown |  |  |  | Unknown |  | Unknown | Unknown |  | Unknown | Unknown |  | Unknown | Unknown | Unknown | Unknown | Unknown | Unknown | Unknown |  | Unknown |  |  | FALSE | FALSE | FALSE | FALSE | TRUE | FALSE | 3 | TRUE | FALSE | MA | 1 | Pb | 1 | I | 3 |  | MAPbI | MAPbI3 |  | FALSE | FALSE |  |  | 500 | 1.57 | FALSE |  | 774 | 1 | Spin-coating | Liquid | N2 |  |  |  | DMF; DMSO | 600; 78 | Unknown | Unknown |  | Unknown | Unknown |  | Unknown | Unknown | Unknown | Unknown | TRUE | Diethyl ether |  | Unknown |  |  | 100 | 10 | Unknown |  |  | FALSE |  | Unknown | Unknown | Unknown |  |  | Unknown | Unknown |  |  | none |  |  |  | Unknown | Unknown | Unknown |  |  |  | Unknown |  | Unknown | Unknown |  | Unknown | Unknown |  | Unknown | Unknown | Unknown | Unknown | Unknown | Unknown | Unknown | Unknown | Unknown |  |  | Carbon | 25000 |  |  | Screen printing | Unknown | Unknown |  |  |  | Unknown |  | Unknown | Unknown |  | Unknown | Unknown |  | Unknown | Unknown | Unknown | Unknown | Unknown | Unknown | Unknown | Unknown | Unknown |  |  | FALSE |  | Unknown |  |  |  | Unknown | Unknown | Unknown |  |  |  | Unknown |  | Unknown | Unknown |  | Unknown | Unknown |  | Unknown | Unknown | Unknown | Unknown | Unknown | Unknown | Unknown | Unknown | Unknown |  |  | FALSE |  | Unknown |  |  |  | Unknown | Unknown | Unknown |  |  |  | Unknown |  | Unknown | Unknown |  | Unknown | Unknown |  | Unknown | Unknown | Unknown | Unknown | Unknown | Unknown | Unknown | Unknown | Unknown |  |  | FALSE | Unknown | Unknown | Unknown |  |  | TRUE | 1 | FALSE |  | Unknown | Unknown |  | Air | [5 empty] | 100 | AM 1.5 | nan; nan |  | FALSE |  | 200 | [7 empty] | 1.058 | 23.09 | 0.616 | 15.04 |  |  |  |  | 1.052 | 22.9 | 0.611 | 14.71 | [5 empty] | 1.058 | 23.09 | 0.616 | 14.87 | Reversed | Reversed | Reversed | Stabilised | 0.04528097 | TRUE |  |  |  | 14.87 |  |  |  | TRUE |  | 22.88 |  | TRUE | ISOS-L-1 | 1 | Light |  |  | 100 |  | nan; nan |  |  | Unknown | FALSE | MPPT | nan; nan |  |  | 25.0; 25.0 | Unknown |  | Air |  |  | nan; nan | 55 | 100 | FALSE | Unknown | 14.47 | FALSE | 68 |  |  | 57 | [5 empty] | 0 |  |  |  |  | FALSE |  | 1 |  |  | nan; nan |  |  |  | 0 |  | 0000:00:00:00:00 | 0000:00:00:00:00 |  |  | nan; nan |  |  | nan; nan |  | FALSE |  |  | FALSE | [10 empty] | FALSE |  | FALSE |  | FALSE |  | 0.9115211 | 57 | 0.855491 | 2.75 | 1 | 134.0983
4960 | 29104 | 29104 | Onkar S. Game | FALSE | 10.1039/c8ta07836j | Zhou et al. | 2018/10/13 | Journal of Materials Chemistry A | TRUE | Historic dataset on 2020 11 22_v7.xlsx | SLG ¦ ITO ¦ C60 ¦ Perovskite ¦ Carbon |  | 0.07065 | 0 | nip | FALSE |  | FALSE |  | nan; nan |  | FALSE | 0 |  |  | FALSE | SLG ¦ ITO |  |  |  |  | Unknown |  |  |  | C60 | 35 | Unknown |  | Evaporation | Unknown | Unknown |  |  |  | Unknown |  | Unknown | Unknown |  | Unknown | Unknown |  | Unknown | Unknown | Unknown | Unknown | Unknown | Unknown | Unknown |  | Unknown |  |  | FALSE | FALSE | TRUE | FALSE | FALSE | FALSE | 2 | TRUE | FALSE | EA; MA | 2; 5 | Pb | 6 | I | 19 |  | EAMAPbI | EA2MA5Pb6I19 |  | FALSE | FALSE |  |  | 500 | 1.61 | FALSE |  | 767 | 1 | Spin-coating | Liquid | N2 |  |  |  | DMF; DMSO | 600; 78 | Unknown | Unknown |  | Unknown | Unknown |  | Unknown | Unknown | Unknown | Unknown | TRUE | Diethyl ether |  | Unknown |  |  | 100 | 10 | Unknown |  |  | FALSE |  | Unknown | Unknown | Unknown |  |  | Unknown | Unknown |  |  | none |  |  |  | Unknown | Unknown | Unknown |  |  |  | Unknown |  | Unknown | Unknown |  | Unknown | Unknown |  | Unknown | Unknown | Unknown | Unknown | Unknown | Unknown | Unknown | Unknown | Unknown |  |  | Carbon | 25000 |  |  | Screen printing | Unknown | Unknown |  |  |  | Unknown |  | Unknown | Unknown |  | Unknown | Unknown |  | Unknown | Unknown | Unknown | Unknown | Unknown | Unknown | Unknown | Unknown | Unknown |  |  | FALSE |  | Unknown |  |  |  | Unknown | Unknown | Unknown |  |  |  | Unknown |  | Unknown | Unknown |  | Unknown | Unknown |  | Unknown | Unknown | Unknown | Unknown | Unknown | Unknown | Unknown | Unknown | Unknown |  |  | FALSE |  | Unknown |  |  |  | Unknown | Unknown | Unknown |  |  |  | Unknown |  | Unknown | Unknown |  | Unknown | Unknown |  | Unknown | Unknown | Unknown | Unknown | Unknown | Unknown | Unknown | Unknown | Unknown |  |  | FALSE | Unknown | Unknown | Unknown |  |  | TRUE | 1 | FALSE |  | Unknown | Unknown |  | Air | [5 empty] | 100 | AM 1.5 | nan; nan |  | FALSE |  | 200 | [7 empty] | 1.018 | 21.14 | 0.552 | 11.88 |  |  |  |  | 1.015 | 20.37 | 0.533 | 11.02 | [5 empty] | 1.018 | 21.14 | 0.552 | 11.59 | Reversed | Reversed | Reversed | Stabilised | 0.162097066 | TRUE |  |  |  | 11.59 |  |  |  | TRUE |  | 20.19 |  | TRUE | ISOS-L-1 | 1 | Light |  |  | 100 |  | nan; nan |  |  | Unknown | FALSE | MPPT | nan; nan |  |  | nan; nan | Unknown |  | Air |  |  | nan; nan |  | 300 | FALSE | Unknown | 11.54 | FALSE | 94 | [8 empty] | 0 |  |  |  |  | FALSE |  | 1 |  |  | nan; nan |  |  |  | 0 |  | 0000:00:00:00:00 | 0000:00:00:00:00 |  |  | nan; nan |  |  | nan; nan |  | FALSE |  |  | FALSE | [10 empty] | FALSE |  | FALSE |  | FALSE |  |  | 1081.9 | 0.855491 | 2 | 1 | 1851.112
4961 | 29106 | 29106 | Onkar S. Game | FALSE | 10.1002/aenm.201800275 | Tavakoli et al. | 2018/4/3 | Advanced Energy Materials | TRUE | Historic dataset on 2020 11 22_v7.xlsx | SLG ¦ FTO ¦ TiO2-c ¦ TiO2-mp ¦ Perovskite ¦ Spiro-MeOTAD ¦ Au |  | 0.16 | 0 | nip | FALSE |  | FALSE |  | nan; nan |  | FALSE | 0 |  |  | FALSE | SLG ¦ FTO |  |  |  |  | Unknown |  |  |  | TiO2-c ¦ TiO2-mp | 40.0 ¦ 175.0 | Unknown |  | Spray-pyrolys ¦ Spin-coating | Unknown | Unknown |  |  |  | Unknown |  | Unknown | Unknown |  | Unknown | Unknown |  | Unknown | Unknown | Unknown | Unknown | Unknown | Unknown | Unknown |  | Unknown |  |  | FALSE | FALSE | FALSE | FALSE | TRUE | FALSE | 3 | TRUE | FALSE | Cs; FA; MA | 0.05; 0.81; 0.14 | Pb | 1 | Br; I | 0.4; 2.6 |  | CsFAMAPbBrI | Cs0.05FA0.81MA0.14PbBr0.4I2.6 |  | FALSE | FALSE |  |  | 300 | 1.61 | FALSE |  | 762 | 1 | Spin-coating | Liquid | N2 |  |  |  | DMF; DMSO | 4; 1 | Unknown | Unknown |  | Unknown | Unknown |  | Unknown | Unknown | Unknown | Unknown | TRUE | Chlorobenzene |  | Unknown |  |  | 100 | 80 | Unknown |  |  | FALSE |  | Unknown | Unknown | Unknown |  |  | Unknown | Unknown |  |  | Spiro-MeOTAD | 200 | Li-TFSI; TBP |  | Spin-coating | Unknown | Unknown |  |  |  | Unknown |  | Unknown | Unknown |  | Unknown | Unknown |  | Unknown | Unknown | Unknown | Unknown | Unknown | Unknown | Unknown | Unknown | Unknown |  |  | Au | 80 |  |  | Evaporation | Unknown | Unknown |  |  |  | Unknown |  | Unknown | Unknown |  | Unknown | Unknown |  | Unknown | Unknown | Unknown | Unknown | Unknown | Unknown | Unknown | Unknown | Unknown |  |  | FALSE |  | Unknown |  |  |  | Unknown | Unknown | Unknown |  |  |  | Unknown |  | Unknown | Unknown |  | Unknown | Unknown |  | Unknown | Unknown | Unknown | Unknown | Unknown | Unknown | Unknown | Unknown | Unknown |  |  | FALSE |  | Unknown |  |  |  | Unknown | Unknown | Unknown |  |  |  | Unknown |  | Unknown | Unknown |  | Unknown | Unknown |  | Unknown | Unknown | Unknown | Unknown | Unknown | Unknown | Unknown | Unknown | Unknown |  |  | FALSE | Unknown | Unknown | Unknown |  |  | TRUE | 1 | FALSE |  | Unknown | Unknown |  | Air | [5 empty] | 100 | AM 1.5 | nan; nan |  | FALSE |  | 25 | [7 empty] | 1.083 | 22.47 | 0.792 | 19.32 |  |  |  |  | 1.081 | 22.43 | 0.781 | 19.01 | [5 empty] | 1.083 | 22.47 | 0.792 | 19.12 | Reversed | Reversed | Reversed | Stabilised | 0.03436952 | TRUE |  |  |  | 19.12 |  |  |  | TRUE |  | 21.72 |  | TRUE | ISOS-L-1I | 1 | White LED |  |  | 100 |  | nan; nan |  |  | Unknown | FALSE | MPPT | nan; nan |  |  | 30.0; 30.0 | Unknown |  | N2 |  |  | nan; nan | 0 | 300 | FALSE | Unknown | 19.12 | FALSE | 72.3 |  |  | 197 | [5 empty] | 0 |  |  |  |  | FALSE |  | 1 |  |  | nan; nan |  |  |  | 0 |  | 0000:00:00:00:00 | 0000:00:00:00:00 |  |  | nan; nan |  |  | nan; nan |  | FALSE |  |  | FALSE | [10 empty] | FALSE |  | FALSE |  | FALSE |  | 0.9696081 | 197 | 1.25892 | 1 | 1 | 248.0076
4962 | 29107 | 29107 | Onkar S. Game | FALSE | 10.1002/aenm.201800275 | Tavakoli et al. | 2018/4/3 | Advanced Energy Materials | TRUE | Historic dataset on 2020 11 22_v7.xlsx | SLG ¦ FTO ¦ TiO2-c ¦ TiO2-mp ¦ Perovskite ¦ Adamantane ¦ Spiro-MeOTAD ¦ Au |  | 0.16 | 0 | nip | FALSE |  | FALSE |  | nan; nan |  | FALSE | 0 |  |  | FALSE | SLG ¦ FTO |  |  |  |  | Unknown |  |  |  | TiO2-c ¦ TiO2-mp | 40.0 ¦ 175.0 | Unknown |  | Spray-pyrolys ¦ Spin-coating | Unknown | Unknown |  |  |  | Unknown |  | Unknown | Unknown |  | Unknown | Unknown |  | Unknown | Unknown | Unknown | Unknown | Unknown | Unknown | Unknown |  | Unknown |  |  | FALSE | FALSE | FALSE | FALSE | TRUE | FALSE | 3 | TRUE | FALSE | Cs; FA; MA | 0.05; 0.81; 0.14 | Pb | 1 | Br; I | 0.4; 2.6 |  | CsFAMAPbBrI | Cs0.05FA0.81MA0.14PbBr0.4I2.6 |  | FALSE | FALSE |  |  | 300 | 1.61 | FALSE |  | 762 | 1 | Spin-coating | Liquid | N2 |  |  |  | DMF; DMSO | 4; 1 | Unknown | Unknown |  | Unknown | Unknown |  | Unknown | Unknown | Unknown | Unknown | TRUE | Chlorobenzene |  | Unknown |  |  | 100 | 80 | Unknown |  |  | FALSE |  | Unknown | Unknown | Unknown |  |  | Unknown | Unknown |  |  | Adamantane ¦ Spiro-MeOTAD | nan ¦ 200.0 | Unknown ¦ Li-TFSI; TBP |  | Spin-coating ¦ Spin-coating | Unknown | Unknown |  |  |  | Unknown |  | Unknown | Unknown |  | Unknown | Unknown |  | Unknown | Unknown | Unknown | Unknown | Unknown | Unknown | Unknown | Unknown | Unknown |  |  | Au | 80 |  |  | Evaporation | Unknown | Unknown |  |  |  | Unknown |  | Unknown | Unknown |  | Unknown | Unknown |  | Unknown | Unknown | Unknown | Unknown | Unknown | Unknown | Unknown | Unknown | Unknown |  |  | FALSE |  | Unknown |  |  |  | Unknown | Unknown | Unknown |  |  |  | Unknown |  | Unknown | Unknown |  | Unknown | Unknown |  | Unknown | Unknown | Unknown | Unknown | Unknown | Unknown | Unknown | Unknown | Unknown |  |  | FALSE |  | Unknown |  |  |  | Unknown | Unknown | Unknown |  |  |  | Unknown |  | Unknown | Unknown |  | Unknown | Unknown |  | Unknown | Unknown | Unknown | Unknown | Unknown | Unknown | Unknown | Unknown | Unknown |  |  | FALSE | Unknown | Unknown | Unknown |  |  | TRUE | 1 | FALSE |  | Unknown | Unknown |  | Air | [5 empty] | 100 | AM 1.5 | nan; nan |  | FALSE |  | 25 | [7 empty] | 1.142 | 22.53 | 0.793 | 20.47 |  |  |  |  | 1.139 | 22.48 | 0.784 | 20.11 | [5 empty] | 1.142 | 22.53 | 0.793 | 20.35 | Reversed | Reversed | Reversed | Stabilised | 0.034594491 | TRUE |  |  |  | 20.35 |  |  |  | TRUE |  | 22 |  | TRUE | ISOS-L-1I | 1 | White LED |  |  | 100 |  | nan; nan |  |  | Unknown | FALSE | MPPT | nan; nan |  |  | 30.0; 30.0 | Unknown |  | N2 |  |  | nan; nan | 0 | 300 | FALSE | Unknown | 20.35 | FALSE | 89.8 | [8 empty] | 0 |  |  |  |  | FALSE |  | 1 |  |  | nan; nan |  |  |  | 0 |  | 0000:00:00:00:00 | 0000:00:00:00:00 |  |  | nan; nan |  |  | nan; nan |  | FALSE |  |  | FALSE | [10 empty] | FALSE |  | FALSE |  | FALSE |  | 0.9696081 | 622.233 | 1.25892 | 1 | 1 | 783.3426
4963 | 29108 | 29108 | Onkar S. Game | FALSE | 10.1002/aenm.201800275 | Tavakoli et al. | 2018/4/3 | Advanced Energy Materials | TRUE | Historic dataset on 2020 11 22_v7.xlsx | SLG ¦ FTO ¦ TiO2-c ¦ TiO2-mp ¦ Perovskite ¦ 1‐adamantylamine ¦ Spiro-MeOTAD ¦ Au |  | 0.16 | 0 | nip | FALSE |  | FALSE |  | nan; nan |  | FALSE | 0 |  |  | FALSE | SLG ¦ FTO |  |  |  |  | Unknown |  |  |  | TiO2-c ¦ TiO2-mp | 40.0 ¦ 175.0 | Unknown |  | Spray-pyrolys ¦ Spin-coating | Unknown | Unknown |  |  |  | Unknown |  | Unknown | Unknown |  | Unknown | Unknown |  | Unknown | Unknown | Unknown | Unknown | Unknown | Unknown | Unknown |  | Unknown |  |  | FALSE | FALSE | FALSE | FALSE | TRUE | FALSE | 3 | TRUE | FALSE | Cs; FA; MA | 0.05; 0.81; 0.14 | Pb | 1 | Br; I | 0.4; 2.6 |  | CsFAMAPbBrI | Cs0.05FA0.81MA0.14PbBr0.4I2.6 |  | FALSE | FALSE |  |  | 300 | 1.61 | FALSE |  | 762 | 1 | Spin-coating | Liquid | N2 |  |  |  | DMF; DMSO | 4; 1 | Unknown | Unknown |  | Unknown | Unknown |  | Unknown | Unknown | Unknown | Unknown | TRUE | Chlorobenzene |  | Unknown |  |  | 100 | 80 | Unknown |  |  | FALSE |  | Unknown | Unknown | Unknown |  |  | Unknown | Unknown |  |  | 1‐adamantylamine ¦ Spiro-MeOTAD | nan ¦ 200.0 | Unknown ¦ Li-TFSI; TBP |  | Spin-coating ¦ Spin-coating | Unknown | Unknown |  |  |  | Unknown |  | Unknown | Unknown |  | Unknown | Unknown |  | Unknown | Unknown | Unknown | Unknown | Unknown | Unknown | Unknown | Unknown | Unknown |  |  | Au | 80 |  |  | Evaporation | Unknown | Unknown |  |  |  | Unknown |  | Unknown | Unknown |  | Unknown | Unknown |  | Unknown | Unknown | Unknown | Unknown | Unknown | Unknown | Unknown | Unknown | Unknown |  |  | FALSE |  | Unknown |  |  |  | Unknown | Unknown | Unknown |  |  |  | Unknown |  | Unknown | Unknown |  | Unknown | Unknown |  | Unknown | Unknown | Unknown | Unknown | Unknown | Unknown | Unknown | Unknown | Unknown |  |  | FALSE |  | Unknown |  |  |  | Unknown | Unknown | Unknown |  |  |  | Unknown |  | Unknown | Unknown |  | Unknown | Unknown |  | Unknown | Unknown | Unknown | Unknown | Unknown | Unknown | Unknown | Unknown | Unknown |  |  | FALSE | Unknown | Unknown | Unknown |  |  | TRUE | 1 | FALSE |  | Unknown | Unknown |  | Air | [5 empty] | 100 | AM 1.5 | nan; nan |  | FALSE |  | 25 | [7 empty] | 1.155 | 22.57 | 0.804 | 20.93 |  |  |  |  | 1.154 | 22.61 | 0.791 | 20.63 | [5 empty] | 1.155 | 22.57 | 0.804 | 21.3 | Reversed | Reversed | Reversed | Stabilised | 0.033938588 | TRUE |  |  |  | 21.3 |  |  |  | TRUE |  | 21.9 |  | TRUE | ISOS-L-1I | 1 | White LED |  |  | 100 |  | nan; nan |  |  | Unknown | FALSE | MPPT | nan; nan |  |  | 30.0; 30.0 | Unknown |  | N2 |  |  | nan; nan | 0 | 300 | FALSE | Unknown | 21.3 | FALSE | 96.4 | [8 empty] | 0 |  |  |  |  | FALSE |  | 1 |  |  | nan; nan |  |  |  | 0 |  | 0000:00:00:00:00 | 0000:00:00:00:00 |  |  | nan; nan |  |  | nan; nan |  | FALSE |  |  | FALSE | [10 empty] | FALSE |  | FALSE |  | FALSE |  | 0.9696081 | 1825.85 | 1.25892 | 1 | 1 | 2298.602
5001 | 29235 | 29235 | Onkar S. Game | FALSE | 10.1002/admt.201800390 | Heo et al. | 2018/12/4 | Advanced Materials Technologies | TRUE | Historic dataset on 2020 11 22_v7.xlsx | SLG ¦ FTO ¦ TiO2-c ¦ Perovskite ¦ PCPD2FBT:BCF ¦ PEDOT:PSS ¦ ITO ¦ SLG |  | 1 | 0 | nip | FALSE |  | TRUE |  | nan; nan |  | FALSE | 0 |  |  | FALSE | SLG ¦ FTO |  |  |  |  | Unknown |  |  |  | TiO2-c |  | Unknown |  | Spray-pyrolys | Unknown | Unknown |  |  |  | Unknown |  | Unknown | Unknown |  | Unknown | Unknown |  | Unknown | Unknown | Unknown | Unknown | Unknown | Unknown | Unknown |  | Unknown |  |  | FALSE | FALSE | FALSE | FALSE | TRUE | FALSE | 3 | TRUE | FALSE | FA; MA | 0.85; 0.15 | Pb | 1 | Br; I | 0.45; 2.55 |  | FAMAPbBrI | FA0.85MA0.15PbBr0.45I2.55 |  | FALSE | FALSE |  |  | 400 | 1.47 | FALSE |  |  | 2 | Spin-coating >> Spin-coating | Liquid >> Liquid | Unknown |  |  |  | DMF; DMSO >> IPA | 9; 1 >> 1 | Unknown | Unknown |  | Unknown | Unknown |  | Unknown | Unknown | Unknown | Unknown | FALSE | Unknown |  | Unknown |  |  | Unknown >> 150.0 | Unknown >> 20.0 | Unknown |  |  | FALSE |  | Unknown | Unknown | Unknown |  |  | Unknown | Unknown |  |  | PCPD2FBT:BCF | 500 |  |  | Dropcasting | Unknown | Unknown |  |  |  | Unknown |  | Unknown | Unknown |  | Unknown | Unknown |  | Unknown | Unknown | Unknown | Unknown | Unknown | Unknown | Unknown | Unknown | Unknown |  |  | PEDOT:PSS ¦ ITO ¦ SLG | 30.0 ¦ 120.0 ¦ nan |  |  | Sandwiching | Unknown | Unknown |  |  |  | Unknown |  | Unknown | Unknown |  | Unknown | Unknown |  | Unknown | Unknown | Unknown | Unknown | Unknown | Unknown | Unknown | Unknown | Unknown |  |  | FALSE |  | Unknown |  |  |  | Unknown | Unknown | Unknown |  |  |  | Unknown |  | Unknown | Unknown |  | Unknown | Unknown |  | Unknown | Unknown | Unknown | Unknown | Unknown | Unknown | Unknown | Unknown | Unknown |  |  | FALSE |  | Unknown |  |  |  | Unknown | Unknown | Unknown |  |  |  | Unknown |  | Unknown | Unknown |  | Unknown | Unknown |  | Unknown | Unknown | Unknown | Unknown | Unknown | Unknown | Unknown | Unknown | Unknown |  |  | FALSE | Unknown | Unknown | Unknown |  |  | TRUE | 1 | FALSE |  | Unknown | Unknown |  | Air | [5 empty] | 100 | AM 1.5 | nan; nan |  | FALSE | [9 empty] | 1.08 | 20.8 | 0.772 | 17.3 |  |  |  |  | 1.08 | 20.8 | 0.761 | 17.1 | [5 empty] | 1.08 | 20.8 | 0.772 | 17.3 | Reversed | Reversed | Reversed | Reversed | 0.026319632 | FALSE | [7 empty] | FALSE |  |  |  | TRUE | ISOS-L-3 | 1 | Light |  |  | 100 |  | nan; nan |  |  | Unknown | FALSE | MPPT | nan; nan |  |  | 85.0; 85.0 | Unknown |  | Air |  |  | nan; nan | 85 | 1000 | FALSE | Unknown | 17.3 | FALSE | 86.44 | [6 empty] | 86.44 |  | 0 |  |  |  |  | FALSE |  | 1 |  |  | nan; nan |  |  |  | 0 |  | 0000:00:00:00:00 | 0000:00:00:00:00 |  |  | nan; nan |  |  | nan; nan |  | FALSE |  |  | FALSE | [10 empty] | FALSE |  | FALSE |  | FALSE |  | 0.9782276 | 1531.32 | 43.2805 | 4.25 | 1 | 281674.1
5002 | 29236 | 29236 | Onkar S. Game | FALSE | 10.1002/admt.201800390 | Heo et al. | 2018/12/4 | Advanced Materials Technologies | TRUE | Historic dataset on 2020 11 22_v7.xlsx | SLG ¦ FTO ¦ TiO2-c ¦ Perovskite ¦ PCPD2FBT:BCF ¦ PEDOT:PSS ¦ ITO ¦ SLG |  | 1 | 0 | nip | FALSE |  | TRUE |  | nan; nan |  | FALSE | 0 |  |  | FALSE | SLG ¦ FTO |  |  |  |  | Unknown |  |  |  | TiO2-c |  | Unknown |  | Spray-pyrolys | Unknown | Unknown |  |  |  | Unknown |  | Unknown | Unknown |  | Unknown | Unknown |  | Unknown | Unknown | Unknown | Unknown | Unknown | Unknown | Unknown |  | Unknown |  |  | FALSE | FALSE | FALSE | FALSE | TRUE | FALSE | 3 | TRUE | FALSE | FA; MA | 0.85; 0.15 | Pb | 1 | Br; I | 0.45; 2.55 |  | FAMAPbBrI | FA0.85MA0.15PbBr0.45I2.55 |  | FALSE | FALSE |  |  | 400 | 1.47 | FALSE |  |  | 2 | Spin-coating >> Spin-coating | Liquid >> Liquid | Unknown |  |  |  | DMF; DMSO >> IPA | 9; 1 >> 1 | Unknown | Unknown |  | Unknown | Unknown |  | Unknown | Unknown | Unknown | Unknown | FALSE | Unknown |  | Unknown |  |  | Unknown >> 150.0 | Unknown >> 20.0 | Unknown |  |  | FALSE |  | Unknown | Unknown | Unknown |  |  | Unknown | Unknown |  |  | PCPD2FBT:BCF | 700 |  |  | Dropcasting | Unknown | Unknown |  |  |  | Unknown |  | Unknown | Unknown |  | Unknown | Unknown |  | Unknown | Unknown | Unknown | Unknown | Unknown | Unknown | Unknown | Unknown | Unknown |  |  | PEDOT:PSS ¦ ITO ¦ SLG | 30.0 ¦ 120.0 ¦ nan |  |  | Sandwiching | Unknown | Unknown |  |  |  | Unknown |  | Unknown | Unknown |  | Unknown | Unknown |  | Unknown | Unknown | Unknown | Unknown | Unknown | Unknown | Unknown | Unknown | Unknown |  |  | FALSE |  | Unknown |  |  |  | Unknown | Unknown | Unknown |  |  |  | Unknown |  | Unknown | Unknown |  | Unknown | Unknown |  | Unknown | Unknown | Unknown | Unknown | Unknown | Unknown | Unknown | Unknown | Unknown |  |  | FALSE |  | Unknown |  |  |  | Unknown | Unknown | Unknown |  |  |  | Unknown |  | Unknown | Unknown |  | Unknown | Unknown |  | Unknown | Unknown | Unknown | Unknown | Unknown | Unknown | Unknown | Unknown | Unknown |  |  | FALSE | Unknown | Unknown | Unknown |  |  | TRUE | 1 | FALSE |  | Unknown | Unknown |  | Air | [5 empty] | 100 | AM 1.5 | nan; nan |  | FALSE | [9 empty] | 1.08 | 20.6 | 0.771 | 17.2 |  |  |  |  | 1.08 | 20.6 | 0.76 | 16.9 | [5 empty] | 1.08 | 20.6 | 0.771 | 17.2 | Reversed | Reversed | Reversed | Reversed | 0.032482093 | FALSE | [7 empty] | FALSE |  |  |  | TRUE | ISOS-L-3 | 1 | Light |  |  | 100 |  | nan; nan |  |  | Unknown | FALSE | MPPT | nan; nan |  |  | 85.0; 85.0 | Unknown |  | Air |  |  | nan; nan | 85 | 1000 | FALSE | Unknown | 17.2 | FALSE | 84 | [6 empty] | 84 |  | 0 |  |  |  |  | FALSE |  | 1 |  |  | nan; nan |  |  |  | 0 |  | 0000:00:00:00:00 | 0000:00:00:00:00 |  |  | nan; nan |  |  | nan; nan |  | FALSE |  |  | FALSE | [10 empty] | FALSE |  | FALSE |  | FALSE |  | 0.9782276 | 1279.83 | 43.2805 | 4.25 | 1 | 235414.5
5003 | 29237 | 29237 | Onkar S. Game | FALSE | 10.1002/admt.201800390 | Heo et al. | 2018/12/4 | Advanced Materials Technologies | TRUE | Historic dataset on 2020 11 22_v7.xlsx | SLG ¦ FTO ¦ TiO2-c ¦ Perovskite ¦ PCPD2FBT:BCF ¦ PEDOT:PSS ¦ ITO ¦ SLG |  | 1 | 0 | nip | FALSE |  | TRUE |  | nan; nan |  | FALSE | 0 |  |  | FALSE | SLG ¦ FTO |  |  |  |  | Unknown |  |  |  | TiO2-c |  | Unknown |  | Spray-pyrolys | Unknown | Unknown |  |  |  | Unknown |  | Unknown | Unknown |  | Unknown | Unknown |  | Unknown | Unknown | Unknown | Unknown | Unknown | Unknown | Unknown |  | Unknown |  |  | FALSE | FALSE | FALSE | FALSE | TRUE | FALSE | 3 | TRUE | FALSE | FA; MA | 0.85; 0.15 | Pb | 1 | Br; I | 0.45; 2.55 |  | FAMAPbBrI | FA0.85MA0.15PbBr0.45I2.55 |  | FALSE | FALSE |  |  | 400 | 1.47 | FALSE |  |  | 2 | Spin-coating >> Spin-coating | Liquid >> Liquid | Unknown |  |  |  | DMF; DMSO >> IPA | 9; 1 >> 1 | Unknown | Unknown |  | Unknown | Unknown |  | Unknown | Unknown | Unknown | Unknown | FALSE | Unknown |  | Unknown |  |  | Unknown >> 150.0 | Unknown >> 20.0 | Unknown |  |  | FALSE |  | Unknown | Unknown | Unknown |  |  | Unknown | Unknown |  |  | PCPD2FBT:BCF | 1000 |  |  | Dropcasting | Unknown | Unknown |  |  |  | Unknown |  | Unknown | Unknown |  | Unknown | Unknown |  | Unknown | Unknown | Unknown | Unknown | Unknown | Unknown | Unknown | Unknown | Unknown |  |  | PEDOT:PSS ¦ ITO ¦ SLG | 30.0 ¦ 120.0 ¦ nan |  |  | Sandwiching | Unknown | Unknown |  |  |  | Unknown |  | Unknown | Unknown |  | Unknown | Unknown |  | Unknown | Unknown | Unknown | Unknown | Unknown | Unknown | Unknown | Unknown | Unknown |  |  | FALSE |  | Unknown |  |  |  | Unknown | Unknown | Unknown |  |  |  | Unknown |  | Unknown | Unknown |  | Unknown | Unknown |  | Unknown | Unknown | Unknown | Unknown | Unknown | Unknown | Unknown | Unknown | Unknown |  |  | FALSE |  | Unknown |  |  |  | Unknown | Unknown | Unknown |  |  |  | Unknown |  | Unknown | Unknown |  | Unknown | Unknown |  | Unknown | Unknown | Unknown | Unknown | Unknown | Unknown | Unknown | Unknown | Unknown |  |  | FALSE | Unknown | Unknown | Unknown |  |  | TRUE | 1 | FALSE |  | Unknown | Unknown |  | Air | [5 empty] | 100 | AM 1.5 | nan; nan |  | FALSE | [9 empty] | 1.08 | 20.6 | 0.768 | 17.1 |  |  |  |  | 1.07 | 20.5 | 0.752 | 16.5 | [5 empty] | 1.08 | 20.6 | 0.768 | 17.1 | Reversed | Reversed | Reversed | Reversed | 0.073516892 | FALSE | [7 empty] | FALSE |  |  |  | TRUE | ISOS-L-3 | 1 | Light |  |  | 100 |  | nan; nan |  |  | Unknown | FALSE | MPPT | nan; nan |  |  | 85.0; 85.0 | Unknown |  | Air |  |  | nan; nan | 85 | 1000 | FALSE | Unknown | 17.1 | FALSE | 81 | [6 empty] | 81 |  | 0 |  |  |  |  | FALSE |  | 1 |  |  | nan; nan |  |  |  | 0 |  | 0000:00:00:00:00 | 0000:00:00:00:00 |  |  | nan; nan |  |  | nan; nan |  | FALSE |  |  | FALSE | [10 empty] | FALSE |  | FALSE |  | FALSE |  | 0.9782276 | 1058.95 | 43.2805 | 4.25 | 1 | 194785.4
5004 | 29238 | 29238 | Onkar S. Game | FALSE | 10.1002/admt.201800390 | Heo et al. | 2018/12/4 | Advanced Materials Technologies | TRUE | Historic dataset on 2020 11 22_v7.xlsx | SLG ¦ FTO ¦ TiO2-c ¦ Perovskite ¦ PCPD2FBT:BCF ¦ PEDOT:PSS ¦ ITO ¦ SLG |  | 1 | 0 | nip | FALSE |  | TRUE |  | nan; nan |  | FALSE | 0 |  |  | FALSE | SLG ¦ FTO |  |  |  |  | Unknown |  |  |  | TiO2-c |  | Unknown |  | Spray-pyrolys | Unknown | Unknown |  |  |  | Unknown |  | Unknown | Unknown |  | Unknown | Unknown |  | Unknown | Unknown | Unknown | Unknown | Unknown | Unknown | Unknown |  | Unknown |  |  | FALSE | FALSE | FALSE | FALSE | TRUE | FALSE | 3 | TRUE | FALSE | FA; MA | 0.85; 0.15 | Pb | 1 | Br; I | 0.45; 2.55 |  | FAMAPbBrI | FA0.85MA0.15PbBr0.45I2.55 |  | FALSE | FALSE |  |  | 400 | 1.47 | FALSE |  |  | 2 | Spin-coating >> Spin-coating | Liquid >> Liquid | Unknown |  |  |  | DMF; DMSO >> IPA | 9; 1 >> 1 | Unknown | Unknown |  | Unknown | Unknown |  | Unknown | Unknown | Unknown | Unknown | FALSE | Unknown |  | Unknown |  |  | Unknown >> 150.0 | Unknown >> 20.0 | Unknown |  |  | FALSE |  | Unknown | Unknown | Unknown |  |  | Unknown | Unknown |  |  | PCPD2FBT:BCF | 1200 |  |  | Dropcasting | Unknown | Unknown |  |  |  | Unknown |  | Unknown | Unknown |  | Unknown | Unknown |  | Unknown | Unknown | Unknown | Unknown | Unknown | Unknown | Unknown | Unknown | Unknown |  |  | PEDOT:PSS ¦ ITO ¦ SLG | 30.0 ¦ 120.0 ¦ nan |  |  | Sandwiching | Unknown | Unknown |  |  |  | Unknown |  | Unknown | Unknown |  | Unknown | Unknown |  | Unknown | Unknown | Unknown | Unknown | Unknown | Unknown | Unknown | Unknown | Unknown |  |  | FALSE |  | Unknown |  |  |  | Unknown | Unknown | Unknown |  |  |  | Unknown |  | Unknown | Unknown |  | Unknown | Unknown |  | Unknown | Unknown | Unknown | Unknown | Unknown | Unknown | Unknown | Unknown | Unknown |  |  | FALSE |  | Unknown |  |  |  | Unknown | Unknown | Unknown |  |  |  | Unknown |  | Unknown | Unknown |  | Unknown | Unknown |  | Unknown | Unknown | Unknown | Unknown | Unknown | Unknown | Unknown | Unknown | Unknown |  |  | FALSE | Unknown | Unknown | Unknown |  |  | TRUE | 1 | FALSE |  | Unknown | Unknown |  | Air | [5 empty] | 100 | AM 1.5 | nan; nan |  | FALSE | [9 empty] | 1.08 | 20.5 | 0.768 | 17 |  |  |  |  | 1.07 | 20.4 | 0.751 | 16.4 | [5 empty] | 1.08 | 20.5 | 0.768 | 17 | Reversed | Reversed | Reversed | Reversed | 0.075201911 | FALSE | [7 empty] | FALSE |  |  |  | TRUE | ISOS-L-3 | 1 | Light |  |  | 100 |  | nan; nan |  |  | Unknown | FALSE | MPPT | nan; nan |  |  | 85.0; 85.0 | Unknown |  | Air |  |  | nan; nan | 85 | 1000 | FALSE | Unknown | 17 | FALSE | 79 |  |  | 982 |  |  |  | 79 |  | 0 |  |  |  |  | FALSE |  | 1 |  |  | nan; nan |  |  |  | 0 |  | 0000:00:00:00:00 | 0000:00:00:00:00 |  |  | nan; nan |  |  | nan; nan |  | FALSE |  |  | FALSE | [10 empty] | FALSE |  | FALSE |  | FALSE |  | 0.9782276 | 982 | 43.2805 | 4.25 | 1 | 180631.1
5005 | 29239 | 29239 | Onkar S. Game | FALSE | 10.1002/admt.201800390 | Heo et al. | 2018/12/4 | Advanced Materials Technologies | TRUE | Historic dataset on 2020 11 22_v7.xlsx | SLG ¦ FTO ¦ TiO2-c ¦ Perovskite ¦ PCPD2FBT:BCF ¦ PEDOT:PSS ¦ ITO ¦ SLG |  | 1 | 0 | nip | FALSE |  | TRUE |  | nan; nan |  | FALSE | 0 |  |  | FALSE | SLG ¦ FTO |  |  |  |  | Unknown |  |  |  | TiO2-c |  | Unknown |  | Spray-pyrolys | Unknown | Unknown |  |  |  | Unknown |  | Unknown | Unknown |  | Unknown | Unknown |  | Unknown | Unknown | Unknown | Unknown | Unknown | Unknown | Unknown |  | Unknown |  |  | FALSE | FALSE | FALSE | FALSE | TRUE | FALSE | 3 | TRUE | FALSE | FA; MA | 0.85; 0.15 | Pb | 1 | Br; I | 0.45; 2.55 |  | FAMAPbBrI | FA0.85MA0.15PbBr0.45I2.55 |  | FALSE | FALSE |  |  | 400 | 1.47 | FALSE |  |  | 2 | Spin-coating >> Spin-coating | Liquid >> Liquid | Unknown |  |  |  | DMF; DMSO >> IPA | 9; 1 >> 1 | Unknown | Unknown |  | Unknown | Unknown |  | Unknown | Unknown | Unknown | Unknown | FALSE | Unknown |  | Unknown |  |  | Unknown >> 150.0 | Unknown >> 20.0 | Unknown |  |  | FALSE |  | Unknown | Unknown | Unknown |  |  | Unknown | Unknown |  |  | PCPD2FBT:BCF | 500 |  |  | Dropcasting | Unknown | Unknown |  |  |  | Unknown |  | Unknown | Unknown |  | Unknown | Unknown |  | Unknown | Unknown | Unknown | Unknown | Unknown | Unknown | Unknown | Unknown | Unknown |  |  | PEDOT:PSS ¦ ITO ¦ SLG | 30.0 ¦ 120.0 ¦ nan |  |  | Sandwiching | Unknown | Unknown |  |  |  | Unknown |  | Unknown | Unknown |  | Unknown | Unknown |  | Unknown | Unknown | Unknown | Unknown | Unknown | Unknown | Unknown | Unknown | Unknown |  |  | FALSE |  | Unknown |  |  |  | Unknown | Unknown | Unknown |  |  |  | Unknown |  | Unknown | Unknown |  | Unknown | Unknown |  | Unknown | Unknown | Unknown | Unknown | Unknown | Unknown | Unknown | Unknown | Unknown |  |  | FALSE |  | Unknown |  |  |  | Unknown | Unknown | Unknown |  |  |  | Unknown |  | Unknown | Unknown |  | Unknown | Unknown |  | Unknown | Unknown | Unknown | Unknown | Unknown | Unknown | Unknown | Unknown | Unknown |  |  | TRUE | PCPD2FBT:BCF | Unknown | Unknown |  |  | TRUE | 1 | FALSE |  | Unknown | Unknown |  | Air | [5 empty] | 100 | AM 1.5 | nan; nan |  | FALSE | [9 empty] | 1.08 | 20.8 | 0.772 | 17.3 |  |  |  |  | 1.08 | 20.8 | 0.761 | 17.1 | [5 empty] | 1.08 | 20.8 | 0.772 | 17.3 | Reversed | Reversed | Reversed | Reversed | 0.026319632 | FALSE | [7 empty] | FALSE |  |  |  | TRUE | ISOS-L-3 | 1 | Light |  |  | 100 |  | nan; nan |  |  | Unknown | FALSE | MPPT | nan; nan |  |  | 85.0; 85.0 | Unknown |  | Air |  |  | nan; nan | 85 | 1000 | FALSE | Unknown | 17.3 | FALSE | 92.5 | [6 empty] | 92.5 |  | 0 |  |  |  |  | FALSE |  | 1 |  |  | nan; nan |  |  |  | 0 |  | 0000:00:00:00:00 | 0000:00:00:00:00 |  |  | nan; nan |  |  | nan; nan |  | FALSE |  |  | FALSE | [10 empty] | FALSE |  | FALSE |  | FALSE |  |  | 2862.23 | 43.2805 | 4.25 | 1 | 526484.4
5006 | 29240 | 29240 | Onkar S. Game | FALSE | 10.1002/admt.201800390 | Heo et al. | 2018/12/4 | Advanced Materials Technologies | TRUE | Historic dataset on 2020 11 22_v7.xlsx | SLG ¦ FTO ¦ TiO2-c ¦ Perovskite ¦ PCPD2FBT:BCF ¦ PEDOT:PSS ¦ ITO ¦ SLG |  | 1 | 0 | nip | FALSE |  | TRUE |  | nan; nan |  | FALSE | 0 |  |  | FALSE | SLG ¦ FTO |  |  |  |  | Unknown |  |  |  | TiO2-c |  | Unknown |  | Spray-pyrolys | Unknown | Unknown |  |  |  | Unknown |  | Unknown | Unknown |  | Unknown | Unknown |  | Unknown | Unknown | Unknown | Unknown | Unknown | Unknown | Unknown |  | Unknown |  |  | FALSE | FALSE | FALSE | FALSE | TRUE | FALSE | 3 | TRUE | FALSE | FA; MA | 0.85; 0.15 | Pb | 1 | Br; I | 0.45; 2.55 |  | FAMAPbBrI | FA0.85MA0.15PbBr0.45I2.55 |  | FALSE | FALSE |  |  | 400 | 1.47 | FALSE |  |  | 2 | Spin-coating >> Spin-coating | Liquid >> Liquid | Unknown |  |  |  | DMF; DMSO >> IPA | 9; 1 >> 1 | Unknown | Unknown |  | Unknown | Unknown |  | Unknown | Unknown | Unknown | Unknown | FALSE | Unknown |  | Unknown |  |  | Unknown >> 150.0 | Unknown >> 20.0 | Unknown |  |  | FALSE |  | Unknown | Unknown | Unknown |  |  | Unknown | Unknown |  |  | PCPD2FBT:BCF | 700 |  |  | Dropcasting | Unknown | Unknown |  |  |  | Unknown |  | Unknown | Unknown |  | Unknown | Unknown |  | Unknown | Unknown | Unknown | Unknown | Unknown | Unknown | Unknown | Unknown | Unknown |  |  | PEDOT:PSS ¦ ITO ¦ SLG | 30.0 ¦ 120.0 ¦ nan |  |  | Sandwiching | Unknown | Unknown |  |  |  | Unknown |  | Unknown | Unknown |  | Unknown | Unknown |  | Unknown | Unknown | Unknown | Unknown | Unknown | Unknown | Unknown | Unknown | Unknown |  |  | FALSE |  | Unknown |  |  |  | Unknown | Unknown | Unknown |  |  |  | Unknown |  | Unknown | Unknown |  | Unknown | Unknown |  | Unknown | Unknown | Unknown | Unknown | Unknown | Unknown | Unknown | Unknown | Unknown |  |  | FALSE |  | Unknown |  |  |  | Unknown | Unknown | Unknown |  |  |  | Unknown |  | Unknown | Unknown |  | Unknown | Unknown |  | Unknown | Unknown | Unknown | Unknown | Unknown | Unknown | Unknown | Unknown | Unknown |  |  | TRUE | PCPD2FBT:BCF | Unknown | Unknown |  |  | TRUE | 1 | FALSE |  | Unknown | Unknown |  | Air | [5 empty] | 100 | AM 1.5 | nan; nan |  | FALSE | [9 empty] | 1.08 | 20.6 | 0.771 | 17.2 |  |  |  |  | 1.08 | 20.6 | 0.76 | 16.9 | [5 empty] | 1.08 | 20.6 | 0.771 | 17.2 | Reversed | Reversed | Reversed | Reversed | 0.032482093 | FALSE | [7 empty] | FALSE |  |  |  | TRUE | ISOS-L-3 | 1 | Light |  |  | 100 |  | nan; nan |  |  | Unknown | FALSE | MPPT | nan; nan |  |  | 85.0; 85.0 | Unknown |  | Air |  |  | nan; nan | 85 | 1000 | FALSE | Unknown | 17.2 | FALSE | 93.6 | [6 empty] | 93.6 |  | 0 |  |  |  |  | FALSE |  | 1 |  |  | nan; nan |  |  |  | 0 |  | 0000:00:00:00:00 | 0000:00:00:00:00 |  |  | nan; nan |  |  | nan; nan |  | FALSE |  |  | FALSE | [10 empty] | FALSE |  | FALSE |  | FALSE |  |  | 3373.82 | 43.2805 | 4.25 | 1 | 620587.3
5007 | 29241 | 29241 | Onkar S. Game | FALSE | 10.1002/admt.201800390 | Heo et al. | 2018/12/4 | Advanced Materials Technologies | TRUE | Historic dataset on 2020 11 22_v7.xlsx | SLG ¦ FTO ¦ TiO2-c ¦ Perovskite ¦ PCPD2FBT:BCF ¦ PEDOT:PSS ¦ ITO ¦ SLG |  | 1 | 0 | nip | FALSE |  | TRUE |  | nan; nan |  | FALSE | 0 |  |  | FALSE | SLG ¦ FTO |  |  |  |  | Unknown |  |  |  | TiO2-c |  | Unknown |  | Spray-pyrolys | Unknown | Unknown |  |  |  | Unknown |  | Unknown | Unknown |  | Unknown | Unknown |  | Unknown | Unknown | Unknown | Unknown | Unknown | Unknown | Unknown |  | Unknown |  |  | FALSE | FALSE | FALSE | FALSE | TRUE | FALSE | 3 | TRUE | FALSE | FA; MA | 0.85; 0.15 | Pb | 1 | Br; I | 0.45; 2.55 |  | FAMAPbBrI | FA0.85MA0.15PbBr0.45I2.55 |  | FALSE | FALSE |  |  | 400 | 1.47 | FALSE |  |  | 2 | Spin-coating >> Spin-coating | Liquid >> Liquid | Unknown |  |  |  | DMF; DMSO >> IPA | 9; 1 >> 1 | Unknown | Unknown |  | Unknown | Unknown |  | Unknown | Unknown | Unknown | Unknown | FALSE | Unknown |  | Unknown |  |  | Unknown >> 150.0 | Unknown >> 20.0 | Unknown |  |  | FALSE |  | Unknown | Unknown | Unknown |  |  | Unknown | Unknown |  |  | PCPD2FBT:BCF | 1000 |  |  | Dropcasting | Unknown | Unknown |  |  |  | Unknown |  | Unknown | Unknown |  | Unknown | Unknown |  | Unknown | Unknown | Unknown | Unknown | Unknown | Unknown | Unknown | Unknown | Unknown |  |  | PEDOT:PSS ¦ ITO ¦ SLG | 30.0 ¦ 120.0 ¦ nan |  |  | Sandwiching | Unknown | Unknown |  |  |  | Unknown |  | Unknown | Unknown |  | Unknown | Unknown |  | Unknown | Unknown | Unknown | Unknown | Unknown | Unknown | Unknown | Unknown | Unknown |  |  | FALSE |  | Unknown |  |  |  | Unknown | Unknown | Unknown |  |  |  | Unknown |  | Unknown | Unknown |  | Unknown | Unknown |  | Unknown | Unknown | Unknown | Unknown | Unknown | Unknown | Unknown | Unknown | Unknown |  |  | FALSE |  | Unknown |  |  |  | Unknown | Unknown | Unknown |  |  |  | Unknown |  | Unknown | Unknown |  | Unknown | Unknown |  | Unknown | Unknown | Unknown | Unknown | Unknown | Unknown | Unknown | Unknown | Unknown |  |  | TRUE | PCPD2FBT:BCF | Unknown | Unknown |  |  | TRUE | 1 | FALSE |  | Unknown | Unknown |  | Air | [5 empty] | 100 | AM 1.5 | nan; nan |  | FALSE | [9 empty] | 1.08 | 20.6 | 0.768 | 17.1 |  |  |  |  | 1.07 | 20.5 | 0.752 | 16.5 | [5 empty] | 1.08 | 20.6 | 0.768 | 17.1 | Reversed | Reversed | Reversed | Reversed | 0.073516892 | FALSE | [7 empty] | FALSE |  |  |  | TRUE | ISOS-L-3 | 1 | Light |  |  | 100 |  | nan; nan |  |  | Unknown | FALSE | MPPT | nan; nan |  |  | 85.0; 85.0 | Unknown |  | Air |  |  | nan; nan | 85 | 1000 | FALSE | Unknown | 17.1 | FALSE | 94.2 | [6 empty] | 94.2 |  | 0 |  |  |  |  | FALSE |  | 1 |  |  | nan; nan |  |  |  | 0 |  | 0000:00:00:00:00 | 0000:00:00:00:00 |  |  | nan; nan |  |  | nan; nan |  | FALSE |  |  | FALSE | [10 empty] | FALSE |  | FALSE |  | FALSE |  |  | 3734.62 | 43.2805 | 4.25 | 1 | 686953.6
5008 | 29242 | 29242 | Onkar S. Game | FALSE | 10.1002/admt.201800390 | Heo et al. | 2018/12/4 | Advanced Materials Technologies | TRUE | Historic dataset on 2020 11 22_v7.xlsx | SLG ¦ FTO ¦ TiO2-c ¦ Perovskite ¦ PCPD2FBT:BCF ¦ PEDOT:PSS ¦ ITO ¦ SLG |  | 1 | 0 | nip | FALSE |  | TRUE |  | nan; nan |  | FALSE | 0 |  |  | FALSE | SLG ¦ FTO |  |  |  |  | Unknown |  |  |  | TiO2-c |  | Unknown |  | Spray-pyrolys | Unknown | Unknown |  |  |  | Unknown |  | Unknown | Unknown |  | Unknown | Unknown |  | Unknown | Unknown | Unknown | Unknown | Unknown | Unknown | Unknown |  | Unknown |  |  | FALSE | FALSE | FALSE | FALSE | TRUE | FALSE | 3 | TRUE | FALSE | FA; MA | 0.85; 0.15 | Pb | 1 | Br; I | 0.45; 2.55 |  | FAMAPbBrI | FA0.85MA0.15PbBr0.45I2.55 |  | FALSE | FALSE |  |  | 400 | 1.47 | FALSE |  |  | 2 | Spin-coating >> Spin-coating | Liquid >> Liquid | Unknown |  |  |  | DMF; DMSO >> IPA | 9; 1 >> 1 | Unknown | Unknown |  | Unknown | Unknown |  | Unknown | Unknown | Unknown | Unknown | FALSE | Unknown |  | Unknown |  |  | Unknown >> 150.0 | Unknown >> 20.0 | Unknown |  |  | FALSE |  | Unknown | Unknown | Unknown |  |  | Unknown | Unknown |  |  | PCPD2FBT:BCF | 1200 |  |  | Dropcasting | Unknown | Unknown |  |  |  | Unknown |  | Unknown | Unknown |  | Unknown | Unknown |  | Unknown | Unknown | Unknown | Unknown | Unknown | Unknown | Unknown | Unknown | Unknown |  |  | PEDOT:PSS ¦ ITO ¦ SLG | 30.0 ¦ 120.0 ¦ nan |  |  | Sandwiching | Unknown | Unknown |  |  |  | Unknown |  | Unknown | Unknown |  | Unknown | Unknown |  | Unknown | Unknown | Unknown | Unknown | Unknown | Unknown | Unknown | Unknown | Unknown |  |  | FALSE |  | Unknown |  |  |  | Unknown | Unknown | Unknown |  |  |  | Unknown |  | Unknown | Unknown |  | Unknown | Unknown |  | Unknown | Unknown | Unknown | Unknown | Unknown | Unknown | Unknown | Unknown | Unknown |  |  | FALSE |  | Unknown |  |  |  | Unknown | Unknown | Unknown |  |  |  | Unknown |  | Unknown | Unknown |  | Unknown | Unknown |  | Unknown | Unknown | Unknown | Unknown | Unknown | Unknown | Unknown | Unknown | Unknown |  |  | TRUE | PCPD2FBT:BCF | Unknown | Unknown |  |  | TRUE | 1 | FALSE |  | Unknown | Unknown |  | Air | [5 empty] | 100 | AM 1.5 | nan; nan |  | FALSE | [9 empty] | 1.08 | 20.5 | 0.768 | 17 |  |  |  |  | 1.07 | 20.4 | 0.751 | 16.4 | [5 empty] | 1.08 | 20.5 | 0.768 | 17 | Reversed | Reversed | Reversed | Reversed | 0.075201911 | FALSE | [7 empty] | FALSE |  |  |  | TRUE | ISOS-L-3 | 1 | Light |  |  | 100 |  | nan; nan |  |  | Unknown | FALSE | MPPT | nan; nan |  |  | 85.0; 85.0 | Unknown |  | Air |  |  | nan; nan | 85 | 1000 | FALSE | Unknown | 17 | FALSE | 94.7 | [6 empty] | 94.7 |  | 0 |  |  |  |  | FALSE |  | 1 |  |  | nan; nan |  |  |  | 0 |  | 0000:00:00:00:00 | 0000:00:00:00:00 |  |  | nan; nan |  |  | nan; nan |  | FALSE |  |  | FALSE | [10 empty] | FALSE |  | FALSE |  | FALSE |  |  | 4097.67 | 43.2805 | 4.25 | 1 | 753733.8
5026 | 29309 | 29309 | Qisen Zhou | FALSE | 10.1039/c8ta02540a | Numata et al. | 2018/4/24 | Journal of Materials Chemistry A | TRUE | Historic dataset on 2020 11 22_v7.xlsx | SLG ¦ FTO ¦ TiO2-c ¦ TiO2-mp ¦ Perovskite ¦ Spiro-MeOTAD ¦ Au |  | 0.25 | 0 | nip | FALSE |  | FALSE |  | nan; nan |  | FALSE | 0 |  |  | FALSE | SLG ¦ FTO |  |  |  |  | Unknown |  |  |  | TiO2-c ¦ TiO2-mp | 33.7 ¦ 67.5 | Nb ¦ Unknown |  | Spin-coating ¦ Spin-coating | Unknown | Unknown |  |  |  | Unknown |  | Unknown | Unknown |  | Unknown | Unknown |  | Unknown | Unknown | Unknown | Unknown | Unknown | Unknown | Unknown |  | Unknown |  |  | FALSE | FALSE | FALSE | FALSE | TRUE | FALSE | 3 | TRUE | FALSE | Cs; FA | 0.15; 0.85 | Pb | 1 | I | 3 |  | CsFAPbI | Cs0.15FA0.85PbI3 |  | FALSE | FALSE |  |  | 353 |  | FALSE |  |  | 1 | Spin-coating | Liquid | Unknown |  |  |  | DMF; DMSO | 4; 1 | Unknown | Unknown |  | Unknown | Unknown |  | Unknown | Unknown | Unknown | Unknown | TRUE | Chlorobenzene |  | Unknown |  |  | 130 | 10 | Unknown |  |  | FALSE |  | Unknown | Unknown | Unknown |  |  | Unknown | Unknown |  |  | Spiro-MeOTAD |  | FK209; Li-TFSI; TBP |  | Spin-coating | Unknown | Unknown |  |  |  | Unknown |  | Unknown | Unknown |  | Unknown | Unknown |  | Unknown | Unknown | Unknown | Unknown | Unknown | Unknown | Unknown | Unknown | Unknown |  |  | Au |  |  |  | Evaporation | Unknown | Unknown |  |  |  | Unknown |  | Unknown | Unknown |  | Unknown | Unknown |  | Unknown | Unknown | Unknown | Unknown | Unknown | Unknown | Unknown | Unknown | Unknown |  |  | FALSE |  | Unknown |  |  |  | Unknown | Unknown | Unknown |  |  |  | Unknown |  | Unknown | Unknown |  | Unknown | Unknown |  | Unknown | Unknown | Unknown | Unknown | Unknown | Unknown | Unknown | Unknown | Unknown |  |  | FALSE |  | Unknown |  |  |  | Unknown | Unknown | Unknown |  |  |  | Unknown |  | Unknown | Unknown |  | Unknown | Unknown |  | Unknown | Unknown | Unknown | Unknown | Unknown | Unknown | Unknown | Unknown | Unknown |  |  | FALSE | Unknown | Unknown | Unknown |  |  | TRUE | 11 | FALSE |  | Unknown | Unknown |  | Unknown | [5 empty] | 100 | AM 1.5 | nan; nan |  | FALSE |  | 100 | [7 empty] | 1.08 | 24.22 | 0.75 | 19.8 |  |  |  |  | 1.05 | 24.44 | 0.69 | 17.8 | [5 empty] | 1.08 | 24.22 | 0.75 | 19.8 | Reversed | Reversed | Reversed | Reversed | 0.254928203 | FALSE | [7 empty] | FALSE |  |  |  | TRUE | ISOS-L-1 | 1 | Xenon |  |  | 100 | AM 1.5 | nan; nan |  |  | Unknown | FALSE | Constant potential | 0.84; 0.84 |  |  | 26.0; 26.0 | Unknown |  | Air |  |  | nan; nan |  | 1 | FALSE | Unknown | 17.6 | FALSE | 84.09 | [8 empty] | 0 |  |  |  |  | FALSE |  | 1 |  |  | nan; nan |  |  |  | 0 |  | 0000:00:00:00:00 | 0000:00:00:00:00 |  |  | nan; nan |  |  | nan; nan |  | FALSE |  |  | FALSE | [10 empty] | FALSE |  | FALSE |  | FALSE |  | 0.9597045 | 1.28774 | 0.925169 | 2 | 1 | 2.382755
5050 | 29446 | 29446 | Qisen Zhou | FALSE | 10.1016/j.chempr.2018.03.005 | Zong et al. | 2018/4/19 | Chem | TRUE | Historic dataset on 2020 11 22_v7.xlsx | SLG ¦ FTO ¦ TiO2-c ¦ Perovskite ¦ Spiro-MeOTAD ¦ Au |  | 0.12 | 0 | nip | FALSE |  | FALSE |  | nan; nan |  | FALSE | 0 |  |  | FALSE | SLG ¦ FTO |  |  |  |  | Unknown |  |  |  | TiO2-c |  | Unknown |  | Spray-pyrolys | Unknown | Unknown |  |  |  | Unknown |  | Unknown | Unknown |  | Unknown | Unknown |  | Unknown | Unknown | Unknown | Unknown | Unknown | Unknown | Unknown |  | Unknown |  |  | FALSE | FALSE | FALSE | FALSE | TRUE | FALSE | 3 | TRUE | FALSE | MA | 1 | Pb | 1 | I | 3 |  | MAPbI | MAPbI3 |  | FALSE | FALSE |  |  |  | 1.6 | FALSE | Composition |  | 1 | Spin-coating | Liquid | N2 |  |  |  | DMF | 1 | Unknown | Unknown |  | Unknown | Unknown |  | Unknown | Unknown | Unknown | Unknown | TRUE | Chlorobenzene |  | Unknown |  |  | 130 | 5 | Unknown |  |  | FALSE |  | Unknown | Unknown | Unknown |  |  | Unknown | Unknown |  |  | Spiro-MeOTAD |  | Li-TFSI; TBP |  | Spin-coating | Unknown | Unknown |  |  |  | Unknown |  | Unknown | Unknown |  | Unknown | Unknown |  | Unknown | Unknown | Unknown | Unknown | Unknown | Unknown | Unknown | Unknown | Unknown |  |  | Au |  |  |  | Evaporation | Unknown | Unknown |  |  |  | Unknown |  | Unknown | Unknown |  | Unknown | Unknown |  | Unknown | Unknown | Unknown | Unknown | Unknown | Unknown | Unknown | Unknown | Unknown |  |  | FALSE |  | Unknown |  |  |  | Unknown | Unknown | Unknown |  |  |  | Unknown |  | Unknown | Unknown |  | Unknown | Unknown |  | Unknown | Unknown | Unknown | Unknown | Unknown | Unknown | Unknown | Unknown | Unknown |  |  | FALSE |  | Unknown |  |  |  | Unknown | Unknown | Unknown |  |  |  | Unknown |  | Unknown | Unknown |  | Unknown | Unknown |  | Unknown | Unknown | Unknown | Unknown | Unknown | Unknown | Unknown | Unknown | Unknown |  |  | FALSE | Unknown | Unknown | Unknown |  |  | TRUE | 2 | FALSE |  | Unknown | Unknown |  | Unknown | [5 empty] | 100 | AM 1.5 | nan; nan |  | FALSE | [9 empty] | 1.13 | 23 | 0.773 | 20.1 |  |  |  |  | 1.13 | 22.9 | 0.726 | 18.8 | [5 empty] | 1.13 | 23 | 0.773 | 19.4 | Reversed | Reversed | Reversed | Stabilised | 0.143334833 | TRUE |  |  |  | 19.4 |  |  |  | TRUE |  | 22.7 |  | TRUE | ISOS-L-1I | 1 | Solar simulator |  |  | 100 | AM 1.5 | nan; nan |  |  | Unknown | FALSE | MPPT | nan; nan |  |  | 40.0; 40.0 | Unknown |  | Ar |  |  | nan; nan | 0 | 480 | FALSE | Unknown |  | FALSE | 60 | [8 empty] | 0 |  |  |  |  | FALSE |  | 1 |  |  | nan; nan |  |  |  | 0 |  | 0000:00:00:00:00 | 0000:00:00:00:00 |  |  | nan; nan |  |  | nan; nan |  | FALSE |  |  | FALSE | [10 empty] | FALSE |  | FALSE |  | FALSE |  | 0.9115211 | 209.678 | 2.62714 | 1 | 1 | 550.8538
5052 | 29459 | 29459 | Qisen Zhou | FALSE | 10.1002/adma.201801010 | Seo et al. | 2018/5/22 | Advanced Materials | TRUE | Historic dataset on 2020 11 22_v7.xlsx | SLG ¦ ITO ¦ NiO-c ¦ Perovskite ¦ PCBM-60 ¦ BCP ¦ AZO-c ¦ Ag |  | 0.06 | 0 | pin | FALSE |  | FALSE |  | nan; nan |  | FALSE | 0 |  |  | FALSE | SLG ¦ ITO |  |  |  |  | Unknown |  |  |  | PCBM-60 ¦ BCP ¦ AZO-c |  | Unknown |  | Spin-coating ¦ Spin-coating ¦ ALD | Unknown | Unknown |  |  |  | Unknown |  | Unknown | Unknown |  | Unknown | Unknown |  | Unknown | Unknown | Unknown | Unknown | Unknown | Unknown | Unknown |  | Unknown |  |  | FALSE | FALSE | FALSE | FALSE | TRUE | FALSE | 3 | TRUE | FALSE | Cs; MA | 0.05; 0.95 | Pb | 1 | I | 3 |  | CsMAPbI | Cs0.05MA0.95PbI3 |  | FALSE | FALSE |  |  |  |  | FALSE |  |  | 1 | Spin-coating | Liquid | Ar |  |  |  | DMF; DMSO | 4; 1 | Unknown | Unknown |  | Unknown | Unknown |  | Unknown | Unknown | Unknown | Unknown | TRUE | Chlorobenzene |  | Unknown |  |  | 100 | 15 | Unknown |  |  | FALSE |  | Unknown | Unknown | Unknown |  |  | Unknown | Unknown |  |  | NiO-c |  |  |  | ALD | Unknown | Unknown |  |  |  | Unknown |  | Unknown | Unknown |  | Unknown | Unknown |  | Unknown | Unknown | Unknown | Unknown | Unknown | Unknown | Unknown | Unknown | Unknown |  |  | Ag | 100 |  |  | Evaporation | Unknown | Unknown |  |  |  | Unknown |  | Unknown | Unknown |  | Unknown | Unknown |  | Unknown | Unknown | Unknown | Unknown | Unknown | Unknown | Unknown | Unknown | Unknown |  |  | FALSE |  | Unknown |  |  |  | Unknown | Unknown | Unknown |  |  |  | Unknown |  | Unknown | Unknown |  | Unknown | Unknown |  | Unknown | Unknown | Unknown | Unknown | Unknown | Unknown | Unknown | Unknown | Unknown |  |  | FALSE |  | Unknown |  |  |  | Unknown | Unknown | Unknown |  |  |  | Unknown |  | Unknown | Unknown |  | Unknown | Unknown |  | Unknown | Unknown | Unknown | Unknown | Unknown | Unknown | Unknown | Unknown | Unknown |  |  | FALSE | Unknown | Unknown | Unknown |  |  | TRUE | 16 | FALSE |  | Unknown | Unknown |  | Unknown | [5 empty] | 100 | AM 1.5 | nan; nan |  | FALSE | [9 empty] | 1.047 | 22.56 | 0.781 | 18.45 |  |  |  |  | 1.031 | 22.54 | 0.808 | 18.78 | [5 empty] | 1.047 | 22.56 | 0.781 | 18.45 | Reversed | Reversed | Reversed | Reversed | 0.070367082 | FALSE | [7 empty] | FALSE |  |  |  | TRUE | ISOS-L-2 | 1 | Light |  |  | 100 |  | nan; nan |  |  | Unknown | FALSE | MPPT | nan; nan |  |  | 85.0; 85.0 | Unknown |  | Air |  |  | nan; nan | 50 | 500 | FALSE | Unknown | 18.4 | FALSE | 86.7 | [8 empty] | 0 |  |  |  |  | FALSE |  | 1 |  |  | nan; nan |  |  |  | 0 |  | 0000:00:00:00:00 | 0000:00:00:00:00 |  |  | nan; nan |  |  | nan; nan |  | FALSE |  |  | FALSE | [10 empty] | FALSE |  | FALSE |  | FALSE |  | 0.9063065 | 781.773 | 43.2805 | 2.5 | 1 | 84588.77
5073 | 29645 | 29645 | Qisen Zhou | FALSE | 10.1002/aenm.201602120 | Kakavelakis et al. | 2016/12/15 | Advanced Energy Materials | TRUE | Historic dataset on 2020 11 22_v7.xlsx | SLG ¦ ITO ¦ PEDOT:PSS ¦ Perovskite ¦ PCBM-60 ¦ PFN ¦ Ag |  | 0.04 | 0 | pin | FALSE |  | FALSE |  | nan; nan |  | FALSE | 0 |  |  | FALSE | SLG ¦ ITO |  |  |  |  | Unknown |  |  |  | PCBM-60 ¦ PFN |  | Unknown |  | Spin-coating ¦ Spin-coating | Unknown | Unknown |  |  |  | Unknown |  | Unknown | Unknown |  | Unknown | Unknown |  | Unknown | Unknown | Unknown | Unknown | Unknown | Unknown | Unknown |  | Unknown |  |  | FALSE | FALSE | FALSE | FALSE | TRUE | FALSE | 3 | TRUE | FALSE | MA | 1 | Pb | 1 | I | 3 |  | MAPbI | MAPbI3 |  | FALSE | FALSE | Cl |  |  | 1.6 | FALSE | Composition |  | 1 | Spin-coating | Liquid | N2 |  |  |  | DMF | 1 | Unknown | Unknown |  | Unknown | Unknown |  | Unknown | Unknown | Unknown | Unknown | FALSE | Unknown |  | Unknown |  |  | 100 | 75 | Unknown |  |  | FALSE |  | Unknown | Unknown | Unknown |  |  | Unknown | Unknown |  |  | PEDOT:PSS |  |  |  | Spin-coating | Unknown | Unknown |  |  |  | Unknown |  | Unknown | Unknown |  | Unknown | Unknown |  | Unknown | Unknown | Unknown | Unknown | Unknown | Unknown | Unknown | Unknown | Unknown |  |  | Ag | 100 |  |  | Evaporation | Unknown | Unknown |  |  |  | Unknown |  | Unknown | Unknown |  | Unknown | Unknown |  | Unknown | Unknown | Unknown | Unknown | Unknown | Unknown | Unknown | Unknown | Unknown |  |  | FALSE |  | Unknown |  |  |  | Unknown | Unknown | Unknown |  |  |  | Unknown |  | Unknown | Unknown |  | Unknown | Unknown |  | Unknown | Unknown | Unknown | Unknown | Unknown | Unknown | Unknown | Unknown | Unknown |  |  | FALSE |  | Unknown |  |  |  | Unknown | Unknown | Unknown |  |  |  | Unknown |  | Unknown | Unknown |  | Unknown | Unknown |  | Unknown | Unknown | Unknown | Unknown | Unknown | Unknown | Unknown | Unknown | Unknown |  |  | FALSE | Unknown | Unknown | Unknown |  |  | TRUE | 20 | FALSE |  | Unknown | Unknown |  | Unknown | [5 empty] | 100 | AM 1.5 | nan; nan |  | FALSE | [9 empty] | 0.836 | 20.55 | 0.656 | 11.3 |  |  |  |  | 0.836 | 20.65 | 0.653 | 11.27 | [5 empty] | 0.836 | 20.55 | 0.656 | 11.3 | Reversed | Reversed | Reversed | Reversed | 0.012169894 | FALSE | [7 empty] | TRUE |  | 20.09 |  | TRUE | ISOS-L-2 | 1 | Solar simulator |  |  | 100 | AM 1.5 | nan; nan |  |  | Unknown | FALSE | Open circuit | nan; nan |  |  | 25.0; 25.0 | Unknown |  | Air |  |  | nan; nan | 50 | 50 | FALSE | Unknown |  | FALSE | 10 | [8 empty] | 0 |  |  |  |  | FALSE |  | 1 |  |  | nan; nan |  |  |  | 0 |  | 0000:00:00:00:00 | 0000:00:00:00:00 |  |  | nan; nan |  |  | nan; nan |  | FALSE |  |  | FALSE | [10 empty] | FALSE |  | FALSE |  | FALSE |  | 0.9115211 | 4.8455 | 0.855491 | 2.5 | 1 | 10.36321
5074 | 29647 | 29647 | Qisen Zhou | FALSE | 10.1002/aenm.201602120 | Kakavelakis et al. | 2016/12/15 | Advanced Energy Materials | TRUE | Historic dataset on 2020 11 22_v7.xlsx | SLG ¦ ITO ¦ PEDOT:PSS ¦ Perovskite ¦ PCBM-60 ¦ PFN ¦ Ag |  | 0.04 | 0 | pin | FALSE |  | FALSE |  | nan; nan |  | FALSE | 0 |  |  | FALSE | SLG ¦ ITO |  |  |  |  | Unknown |  |  |  | PCBM-60 ¦ PFN |  | rGraphene oxide ¦ Unknown |  | Spin-coating ¦ Spin-coating | Unknown | Unknown |  |  |  | Unknown |  | Unknown | Unknown |  | Unknown | Unknown |  | Unknown | Unknown | Unknown | Unknown | Unknown | Unknown | Unknown |  | Unknown |  |  | FALSE | FALSE | FALSE | FALSE | TRUE | FALSE | 3 | TRUE | FALSE | MA | 1 | Pb | 1 | I | 3 |  | MAPbI | MAPbI3 |  | FALSE | FALSE | Cl |  |  | 1.6 | FALSE | Composition |  | 1 | Spin-coating | Liquid | N2 |  |  |  | DMF | 1 | Unknown | Unknown |  | Unknown | Unknown |  | Unknown | Unknown | Unknown | Unknown | FALSE | Unknown |  | Unknown |  |  | 100 | 75 | Unknown |  |  | FALSE |  | Unknown | Unknown | Unknown |  |  | Unknown | Unknown |  |  | PEDOT:PSS |  |  |  | Spin-coating | Unknown | Unknown |  |  |  | Unknown |  | Unknown | Unknown |  | Unknown | Unknown |  | Unknown | Unknown | Unknown | Unknown | Unknown | Unknown | Unknown | Unknown | Unknown |  |  | Ag | 100 |  |  | Evaporation | Unknown | Unknown |  |  |  | Unknown |  | Unknown | Unknown |  | Unknown | Unknown |  | Unknown | Unknown | Unknown | Unknown | Unknown | Unknown | Unknown | Unknown | Unknown |  |  | FALSE |  | Unknown |  |  |  | Unknown | Unknown | Unknown |  |  |  | Unknown |  | Unknown | Unknown |  | Unknown | Unknown |  | Unknown | Unknown | Unknown | Unknown | Unknown | Unknown | Unknown | Unknown | Unknown |  |  | FALSE |  | Unknown |  |  |  | Unknown | Unknown | Unknown |  |  |  | Unknown |  | Unknown | Unknown |  | Unknown | Unknown |  | Unknown | Unknown | Unknown | Unknown | Unknown | Unknown | Unknown | Unknown | Unknown |  |  | FALSE | Unknown | Unknown | Unknown |  |  | TRUE | 20 | FALSE |  | Unknown | Unknown |  | Unknown | [5 empty] | 100 | AM 1.5 | nan; nan |  | FALSE | [9 empty] | 0.85 | 22.68 | 0.668 | 12.88 |  |  |  |  | 0.85 | 22.92 | 0.658 | 12.82 | [5 empty] | 0.85 | 22.68 | 0.668 | 12.88 | Reversed | Reversed | Reversed | Reversed | 0.030741993 | FALSE | [7 empty] | TRUE |  | 22.32 |  | TRUE | ISOS-L-2 | 1 | Solar simulator |  |  | 100 | AM 1.5 | nan; nan |  |  | Unknown | FALSE | Open circuit | nan; nan |  |  | 25.0; 25.0 | Unknown |  | Air |  |  | nan; nan | 50 | 120 | FALSE | Unknown |  | FALSE | 50 | [8 empty] | 0 |  |  |  |  | FALSE |  | 1 |  |  | nan; nan |  |  |  | 0 |  | 0000:00:00:00:00 | 0000:00:00:00:00 |  |  | nan; nan |  |  | nan; nan |  | FALSE |  |  | FALSE | [10 empty] | FALSE |  | FALSE |  | FALSE |  | 0.9115211 | 38.6314 | 0.855491 | 2.5 | 1 | 82.62207
5102 | 29920 | 29920 | Rahim Munir | FALSE | 10.1039/c8ee02252f | Zhang et al. | 2018/10/8 | Energy & Environmental Science | TRUE | Historic dataset on 2020 11 22_v7.xlsx | SLG ¦ FTO ¦ TiO2-c ¦ TiO2-mp ¦ Perovskite ¦ Spiro-MeOTAD ¦ Au |  | 0.16 | 0 | nip | FALSE |  | FALSE |  | nan; nan |  | FALSE | 0 |  |  | FALSE | SLG ¦ FTO |  |  |  |  | Unknown |  |  |  | TiO2-c ¦ TiO2-mp |  | Unknown |  | Spin-coating ¦ Spin-coating | Unknown | Unknown |  |  |  | Unknown |  | Unknown | Unknown |  | Unknown | Unknown |  | Unknown | Unknown | Unknown | Unknown | Unknown | Unknown | Unknown |  | Unknown |  |  | FALSE | FALSE | FALSE | FALSE | TRUE | FALSE | 3 | TRUE | FALSE | FA; MA | 0.81; 0.19 | Pb | 1 | Br; I | 0.5; 2.5 |  | FAMAPbBrI | FA0.81MA0.19PbBr0.5I2.5 |  | FALSE | FALSE |  |  |  |  | FALSE |  | 767 | 1 | Spin-coating | Liquid | N2 |  |  |  | DMF; DMSO | 4; 1 | Unknown | Unknown |  | Unknown | Unknown |  | Unknown | Unknown | Unknown | Unknown | TRUE | Chlorobenzene |  | Unknown |  |  | 100 | 60 | Unknown |  |  | FALSE |  | Unknown | Unknown | Unknown |  |  | Unknown | Unknown |  |  | Spiro-MeOTAD |  | Li-TFSI; TBP |  | Spin-coating | Unknown | Unknown |  |  |  | Unknown |  | Unknown | Unknown |  | Unknown | Unknown |  | Unknown | Unknown | Unknown | Unknown | Unknown | Unknown | Unknown | Unknown | Unknown |  |  | Au | 80 |  |  | Evaporation | Unknown | Unknown |  |  |  | Unknown |  | Unknown | Unknown |  | Unknown | Unknown |  | Unknown | Unknown | Unknown | Unknown | Unknown | Unknown | Unknown | Unknown | Unknown |  |  | FALSE |  | Unknown |  |  |  | Unknown | Unknown | Unknown |  |  |  | Unknown |  | Unknown | Unknown |  | Unknown | Unknown |  | Unknown | Unknown | Unknown | Unknown | Unknown | Unknown | Unknown | Unknown | Unknown |  |  | FALSE |  | Unknown |  |  |  | Unknown | Unknown | Unknown |  |  |  | Unknown |  | Unknown | Unknown |  | Unknown | Unknown |  | Unknown | Unknown | Unknown | Unknown | Unknown | Unknown | Unknown | Unknown | Unknown |  |  | FALSE | Unknown | Unknown | Unknown |  |  | TRUE | 1 | FALSE |  | Unknown | Unknown |  | Air | [5 empty] | 100 | AM 1.5 | nan; nan |  | FALSE | [9 empty] | 1.1 | 23.12 | 0.71 | 18.9 |  |  |  |  | 1.1 | 23.13 | 0.73 | 19.3 | [5 empty] | 1.1 | 23.12 | 0.71 | 18.9 | Reversed | Reversed | Reversed | Reversed | 0.050383326 | FALSE | [7 empty] | FALSE |  |  |  | TRUE | ISOS-L-1I | 1 | Xenon |  |  | 100 |  | nan; nan |  |  | Unknown | FALSE | MPPT | nan; nan |  |  | 25.0; 25.0 | Unknown |  | N2 |  |  | nan; nan | 0 | 1500 | FALSE | Unknown | 19.3 | TRUE | 10 |  |  | 1 | 300 |  |  |  |  | 0 |  |  |  |  | FALSE |  | 1 |  |  | nan; nan |  |  |  | 0 |  | 0000:00:00:00:00 | 0000:00:00:00:00 |  |  | nan; nan |  |  | nan; nan |  | FALSE |  |  | FALSE | [10 empty] | FALSE |  | FALSE |  | FALSE |  | 0.9755119 | 300 | 0.855491 | 1 | 1 | 256.6474
5103 | 29921 | 29921 | Rahim Munir | FALSE | 10.1039/c8ee02252f | Zhang et al. | 2018/10/8 | Energy & Environmental Science | TRUE | Historic dataset on 2020 11 22_v7.xlsx | SLG ¦ FTO ¦ TiO2-c ¦ TiO2-mp ¦ Perovskite ¦ Spiro-MeOTAD ¦ Au |  | 0.16 | 0 | nip | FALSE |  | FALSE |  | nan; nan |  | FALSE | 0 |  |  | FALSE | SLG ¦ FTO |  |  |  |  | Unknown |  |  |  | TiO2-c ¦ TiO2-mp |  | Unknown |  | Spin-coating ¦ Spin-coating | Unknown | Unknown |  |  |  | Unknown |  | Unknown | Unknown |  | Unknown | Unknown |  | Unknown | Unknown | Unknown | Unknown | Unknown | Unknown | Unknown |  | Unknown |  |  | FALSE | FALSE | FALSE | FALSE | TRUE | FALSE | 3 | TRUE | FALSE | FA; MA | 0.81; 0.19 | Pb | 1 | Br; I | 0.5; 2.5 |  | FAMAPbBrI | FA0.81MA0.19PbBr0.5I2.5 |  | FALSE | FALSE | BrPh-ThR |  |  |  | FALSE |  | 767 | 1 | Spin-coating | Liquid | N2 |  |  |  | DMF; DMSO | 4; 1 | Unknown | Unknown |  | Unknown | Unknown |  | Unknown | Unknown | Unknown | Unknown | TRUE | Chlorobenzene |  | Unknown |  |  | 100 | 60 | Unknown |  |  | FALSE |  | Unknown | Unknown | Unknown |  |  | Unknown | Unknown |  |  | Spiro-MeOTAD |  | Li-TFSI; TBP |  | Spin-coating | Unknown | Unknown |  |  |  | Unknown |  | Unknown | Unknown |  | Unknown | Unknown |  | Unknown | Unknown | Unknown | Unknown | Unknown | Unknown | Unknown | Unknown | Unknown |  |  | Au | 80 |  |  | Evaporation | Unknown | Unknown |  |  |  | Unknown |  | Unknown | Unknown |  | Unknown | Unknown |  | Unknown | Unknown | Unknown | Unknown | Unknown | Unknown | Unknown | Unknown | Unknown |  |  | FALSE |  | Unknown |  |  |  | Unknown | Unknown | Unknown |  |  |  | Unknown |  | Unknown | Unknown |  | Unknown | Unknown |  | Unknown | Unknown | Unknown | Unknown | Unknown | Unknown | Unknown | Unknown | Unknown |  |  | FALSE |  | Unknown |  |  |  | Unknown | Unknown | Unknown |  |  |  | Unknown |  | Unknown | Unknown |  | Unknown | Unknown |  | Unknown | Unknown | Unknown | Unknown | Unknown | Unknown | Unknown | Unknown | Unknown |  |  | FALSE | Unknown | Unknown | Unknown |  |  | TRUE | 1 | FALSE |  | Unknown | Unknown |  | Air | [5 empty] | 100 | AM 1.5 | nan; nan |  | FALSE | [9 empty] | 1.11 | 23.59 | 0.74 | 20.3 |  |  |  |  | 1.11 | 23.64 | 0.74 | 20.4 | [5 empty] | 1.11 | 23.59 | 0.74 | 20.3 | Reversed | Reversed | Reversed | Reversed | 0.007056092 | FALSE | [7 empty] | FALSE |  |  |  | TRUE | ISOS-L-1I | 1 | Xenon |  |  | 100 |  | nan; nan |  |  | Unknown | FALSE | MPPT | nan; nan |  |  | 25.0; 25.0 | Unknown |  | N2 |  |  | nan; nan | 0 | 1500 | FALSE | Unknown | 20.4 | TRUE | 70 |  |  | 1 | [5 empty] | 0 |  |  |  |  | FALSE |  | 1 |  |  | nan; nan |  |  |  | 0 |  | 0000:00:00:00:00 | 0000:00:00:00:00 |  |  | nan; nan |  |  | nan; nan |  | FALSE |  |  | FALSE | [10 empty] | FALSE |  | FALSE |  | FALSE |  | 0.9755119 | 2504.97 | 0.855491 | 1 | 1 | 2142.98
5104 | 29922 | 29922 | Rahim Munir | FALSE | 10.1039/c8ee02252f | Zhang et al. | 2018/10/8 | Energy & Environmental Science | TRUE | Historic dataset on 2020 11 22_v7.xlsx | SLG ¦ FTO ¦ TiO2-c ¦ TiO2-mp ¦ Perovskite ¦ Spiro-MeOTAD ¦ Au |  | 0.16 | 0 | nip | FALSE |  | FALSE |  | nan; nan |  | FALSE | 0 |  |  | FALSE | SLG ¦ FTO |  |  |  |  | Unknown |  |  |  | TiO2-c ¦ TiO2-mp |  | Unknown |  | Spin-coating ¦ Spin-coating | Unknown | Unknown |  |  |  | Unknown |  | Unknown | Unknown |  | Unknown | Unknown |  | Unknown | Unknown | Unknown | Unknown | Unknown | Unknown | Unknown |  | Unknown |  |  | FALSE | FALSE | FALSE | FALSE | TRUE | FALSE | 3 | TRUE | FALSE | FA; MA | 0.81; 0.19 | Pb | 1 | Br; I | 0.5; 2.5 |  | FAMAPbBrI | FA0.81MA0.19PbBr0.5I2.5 |  | FALSE | FALSE | bis-PCBM |  |  |  | FALSE |  | 767 | 1 | Spin-coating | Liquid | N2 |  |  |  | DMF; DMSO | 4; 1 | Unknown | Unknown |  | Unknown | Unknown |  | Unknown | Unknown | Unknown | Unknown | TRUE | Chlorobenzene |  | Unknown | PCBM-60 |  | 100 | 60 | Unknown |  |  | FALSE |  | Unknown | Unknown | Unknown |  |  | Unknown | Unknown |  |  | Spiro-MeOTAD |  | Li-TFSI; TBP |  | Spin-coating | Unknown | Unknown |  |  |  | Unknown |  | Unknown | Unknown |  | Unknown | Unknown |  | Unknown | Unknown | Unknown | Unknown | Unknown | Unknown | Unknown | Unknown | Unknown |  |  | Au | 80 |  |  | Evaporation | Unknown | Unknown |  |  |  | Unknown |  | Unknown | Unknown |  | Unknown | Unknown |  | Unknown | Unknown | Unknown | Unknown | Unknown | Unknown | Unknown | Unknown | Unknown |  |  | FALSE |  | Unknown |  |  |  | Unknown | Unknown | Unknown |  |  |  | Unknown |  | Unknown | Unknown |  | Unknown | Unknown |  | Unknown | Unknown | Unknown | Unknown | Unknown | Unknown | Unknown | Unknown | Unknown |  |  | FALSE |  | Unknown |  |  |  | Unknown | Unknown | Unknown |  |  |  | Unknown |  | Unknown | Unknown |  | Unknown | Unknown |  | Unknown | Unknown | Unknown | Unknown | Unknown | Unknown | Unknown | Unknown | Unknown |  |  | FALSE | Unknown | Unknown | Unknown |  |  | TRUE | 1 | FALSE |  | Unknown | Unknown |  | Air | [5 empty] | 100 | AM 1.5 | nan; nan |  | FALSE | [9 empty] | 1.12 | 23.62 | 0.74 | 20.4 |  |  |  |  | 1.11 | 23.62 | 0.75 | 20.5 | [5 empty] | 1.12 | 23.62 | 0.74 | 20.4 | Reversed | Reversed | Reversed | Reversed | 0.027657228 | FALSE | [7 empty] | FALSE |  |  |  | TRUE | ISOS-L-1I | 1 | Xenon |  |  | 100 |  | nan; nan |  |  | Unknown | FALSE | MPPT | nan; nan |  |  | 25.0; 25.0 | Unknown |  | N2 |  |  | nan; nan | 0 | 1500 | FALSE | Unknown | 20.5 | TRUE | 80 |  |  | 1000 |  |  |  | 80 |  | 0 |  |  |  |  | FALSE |  | 1 |  |  | nan; nan |  |  |  | 0 |  | 0000:00:00:00:00 | 0000:00:00:00:00 |  |  | nan; nan |  |  | nan; nan |  | FALSE |  |  | FALSE | [10 empty] | FALSE |  | FALSE |  | FALSE |  | 0.9755119 | 1000 | 0.855491 | 1 | 1 | 855.4914
5105 | 29923 | 29923 | Rahim Munir | FALSE | 10.1039/c8ee02252f | Zhang et al. | 2018/10/8 | Energy & Environmental Science | TRUE | Historic dataset on 2020 11 22_v7.xlsx | SLG ¦ FTO ¦ TiO2-c ¦ TiO2-mp ¦ Perovskite ¦ Spiro-MeOTAD ¦ Au |  | 0.16 | 0 | nip | FALSE |  | FALSE |  | nan; nan |  | FALSE | 0 |  |  | FALSE | SLG ¦ FTO |  |  |  |  | Unknown |  |  |  | TiO2-c ¦ TiO2-mp |  | Unknown |  | Spin-coating ¦ Spin-coating | Unknown | Unknown |  |  |  | Unknown |  | Unknown | Unknown |  | Unknown | Unknown |  | Unknown | Unknown | Unknown | Unknown | Unknown | Unknown | Unknown |  | Unknown |  |  | FALSE | FALSE | FALSE | FALSE | TRUE | FALSE | 3 | TRUE | FALSE | FA; MA | 0.81; 0.19 | Pb | 1 | Br; I | 0.5; 2.5 |  | FAMAPbBrI | FA0.81MA0.19PbBr0.5I2.5 |  | FALSE | FALSE | BrPh-Thr; bis-PCBM |  |  |  | FALSE |  | 767 | 1 | Spin-coating | Liquid | N2 |  |  |  | DMF; DMSO | 4; 1 | Unknown | Unknown |  | Unknown | Unknown |  | Unknown | Unknown | Unknown | Unknown | TRUE | Chlorobenzene |  | Unknown | PCBM-60 |  | 100 | 60 | Unknown |  |  | FALSE |  | Unknown | Unknown | Unknown |  |  | Unknown | Unknown |  |  | Spiro-MeOTAD |  | Li-TFSI; TBP |  | Spin-coating | Unknown | Unknown |  |  |  | Unknown |  | Unknown | Unknown |  | Unknown | Unknown |  | Unknown | Unknown | Unknown | Unknown | Unknown | Unknown | Unknown | Unknown | Unknown |  |  | Au | 80 |  |  | Evaporation | Unknown | Unknown |  |  |  | Unknown |  | Unknown | Unknown |  | Unknown | Unknown |  | Unknown | Unknown | Unknown | Unknown | Unknown | Unknown | Unknown | Unknown | Unknown |  |  | FALSE |  | Unknown |  |  |  | Unknown | Unknown | Unknown |  |  |  | Unknown |  | Unknown | Unknown |  | Unknown | Unknown |  | Unknown | Unknown | Unknown | Unknown | Unknown | Unknown | Unknown | Unknown | Unknown |  |  | FALSE |  | Unknown |  |  |  | Unknown | Unknown | Unknown |  |  |  | Unknown |  | Unknown | Unknown |  | Unknown | Unknown |  | Unknown | Unknown | Unknown | Unknown | Unknown | Unknown | Unknown | Unknown | Unknown |  |  | FALSE | Unknown | Unknown | Unknown |  |  | TRUE | 1 | FALSE |  | Unknown | Unknown |  | Air | [5 empty] | 100 | AM 1.5 | nan; nan |  | FALSE | [9 empty] | 1.13 | 23.88 | 0.77 | 21.6 |  |  |  |  | 1.12 | 23.93 | 0.78 | 21.7 | [5 empty] | 1.13 | 23.88 | 0.77 | 21.6 | Reversed | Reversed | Reversed | Reversed | 0.028913007 | FALSE | [7 empty] | FALSE |  |  |  | TRUE | ISOS-L-1I | 1 | Xenon |  |  | 100 |  | nan; nan |  |  | Unknown | FALSE | MPPT | nan; nan |  |  | 25.0; 25.0 | Unknown |  | N2 |  |  | nan; nan | 0 | 1500 | FALSE | Unknown | 21.7 | TRUE | 90 | [8 empty] | 0 |  |  |  |  | FALSE |  | 1 |  |  | nan; nan |  |  |  | 0 |  | 0000:00:00:00:00 | 0000:00:00:00:00 |  |  | nan; nan |  |  | nan; nan |  | FALSE |  |  | FALSE | [10 empty] | FALSE |  | FALSE |  | FALSE |  | 0.9755119 | 3176.86 | 0.855491 | 1 | 1 | 2717.776
5125 | 30071 | 30071 | Rahim Munir | FALSE | 10.1039/c7ta06465a | Heo et al. | 2017/9/27 | J. Mater. Chem. A | TRUE | Historic dataset on 2020 11 22_v7.xlsx | PET ¦ APTES ¦ AuCl3; Graphene ¦ PEDOT:PSS ¦ Perovskite ¦ PCBM-60 ¦ Al |  | 0.096 | 0 | pin | TRUE |  | FALSE |  | nan; nan |  | FALSE | 0 |  |  | FALSE | PET ¦ APTES ¦ AuCl3; Graphene |  |  |  |  | Unknown |  |  |  | PCBM-60 | 50 | Unknown |  | Spin-coating | Unknown | Unknown |  |  |  | Unknown |  | Unknown | Unknown |  | Unknown | Unknown |  | Unknown | Unknown | Unknown | Unknown | Unknown | Unknown | Unknown |  | Unknown |  |  | FALSE | FALSE | FALSE | FALSE | TRUE | FALSE | 3 | TRUE | FALSE | FA; MA | 0.85; 0.15 | Pb | 1 | Br; I | 0.45; 2.55 |  | FAMAPbBrI | FA0.85MA0.15PbBr0.45I2.55 |  | FALSE | FALSE |  |  | 400 |  | FALSE |  |  | 2 | Spin-coating >> Spin-coating | Liquid >> Liquid | Air >> Air |  |  |  | DMF >> IPA | 1 >> 1 | Unknown | Unknown |  | Unknown | Unknown |  | Unknown | Unknown | Unknown | Unknown | FALSE | Unknown |  | Unknown |  |  | Unknown >> 150.0 | Unknown >> 20.0 | Unknown |  |  | FALSE |  | Unknown | Unknown | Unknown |  |  | Unknown | Unknown |  |  | PEDOT:PSS | 40 |  |  | Spin-coating | Unknown | Unknown |  |  |  | Unknown |  | Unknown | Unknown |  | Unknown | Unknown |  | Unknown | Unknown | Unknown | Unknown | Unknown | Unknown | Unknown | Unknown | Unknown |  |  | Al | 60 |  |  | Evaporation | Unknown | Unknown |  |  |  | Unknown |  | Unknown | Unknown |  | Unknown | Unknown |  | Unknown | Unknown | Unknown | Unknown | Unknown | Unknown | Unknown | Unknown | Unknown |  |  | FALSE |  | Unknown |  |  |  | Unknown | Unknown | Unknown |  |  |  | Unknown |  | Unknown | Unknown |  | Unknown | Unknown |  | Unknown | Unknown | Unknown | Unknown | Unknown | Unknown | Unknown | Unknown | Unknown |  |  | FALSE |  | Unknown |  |  |  | Unknown | Unknown | Unknown |  |  |  | Unknown |  | Unknown | Unknown |  | Unknown | Unknown |  | Unknown | Unknown | Unknown | Unknown | Unknown | Unknown | Unknown | Unknown | Unknown |  |  | FALSE | Unknown | Unknown | Unknown |  |  | TRUE | 1 | FALSE |  | Unknown | Unknown |  | Air | [5 empty] | 100 | AM 1.5 | nan; nan |  | FALSE |  | 10 | [7 empty] | 1.08 | 21.2 | 0.781 | 17.9 |  |  |  |  | 1.08 | 21.2 | 0.762 | 17.4 | [5 empty] | 1.08 | 21.2 | 0.781 | 17.9 | Reversed | Reversed | Reversed | Reversed | 0.054386521 | FALSE | [7 empty] | FALSE |  |  |  | TRUE | ISOS-L-1 | 1 | Xenon |  |  | 100 |  | nan; nan |  |  | Unknown | FALSE | Open circuit | nan; nan |  |  | 25.0; 25.0 | Unknown |  | Air |  |  | nan; nan |  | 100 | FALSE | Unknown | 17.9 | FALSE | 98 | [8 empty] | 0 |  |  |  |  | FALSE |  | 1 |  |  | nan; nan |  |  |  | 0 |  | 0000:00:00:00:00 | 0000:00:00:00:00 |  |  | nan; nan |  |  | nan; nan |  | FALSE |  |  | FALSE | [10 empty] | FALSE |  | FALSE |  | FALSE |  | 0.9782276 | 1104.52 | 0.855491 | 2 | 1 | 1889.815
5126 | 30072 | 30072 | Rahim Munir | FALSE | 10.1039/c7ta06465a | Heo et al. | 2017/9/27 | J. Mater. Chem. A | TRUE | Historic dataset on 2020 11 22_v7.xlsx | PET ¦ APTES ¦ AuCl3; Graphene ¦ PEDOT:PSS ¦ Perovskite ¦ PCBM-60 ¦ Al |  | 0.096 | 0 | pin | TRUE |  | FALSE |  | nan; nan |  | FALSE | 0 |  |  | FALSE | PET ¦ APTES ¦ AuCl3; Graphene |  |  |  |  | Unknown |  |  |  | PCBM-60 | 50 | Unknown |  | Spin-coating | Unknown | Unknown |  |  |  | Unknown |  | Unknown | Unknown |  | Unknown | Unknown |  | Unknown | Unknown | Unknown | Unknown | Unknown | Unknown | Unknown |  | Unknown |  |  | FALSE | FALSE | FALSE | FALSE | TRUE | FALSE | 3 | TRUE | FALSE | FA; MA | 0.85; 0.15 | Pb | 1 | Br; I | 0.45; 2.55 |  | FAMAPbBrI | FA0.85MA0.15PbBr0.45I2.55 |  | FALSE | FALSE |  |  | 400 |  | FALSE |  |  | 2 | Spin-coating >> Spin-coating | Liquid >> Liquid | Air >> Air |  |  |  | DMF >> IPA | 1 >> 1 | Unknown | Unknown |  | Unknown | Unknown |  | Unknown | Unknown | Unknown | Unknown | FALSE | Unknown |  | Unknown |  |  | Unknown >> 150.0 | Unknown >> 20.0 | Unknown |  |  | FALSE |  | Unknown | Unknown | Unknown |  |  | Unknown | Unknown |  |  | PEDOT:PSS | 40 |  |  | Spin-coating | Unknown | Unknown |  |  |  | Unknown |  | Unknown | Unknown |  | Unknown | Unknown |  | Unknown | Unknown | Unknown | Unknown | Unknown | Unknown | Unknown | Unknown | Unknown |  |  | Al | 60 |  |  | Evaporation | Unknown | Unknown |  |  |  | Unknown |  | Unknown | Unknown |  | Unknown | Unknown |  | Unknown | Unknown | Unknown | Unknown | Unknown | Unknown | Unknown | Unknown | Unknown |  |  | FALSE |  | Unknown |  |  |  | Unknown | Unknown | Unknown |  |  |  | Unknown |  | Unknown | Unknown |  | Unknown | Unknown |  | Unknown | Unknown | Unknown | Unknown | Unknown | Unknown | Unknown | Unknown | Unknown |  |  | FALSE |  | Unknown |  |  |  | Unknown | Unknown | Unknown |  |  |  | Unknown |  | Unknown | Unknown |  | Unknown | Unknown |  | Unknown | Unknown | Unknown | Unknown | Unknown | Unknown | Unknown | Unknown | Unknown |  |  | FALSE | Unknown | Unknown | Unknown |  |  | TRUE | 1 | FALSE |  | Unknown | Unknown |  | Air | [5 empty] | 100 | AM 1.5 | nan; nan |  | FALSE |  | 10 | [7 empty] | 1.1 | 18.8 | 0.779 | 16.1 |  |  |  |  | 1.1 | 18.7 | 0.757 | 15.6 | [5 empty] | 1.1 | 18.8 | 0.779 | 16.1 | Reversed | Reversed | Reversed | Reversed | 0.067724231 | FALSE | [7 empty] | FALSE |  |  |  | TRUE | ISOS-L-1 | 1 | Xenon |  |  | 100 |  | nan; nan |  |  | Unknown | FALSE | Open circuit | nan; nan |  |  | 25.0; 25.0 | Unknown |  | Air |  |  | nan; nan |  | 100 | FALSE | Unknown | 16.1 | FALSE | 98 | [8 empty] | 0 |  |  |  |  | FALSE |  | 1 |  |  | nan; nan |  |  |  | 0 |  | 0000:00:00:00:00 | 0000:00:00:00:00 |  |  | nan; nan |  |  | nan; nan |  | FALSE |  |  | FALSE | [10 empty] | FALSE |  | FALSE |  | FALSE |  | 0.9782276 | 1104.52 | 0.855491 | 2 | 1 | 1889.815
5127 | 30073 | 30073 | Rahim Munir | FALSE | 10.1039/c7ta06465a | Heo et al. | 2017/9/27 | J. Mater. Chem. A | TRUE | Historic dataset on 2020 11 22_v7.xlsx | PET ¦ AuCl3; Graphene ¦ PEDOT:PSS ¦ Perovskite ¦ PCBM-60 ¦ Al |  | 0.096 | 0 | pin | TRUE |  | FALSE |  | nan; nan |  | FALSE | 0 |  |  | FALSE | PET ¦ AuCl3; Graphene |  |  |  |  | Unknown |  |  |  | PCBM-60 | 50 | Unknown |  | Spin-coating | Unknown | Unknown |  |  |  | Unknown |  | Unknown | Unknown |  | Unknown | Unknown |  | Unknown | Unknown | Unknown | Unknown | Unknown | Unknown | Unknown |  | Unknown |  |  | FALSE | FALSE | FALSE | FALSE | TRUE | FALSE | 3 | TRUE | FALSE | FA; MA | 0.85; 0.15 | Pb | 1 | Br; I | 0.45; 2.55 |  | FAMAPbBrI | FA0.85MA0.15PbBr0.45I2.55 |  | FALSE | FALSE |  |  | 400 |  | FALSE |  |  | 2 | Spin-coating >> Spin-coating | Liquid >> Liquid | Air >> Air |  |  |  | DMF >> IPA | 1 >> 1 | Unknown | Unknown |  | Unknown | Unknown |  | Unknown | Unknown | Unknown | Unknown | FALSE | Unknown |  | Unknown |  |  | Unknown >> 150.0 | Unknown >> 20.0 | Unknown |  |  | FALSE |  | Unknown | Unknown | Unknown |  |  | Unknown | Unknown |  |  | PEDOT:PSS | 40 |  |  | Spin-coating | Unknown | Unknown |  |  |  | Unknown |  | Unknown | Unknown |  | Unknown | Unknown |  | Unknown | Unknown | Unknown | Unknown | Unknown | Unknown | Unknown | Unknown | Unknown |  |  | Al | 60 |  |  | Evaporation | Unknown | Unknown |  |  |  | Unknown |  | Unknown | Unknown |  | Unknown | Unknown |  | Unknown | Unknown | Unknown | Unknown | Unknown | Unknown | Unknown | Unknown | Unknown |  |  | FALSE |  | Unknown |  |  |  | Unknown | Unknown | Unknown |  |  |  | Unknown |  | Unknown | Unknown |  | Unknown | Unknown |  | Unknown | Unknown | Unknown | Unknown | Unknown | Unknown | Unknown | Unknown | Unknown |  |  | FALSE |  | Unknown |  |  |  | Unknown | Unknown | Unknown |  |  |  | Unknown |  | Unknown | Unknown |  | Unknown | Unknown |  | Unknown | Unknown | Unknown | Unknown | Unknown | Unknown | Unknown | Unknown | Unknown |  |  | FALSE | Unknown | Unknown | Unknown |  |  | TRUE | 1 | FALSE |  | Unknown | Unknown |  | Air | [5 empty] | 100 | AM 1.5 | nan; nan |  | FALSE |  | 10 | [7 empty] | 1.1 | 18.7 | 0.78 | 16 |  |  |  |  | 1.1 | 18.6 | 0.758 | 15.5 | [5 empty] | 1.1 | 18.7 | 0.78 | 16 | Reversed | Reversed | Reversed | Reversed | 0.067928911 | FALSE | [7 empty] | FALSE |  |  |  | TRUE | ISOS-L-1 | 1 | Xenon |  |  | 100 |  | nan; nan |  |  | Unknown | FALSE | Open circuit | nan; nan |  |  | 25.0; 25.0 | Unknown |  | Air |  |  | nan; nan |  | 100 | FALSE | Unknown | 16 | FALSE | 96 | [8 empty] | 0 |  |  |  |  | FALSE |  | 1 |  |  | nan; nan |  |  |  | 0 |  | 0000:00:00:00:00 | 0000:00:00:00:00 |  |  | nan; nan |  |  | nan; nan |  | FALSE |  |  | FALSE | [10 empty] | FALSE |  | FALSE |  | FALSE |  | 0.9782276 | 546.626 | 0.855491 | 2 | 1 | 935.2676
5128 | 30074 | 30074 | Rahim Munir | FALSE | 10.1039/c7ta06465a | Heo et al. | 2017/9/27 | J. Mater. Chem. A | TRUE | Historic dataset on 2020 11 22_v7.xlsx | PET ¦ ITO ¦ PEDOT:PSS ¦ Perovskite ¦ PCBM-60 ¦ Al |  | 0.096 | 0 | pin | TRUE |  | FALSE |  | nan; nan |  | FALSE | 0 |  |  | FALSE | PET ¦ ITO |  |  |  |  | Unknown |  |  |  | PCBM-60 | 50 | Unknown |  | Spin-coating | Unknown | Unknown |  |  |  | Unknown |  | Unknown | Unknown |  | Unknown | Unknown |  | Unknown | Unknown | Unknown | Unknown | Unknown | Unknown | Unknown |  | Unknown |  |  | FALSE | FALSE | FALSE | FALSE | TRUE | FALSE | 3 | TRUE | FALSE | FA; MA | 0.85; 0.15 | Pb | 1 | Br; I | 0.45; 2.55 |  | FAMAPbBrI | FA0.85MA0.15PbBr0.45I2.55 |  | FALSE | FALSE |  |  | 400 |  | FALSE |  |  | 2 | Spin-coating >> Spin-coating | Liquid >> Liquid | Air >> Air |  |  |  | DMF >> IPA | 1 >> 1 | Unknown | Unknown |  | Unknown | Unknown |  | Unknown | Unknown | Unknown | Unknown | FALSE | Unknown |  | Unknown |  |  | Unknown >> 150.0 | Unknown >> 20.0 | Unknown |  |  | FALSE |  | Unknown | Unknown | Unknown |  |  | Unknown | Unknown |  |  | PEDOT:PSS | 40 |  |  | Spin-coating | Unknown | Unknown |  |  |  | Unknown |  | Unknown | Unknown |  | Unknown | Unknown |  | Unknown | Unknown | Unknown | Unknown | Unknown | Unknown | Unknown | Unknown | Unknown |  |  | Al | 60 |  |  | Evaporation | Unknown | Unknown |  |  |  | Unknown |  | Unknown | Unknown |  | Unknown | Unknown |  | Unknown | Unknown | Unknown | Unknown | Unknown | Unknown | Unknown | Unknown | Unknown |  |  | FALSE |  | Unknown |  |  |  | Unknown | Unknown | Unknown |  |  |  | Unknown |  | Unknown | Unknown |  | Unknown | Unknown |  | Unknown | Unknown | Unknown | Unknown | Unknown | Unknown | Unknown | Unknown | Unknown |  |  | FALSE |  | Unknown |  |  |  | Unknown | Unknown | Unknown |  |  |  | Unknown |  | Unknown | Unknown |  | Unknown | Unknown |  | Unknown | Unknown | Unknown | Unknown | Unknown | Unknown | Unknown | Unknown | Unknown |  |  | FALSE | Unknown | Unknown | Unknown |  |  | TRUE | 1 | FALSE |  | Unknown | Unknown |  | Air | [5 empty] | 100 | AM 1.5 | nan; nan |  | FALSE |  | 10 | [7 empty] | 1.1 | 18.2 | 0.791 | 15.8 |  |  |  |  | 1.1 | 18.1 | 0.777 | 15.5 | [5 empty] | 1.1 | 18.2 | 0.791 | 15.8 | Reversed | Reversed | Reversed | Reversed | 0.043454861 | FALSE | [7 empty] | FALSE |  |  |  | TRUE | ISOS-L-1 | 1 | Xenon |  |  | 100 |  | nan; nan |  |  | Unknown | FALSE | Open circuit | nan; nan |  |  | 25.0; 25.0 | Unknown |  | Air |  |  | nan; nan |  | 100 | FALSE | Unknown | 15.8 | FALSE | 96 | [8 empty] | 0 |  |  |  |  | FALSE |  | 1 |  |  | nan; nan |  |  |  | 0 |  | 0000:00:00:00:00 | 0000:00:00:00:00 |  |  | nan; nan |  |  | nan; nan |  | FALSE |  |  | FALSE | [10 empty] | FALSE |  | FALSE |  | FALSE |  | 0.9782276 | 546.626 | 0.855491 | 2 | 1 | 935.2676
5129 | 30110 | 30110 | Rahim Munir | FALSE | 10.1126/science.aai9081 | Tan et al. | 2017/2/3 | Science | TRUE | Historic dataset on 2020 11 22_v7.xlsx | SLG ¦ FTO ¦ TiO2-c ¦ Perovskite ¦ Spiro-MeOTAD ¦ Au |  | 0.049 | 0 | nip | FALSE |  | FALSE |  | nan; nan |  | FALSE | 0 |  |  | FALSE | SLG ¦ ITO |  |  |  |  | Unknown |  |  |  | TiO2-c | 60 | Cl |  | Spin-coating | Unknown | Unknown |  |  |  | Unknown |  | Unknown | Unknown |  | Unknown | Unknown |  | Unknown | Unknown | Unknown | Unknown | Unknown | Unknown | Unknown |  | Unknown |  |  | FALSE | FALSE | FALSE | FALSE | TRUE | FALSE | 3 | TRUE | FALSE | Cs; FA; MA | 0.05; 0.81; 0.14 | Pb | 1 | Br; I | 0.45; 2.55 |  | CsFAMAPbBrI | Cs0.05FA0.81MA0.14PbBr0.45I2.55 |  | FALSE | FALSE |  |  | 600 |  | FALSE |  | 780 | 1 | Spin-coating | Liquid | N2 |  |  |  | DMF; DMSO | 4; 1 | Unknown | Unknown |  | Unknown | Unknown |  | Unknown | Unknown | Unknown | Unknown | TRUE | Chlorobenzene |  | Unknown |  |  | 100 | 10 | Unknown |  |  | FALSE |  | Unknown | Unknown | Unknown |  |  | Unknown | Unknown |  |  | Spiro-MeOTAD |  | Li-TFSI; TBP |  | Spin-coating | Unknown | Unknown |  |  |  | Unknown |  | Unknown | Unknown |  | Unknown | Unknown |  | Unknown | Unknown | Unknown | Unknown | Unknown | Unknown | Unknown | Unknown | Unknown |  |  | Au | 100 |  |  | E-beam evaporation | Unknown | Unknown |  |  |  | Unknown |  | Unknown | Unknown |  | Unknown | Unknown |  | Unknown | Unknown | Unknown | Unknown | Unknown | Unknown | Unknown | Unknown | Unknown |  |  | FALSE |  | Unknown |  |  |  | Unknown | Unknown | Unknown |  |  |  | Unknown |  | Unknown | Unknown |  | Unknown | Unknown |  | Unknown | Unknown | Unknown | Unknown | Unknown | Unknown | Unknown | Unknown | Unknown |  |  | FALSE |  | Unknown |  |  |  | Unknown | Unknown | Unknown |  |  |  | Unknown |  | Unknown | Unknown |  | Unknown | Unknown |  | Unknown | Unknown | Unknown | Unknown | Unknown | Unknown | Unknown | Unknown | Unknown |  |  | FALSE | Unknown | Unknown | Unknown |  |  | TRUE | 1 | FALSE |  | Unknown | Unknown |  | N2 | [5 empty] | 100 | AM 1.5 | nan; nan |  | FALSE |  | 50 | [7 empty] | 1.151 | 23 | 0.789 | 20.9 |  |  |  |  | 1.152 | 23 | 0.788 | 20.9 | [5 empty] | 1.151 | 23 | 0.789 | 20.9 | Reversed | Reversed | Reversed | Stabilised | 0.002138948 | TRUE |  |  |  | 20.9 |  |  |  | TRUE |  | 22.6 |  | TRUE | ISOS-L-1I | 1 | Xenon |  |  | 100 |  | nan; nan |  |  | Unknown | TRUE | MPPT | nan; nan |  |  | 25.0; 25.0 | Unknown |  | N2 |  |  | nan; nan | 0 | 500 | FALSE | Unknown | 20.9 | FALSE | 90 | [8 empty] | 0 |  |  |  |  | FALSE |  | 1 |  |  | nan; nan |  |  |  | 0 |  | 0000:00:00:00:00 | 0000:00:00:00:00 |  |  | nan; nan |  |  | nan; nan |  | FALSE |  |  | FALSE | [10 empty] | FALSE |  | FALSE |  | FALSE |  | 0.9699211 | 1058.95 | 0.855491 | 1 | 1 | 905.9226
5139 | 30210 | 30210 | Rahim Munir | FALSE | 10.1021/acsaem.9b00510 | Li et al. | 2019/5/3 | ACS Applied Energy Materials | TRUE | Historic dataset on 2020 11 22_v7.xlsx | SLG ¦ FTO ¦ TiO2-c ¦ TiO2-mp ¦ Perovskite ¦ SnS ¦ Au |  | 0.16 | 0 | nip | FALSE |  | FALSE |  | nan; nan |  | FALSE | 0 |  |  | FALSE | SLG ¦ FTO |  |  |  |  | Unknown |  |  |  | TiO2-c ¦ TiO2-mp | 30.0 ¦ nan | Unknown |  | Spray-pyrolys ¦ Spin-coating | Unknown | Unknown |  |  |  | Unknown |  | Unknown | Unknown |  | Unknown | Unknown |  | Unknown | Unknown | Unknown | Unknown | Unknown | Unknown | Unknown |  | Unknown |  |  | FALSE | FALSE | FALSE | FALSE | TRUE | FALSE | 3 | TRUE | FALSE | Cs; FA; MA | 0.05; 0.79; 0.16 | Pb | 1 | Br; I | 0.51; 2.49 | PbI2 | CsFAMAPbBrI | Cs0.05FA0.79MA0.16PbBr0.51I2.49 |  | FALSE | FALSE |  |  |  |  | FALSE |  | 755 | 1 | Spin-coating | Liquid | N2 |  |  |  | DMF; DMSO | 4; 1 | Unknown | Unknown |  | Unknown | Unknown |  | Unknown | Unknown | Unknown | Unknown | TRUE | Chlorobenzene |  | Unknown |  |  | 100 | 60 | Unknown |  |  | FALSE |  | Unknown | Unknown | Unknown |  |  | Unknown | Unknown |  |  | SnS | 40 |  |  | Spin-coating | Unknown | Unknown |  |  |  | Unknown |  | Unknown | Unknown |  | Unknown | Unknown |  | Unknown | Unknown | Unknown | Unknown | Unknown | Unknown | Unknown | Unknown | Unknown |  |  | Au | 80 |  |  | Evaporation | Unknown | Unknown |  |  |  | Unknown |  | Unknown | Unknown |  | Unknown | Unknown |  | Unknown | Unknown | Unknown | Unknown | Unknown | Unknown | Unknown | Unknown | Unknown |  |  | FALSE |  | Unknown |  |  |  | Unknown | Unknown | Unknown |  |  |  | Unknown |  | Unknown | Unknown |  | Unknown | Unknown |  | Unknown | Unknown | Unknown | Unknown | Unknown | Unknown | Unknown | Unknown | Unknown |  |  | FALSE |  | Unknown |  |  |  | Unknown | Unknown | Unknown |  |  |  | Unknown |  | Unknown | Unknown |  | Unknown | Unknown |  | Unknown | Unknown | Unknown | Unknown | Unknown | Unknown | Unknown | Unknown | Unknown |  |  | FALSE | Unknown | Unknown | Unknown |  |  | TRUE | 1 | FALSE |  | Unknown | Unknown |  | Air | [5 empty] | 100 | AM 1.5 | nan; nan |  | FALSE |  | 50 | [7 empty] | 0.941 | 22.89 | 0.614 | 13.15 |  |  |  |  | 0.919 | 0.919 | 0.603 | 12.81 | [5 empty] | 0.941 | 22.89 | 0.614 | 13.11 | Reversed | Reversed | Reversed | Stabilised | 25.65827695 | TRUE |  |  |  | 13.11 |  |  |  | TRUE |  | 22 |  | TRUE | ISOS-L-1I | 1 | Light |  |  | 100 |  | nan; nan |  |  | Unknown | FALSE | MPPT | nan; nan |  |  | 25.0; 25.0 | Unknown |  | N2 |  |  | nan; nan | 0 | 500 | FALSE | Unknown |  | TRUE | 75 | [8 empty] | 0 |  |  |  |  | FALSE |  | 1 |  |  | nan; nan |  |  |  | 0 |  | 0000:00:00:00:00 | 0000:00:00:00:00 |  |  | nan; nan |  |  | nan; nan |  | FALSE |  |  | FALSE | [10 empty] | FALSE |  | FALSE |  | FALSE |  | 0.9687777 | 387.83 | 0.855491 | 1 | 1 | 331.7852
5141 | 30216 | 30216 | Rahim Munir | FALSE | 10.1021/acsaem.9b00510 | Li et al. | 2019/5/3 | ACS Applied Energy Materials | TRUE | Historic dataset on 2020 11 22_v7.xlsx | SLG ¦ FTO ¦ TiO2-c ¦ TiO2-mp ¦ Perovskite ¦ Spiro-MeOTAD ¦ Au |  | 0.16 | 0 | nip | FALSE |  | FALSE |  | nan; nan |  | FALSE | 0 |  |  | FALSE | SLG ¦ FTO |  |  |  |  | Unknown |  |  |  | TiO2-c ¦ TiO2-mp | 30.0 ¦ nan | Unknown |  | Spray-pyrolys ¦ Spin-coating | Unknown | Unknown |  |  |  | Unknown |  | Unknown | Unknown |  | Unknown | Unknown |  | Unknown | Unknown | Unknown | Unknown | Unknown | Unknown | Unknown |  | Unknown |  |  | FALSE | FALSE | FALSE | FALSE | TRUE | FALSE | 3 | TRUE | FALSE | Cs; FA; MA | 0.05; 0.79; 0.16 | Pb | 1 | Br; I | 0.51; 2.49 | PbI2 | CsFAMAPbBrI | Cs0.05FA0.79MA0.16PbBr0.51I2.49 |  | FALSE | FALSE |  |  |  |  | FALSE |  | 755 | 1 | Spin-coating | Liquid | N2 |  |  |  | DMF; DMSO | 4; 1 | Unknown | Unknown |  | Unknown | Unknown |  | Unknown | Unknown | Unknown | Unknown | TRUE | Chlorobenzene |  | Unknown |  |  | 100 | 60 | Unknown |  |  | FALSE |  | Unknown | Unknown | Unknown |  |  | Unknown | Unknown |  |  | SnS | 40 |  |  | Spin-coating | Unknown | Unknown |  |  |  | Unknown |  | Unknown | Unknown |  | Unknown | Unknown |  | Unknown | Unknown | Unknown | Unknown | Unknown | Unknown | Unknown | Unknown | Unknown |  |  | Au | 80 |  |  | Evaporation | Unknown | Unknown |  |  |  | Unknown |  | Unknown | Unknown |  | Unknown | Unknown |  | Unknown | Unknown | Unknown | Unknown | Unknown | Unknown | Unknown | Unknown | Unknown |  |  | FALSE |  | Unknown |  |  |  | Unknown | Unknown | Unknown |  |  |  | Unknown |  | Unknown | Unknown |  | Unknown | Unknown |  | Unknown | Unknown | Unknown | Unknown | Unknown | Unknown | Unknown | Unknown | Unknown |  |  | FALSE |  | Unknown |  |  |  | Unknown | Unknown | Unknown |  |  |  | Unknown |  | Unknown | Unknown |  | Unknown | Unknown |  | Unknown | Unknown | Unknown | Unknown | Unknown | Unknown | Unknown | Unknown | Unknown |  |  | FALSE | Unknown | Unknown | Unknown |  |  | TRUE | 1 | FALSE |  | Unknown | Unknown |  | Air | [5 empty] | 100 | AM 1.5 | nan; nan |  | FALSE |  | 50 | [7 empty] | 1.12 | 23.14 | 0.759 | 19.67 |  |  |  |  | 1.109 | 23.19 | 0.755 | 19.42 | [5 empty] | 1.12 | 23.14 | 0.759 | 19.67 | Reversed | Reversed | Reversed | Reversed | 0.030561299 | FALSE | [7 empty] | FALSE |  |  |  | TRUE | ISOS-L-1I | 1 | Light |  |  | 100 |  | nan; nan |  |  | Unknown | FALSE | MPPT | nan; nan |  |  | 25.0; 25.0 | Unknown |  | N2 |  |  | nan; nan | 0 | 500 | FALSE | Unknown |  | TRUE | 78 | [8 empty] | 0 |  |  |  |  | FALSE |  | 1 |  |  | nan; nan |  |  |  | 0 |  | 0000:00:00:00:00 | 0000:00:00:00:00 |  |  | nan; nan |  |  | nan; nan |  | FALSE |  |  | FALSE | [10 empty] | FALSE |  | FALSE |  | FALSE |  | 0.9687777 | 449.051 | 0.855491 | 1 | 1 | 384.1592
5157 | 30243 | 30243 | Rahul Patidar | FALSE | 10.1039/c9ta12368g | Chen et al. | 2019/12/25 | Journal of Materials Chemistry A | TRUE | Historic dataset on 2020 11 22_v7.xlsx | SLG ¦ ITO ¦ NiO-c ¦ Perovskite ¦ C60 ¦ BCP ¦ Cu |  | 0.1 | 0 | pin | FALSE |  | FALSE |  | nan; nan |  | FALSE | 0 |  |  | FALSE | SLG ¦ ITO |  |  |  |  | Unknown |  |  |  | C60 ¦ BCP | 23.0 ¦ 7.0 | Unknown |  | Evaporation ¦ Evaporation | Unknown | Unknown |  |  |  | Unknown |  | Unknown | Unknown |  | Unknown | Unknown |  | Unknown | Unknown | Unknown | Unknown | Unknown | Unknown | Unknown |  | Unknown |  |  | FALSE | FALSE | FALSE | FALSE | TRUE | FALSE | 3 | TRUE | FALSE | Cs; FA; MA | 0.05; 0.79; 0.16 | Pb | 1 | Br; I | 0.51; 2.49 |  | CsFAMAPbBrI | Cs0.05FA0.79MA0.16PbBr0.51I2.49 |  | FALSE | FALSE |  |  |  |  | FALSE |  |  | 1 | Spin-coating | Liquid | N2 |  |  |  | Unknown |  | Unknown | Unknown |  | Unknown | Unknown |  | Unknown | Unknown | Unknown | Unknown | TRUE | Antisolvent |  | Unknown |  |  | Unknown | Unknown | Unknown |  |  | FALSE |  | Unknown | Unknown | Unknown |  |  | Unknown | Unknown |  |  | NiO-c |  |  |  | Spin-coating | Unknown | Unknown |  |  |  | Unknown |  | Unknown | Unknown |  | Unknown | Unknown |  | Unknown | Unknown | Unknown | Unknown | Unknown | Unknown | Unknown | Unknown | Unknown |  |  | Cu | 120 |  |  | Evaporation | Unknown | Unknown |  |  |  | Unknown |  | Unknown | Unknown |  | Unknown | Unknown |  | Unknown | Unknown | Unknown | Unknown | Unknown | Unknown | Unknown | Unknown | Unknown |  |  | FALSE |  | Unknown |  |  |  | Unknown | Unknown | Unknown |  |  |  | Unknown |  | Unknown | Unknown |  | Unknown | Unknown |  | Unknown | Unknown | Unknown | Unknown | Unknown | Unknown | Unknown | Unknown | Unknown |  |  | FALSE |  | Unknown |  |  |  | Unknown | Unknown | Unknown |  |  |  | Unknown |  | Unknown | Unknown |  | Unknown | Unknown |  | Unknown | Unknown | Unknown | Unknown | Unknown | Unknown | Unknown | Unknown | Unknown |  |  | FALSE | Unknown | Unknown | Unknown |  |  | TRUE | 1 | FALSE |  | Unknown | Unknown |  | Air | [5 empty] | 100 | AM 1.5 | nan; nan |  | FALSE | [9 empty] | 1.075 | 22.73 | 0.797 | 19.47 |  |  |  |  | 1.074 | 22.72 | 0.791 | 19.3 | [5 empty] | 1.075 | 22.73 | 0.797 | 19.47 | Reversed | Reversed | Reversed | Reversed | 0.017854666 | FALSE | [7 empty] | TRUE |  | 22.5 |  | TRUE | ISOS-L-2 | 1 | Solar simulator |  |  | 100 | AM 1.5 | nan; nan |  |  | Unknown | FALSE | MPPT | nan; nan |  |  | 25.0; 25.0 | Unknown |  | Air |  |  | nan; nan | 75 | 15 | FALSE | Unknown |  | FALSE | 85 | [8 empty] | 0 |  |  |  |  | FALSE |  | 1 |  |  | nan; nan |  |  |  | 0 |  | 0000:00:00:00:00 | 0000:00:00:00:00 |  |  | nan; nan |  |  | nan; nan |  | FALSE |  |  | FALSE | [10 empty] | FALSE |  | FALSE |  | FALSE |  | 0.9687777 | 20.5955 | 0.855491 | 3.75 | 1 | 66.07227
5158 | 30244 | 30244 | Rahul Patidar | FALSE | 10.1039/c9ta12368g | Chen et al. | 2019/12/25 | Journal of Materials Chemistry A | TRUE | Historic dataset on 2020 11 22_v7.xlsx | SLG ¦ ITO ¦ NiO-c ¦ Perovskite ¦ CdZnSeS-QDs ¦ C60 ¦ BCP ¦ Cu |  | 0.1 | 0 | pin | FALSE |  | FALSE |  | nan; nan |  | FALSE | 0 |  |  | FALSE | SLG ¦ ITO |  |  |  |  | Unknown |  |  |  | CdZnSeS-QDs ¦ C60 ¦ BCP | nan ¦ 23.0 ¦ 7.0 | Unknown |  | Spin-coating ¦ Evaporation ¦ Evaporation | Unknown | Unknown |  |  |  | Unknown |  | Unknown | Unknown |  | Unknown | Unknown |  | Unknown | Unknown | Unknown | Unknown | Unknown | Unknown | Unknown |  | Unknown |  |  | FALSE | FALSE | FALSE | FALSE | TRUE | FALSE | 3 | TRUE | FALSE | Cs; FA; MA | 0.05; 0.79; 0.16 | Pb | 1 | Br; I | 0.51; 2.49 |  | CsFAMAPbBrI | Cs0.05FA0.79MA0.16PbBr0.51I2.49 |  | FALSE | FALSE |  |  |  |  | FALSE |  |  | 1 | Spin-coating | Liquid | N2 |  |  |  | Unknown |  | Unknown | Unknown |  | Unknown | Unknown |  | Unknown | Unknown | Unknown | Unknown | TRUE | Antisolvent |  | Unknown |  |  | Unknown | Unknown | Unknown |  |  | FALSE |  | Unknown | Unknown | Unknown |  |  | Unknown | Unknown |  |  | NiO-c |  |  |  | Spin-coating | Unknown | Unknown |  |  |  | Unknown |  | Unknown | Unknown |  | Unknown | Unknown |  | Unknown | Unknown | Unknown | Unknown | Unknown | Unknown | Unknown | Unknown | Unknown |  |  | Cu | 120 |  |  | Evaporation | Unknown | Unknown |  |  |  | Unknown |  | Unknown | Unknown |  | Unknown | Unknown |  | Unknown | Unknown | Unknown | Unknown | Unknown | Unknown | Unknown | Unknown | Unknown |  |  | FALSE |  | Unknown |  |  |  | Unknown | Unknown | Unknown |  |  |  | Unknown |  | Unknown | Unknown |  | Unknown | Unknown |  | Unknown | Unknown | Unknown | Unknown | Unknown | Unknown | Unknown | Unknown | Unknown |  |  | FALSE |  | Unknown |  |  |  | Unknown | Unknown | Unknown |  |  |  | Unknown |  | Unknown | Unknown |  | Unknown | Unknown |  | Unknown | Unknown | Unknown | Unknown | Unknown | Unknown | Unknown | Unknown | Unknown |  |  | FALSE | Unknown | Unknown | Unknown |  |  | TRUE | 1 | FALSE |  | Unknown | Unknown |  | Air | [5 empty] | 100 | AM 1.5 | nan; nan |  | FALSE | [9 empty] | 1.162 | 22.88 | 0.814 | 21.63 |  |  |  |  | 1.158 | 22.89 | 0.813 | 21.56 | [5 empty] | 1.162 | 22.88 | 0.814 | 21.63 | Reversed | Reversed | Reversed | Reversed | 0.008391006 | FALSE | [7 empty] | TRUE |  | 22.7 |  | TRUE | ISOS-L-2 | 1 | Solar simulator |  |  | 100 | AM 1.5 | nan; nan |  |  | Unknown | FALSE | MPPT | nan; nan |  |  | 25.0; 25.0 | Unknown |  | Air |  |  | nan; nan | 75 | 70 | FALSE | Unknown |  | FALSE | 90 | [8 empty] | 0 |  |  |  |  | FALSE |  | 1 |  |  | nan; nan |  |  |  | 0 |  | 0000:00:00:00:00 | 0000:00:00:00:00 |  |  | nan; nan |  |  | nan; nan |  | FALSE |  |  | FALSE | [10 empty] | FALSE |  | FALSE |  | FALSE |  | 0.9687777 | 148.253 | 0.855491 | 3.75 | 1 | 475.6094
5276 | 30734 | 30734 | Tobias Abzieher | FALSE | 10.1002/adma.201502610 | Qin et al. | 2015/11/24 | Advanced Materials | TRUE | Historic dataset on 2020 11 22_v7.xlsx | SLG ¦ ITO ¦ PEDOT:PSS ¦ Perovskite ¦ PCBM-60 ¦ LiF ¦ Al |  | 0.04 | 0 | pin | FALSE |  | FALSE |  | nan; nan |  | FALSE | 0 |  |  | FALSE | SLG ¦ ITO |  |  |  |  | Unknown |  |  |  | PCBM-60 ¦ LiF | 50.0 ¦ 0.8 | Unknown |  | Spin-coating ¦ Evaporation | Unknown | Unknown |  |  |  | Unknown |  | Unknown | Unknown |  | Unknown | Unknown |  | Unknown | Unknown | Unknown | Unknown | Unknown | Unknown | Unknown |  | Unknown |  |  | FALSE | FALSE | FALSE | FALSE | TRUE | FALSE | 3 | TRUE | FALSE | MA | 1 | Pb | 1 | I | 3 |  | MAPbI | MAPbI3 |  | FALSE | FALSE |  |  | 350 | 1.6 | FALSE | Composition |  | 1 | Spin-coating | Liquid | N2 |  |  |  | DMSO | 1 | Unknown | Unknown |  | Unknown | Unknown |  | Unknown | Unknown | Unknown | Unknown | TRUE | Toluene |  | Unknown |  |  | 60; 100 | 15.0; 30.0 | Unknown |  |  | FALSE |  | Unknown | Unknown | Unknown |  |  | Unknown | Unknown |  |  | PEDOT:PSS | 50 |  |  | Spin-coating | Unknown | Unknown |  |  |  | Unknown |  | Unknown | Unknown |  | Unknown | Unknown |  | Unknown | Unknown | Unknown | Unknown | Unknown | Unknown | Unknown | Unknown | Unknown |  |  | Al | 100 |  |  | Evaporation | Unknown | Unknown |  |  |  | Unknown |  | Unknown | Unknown |  | Unknown | Unknown |  | Unknown | Unknown | Unknown | Unknown | Unknown | Unknown | Unknown | Unknown | Unknown |  |  | FALSE |  | Unknown |  |  |  | Unknown | Unknown | Unknown |  |  |  | Unknown |  | Unknown | Unknown |  | Unknown | Unknown |  | Unknown | Unknown | Unknown | Unknown | Unknown | Unknown | Unknown | Unknown | Unknown |  |  | FALSE |  | Unknown |  |  |  | Unknown | Unknown | Unknown |  |  |  | Unknown |  | Unknown | Unknown |  | Unknown | Unknown |  | Unknown | Unknown | Unknown | Unknown | Unknown | Unknown | Unknown | Unknown | Unknown |  |  | TRUE | UV-glue | Unknown | N2 |  |  | TRUE | 12 | FALSE |  | Unknown | Unknown |  | Unknown | [5 empty] | 100 | AM 1.5 | nan; nan |  | FALSE |  | 50 | [7 empty] | 0.98 | 20.79 | 0.65 | 13.24 |  |  |  |  | 0.98 | 20.9 | 0.65 | 13.38 | [5 empty] | 0.98 | 20.79 | 0.65 | 13.24 | Reversed | Reversed | Reversed | Reversed | 0.015920971 | FALSE | [7 empty] | TRUE |  | 20.3 |  | TRUE | ISOS-L-1I | 1 | Xenon |  |  | 100 |  | nan; nan |  |  | Unknown | FALSE | Open circuit | nan; nan |  |  | 25.0; 25.0 | Unknown |  | Unknown |  |  | nan; nan |  | 1000 | FALSE | Unknown |  | FALSE | 69 |  |  | 535 |  |  |  | 69 |  | 0 |  |  |  |  | FALSE |  | 1 |  |  | nan; nan |  |  |  | 0 |  | 0000:00:00:00:00 | 0000:00:00:00:00 |  |  | nan; nan |  |  | nan; nan |  | FALSE |  |  | FALSE | [10 empty] | FALSE |  | FALSE |  | FALSE |  |  | 535 | 0.855491 | 1 | 1 | 457.6879
5277 | 30735 | 30735 | Tobias Abzieher | FALSE | 10.1002/adma.201502610 | Qin et al. | 2015/11/24 | Advanced Materials | TRUE | Historic dataset on 2020 11 22_v7.xlsx | SLG ¦ ITO ¦ PEDOT:PSS ¦ Perovskite ¦ PCBM-60 ¦ LiF ¦ Al |  | 0.04 | 0 | pin | FALSE |  | FALSE |  | nan; nan |  | FALSE | 0 |  |  | FALSE | SLG ¦ ITO |  |  |  |  | Unknown |  |  |  | PCBM-60 ¦ LiF | 50.0 ¦ 0.8 | Unknown |  | Spin-coating ¦ Evaporation | Unknown | Unknown |  |  |  | Unknown |  | Unknown | Unknown |  | Unknown | Unknown |  | Unknown | Unknown | Unknown | Unknown | Unknown | Unknown | Unknown |  | Unknown |  |  | FALSE | FALSE | FALSE | FALSE | TRUE | FALSE | 3 | TRUE | FALSE | MA | 1 | Pb | 1 | I | 3 |  | MAPbI | MAPbI3 |  | FALSE | FALSE |  |  | 350 | 1.6 | FALSE | Composition |  | 1 | Spin-coating | Liquid | Air |  |  |  | DMSO | 1 | Unknown | Unknown |  | Unknown | Unknown |  | Unknown | Unknown | Unknown | Unknown | TRUE | Toluene |  | Unknown |  |  | 60; 100 | 15.0; 30.0 | Unknown |  |  | FALSE |  | Unknown | Unknown | Unknown |  |  | Unknown | Unknown |  |  | PEDOT:PSS | 50 |  |  | Spin-coating | Unknown | Unknown |  |  |  | Unknown |  | Unknown | Unknown |  | Unknown | Unknown |  | Unknown | Unknown | Unknown | Unknown | Unknown | Unknown | Unknown | Unknown | Unknown |  |  | Al | 100 |  |  | Evaporation | Unknown | Unknown |  |  |  | Unknown |  | Unknown | Unknown |  | Unknown | Unknown |  | Unknown | Unknown | Unknown | Unknown | Unknown | Unknown | Unknown | Unknown | Unknown |  |  | FALSE |  | Unknown |  |  |  | Unknown | Unknown | Unknown |  |  |  | Unknown |  | Unknown | Unknown |  | Unknown | Unknown |  | Unknown | Unknown | Unknown | Unknown | Unknown | Unknown | Unknown | Unknown | Unknown |  |  | FALSE |  | Unknown |  |  |  | Unknown | Unknown | Unknown |  |  |  | Unknown |  | Unknown | Unknown |  | Unknown | Unknown |  | Unknown | Unknown | Unknown | Unknown | Unknown | Unknown | Unknown | Unknown | Unknown |  |  | TRUE | UV-glue | Unknown | N2 |  |  | TRUE | 12 | FALSE |  | Unknown | Unknown |  | Unknown | [5 empty] | 100 | AM 1.5 | nan; nan |  | FALSE |  | 50 | [7 empty] | 0.98 | 21.66 | 0.64 | 13.52 |  |  |  |  | 0.98 | 21.84 | 0.64 | 13.62 | [5 empty] | 0.98 | 21.66 | 0.64 | 13.52 | Reversed | Reversed | Reversed | Reversed | 0.015768165 | FALSE | [7 empty] | FALSE |  |  |  | TRUE | ISOS-L-1I | 1 | Xenon |  |  | 100 |  | nan; nan |  |  | Unknown | FALSE | Open circuit | nan; nan |  |  | 25.0; 25.0 | Unknown |  | Unknown |  |  | nan; nan |  | 500 | FALSE | Unknown |  | FALSE | 12 |  |  | 230 | [5 empty] | 0 |  |  |  |  | FALSE |  | 1 |  |  | nan; nan |  |  |  | 0 |  | 0000:00:00:00:00 | 0000:00:00:00:00 |  |  | nan; nan |  |  | nan; nan |  | FALSE |  |  | FALSE | [10 empty] | FALSE |  | FALSE |  | FALSE |  |  | 230 | 0.855491 | 1 | 1 | 196.763
5299 | 30790 | 30790 | Tobias Abzieher | FALSE | 10.1021/acsaem.7b00008 | Jiang et al. | 2017/11/17 | ACS Applied Energy Materials | TRUE | Historic dataset on 2020 11 22_v7.xlsx | SLG ¦ FTO ¦ TiO2-c ¦ TiO2-mp ¦ Perovskite ¦ Spiro-MeOTAD ¦ Au |  | 0.09 | 0 | nip | FALSE |  | FALSE |  | nan; nan |  | FALSE | 0 |  |  | FALSE | SLG ¦ FTO |  |  |  |  | Unknown |  |  |  | TiO2-c ¦ TiO2-mp |  | Unknown |  | Spray-pyrolys ¦ Spin-coating | Unknown | Unknown |  |  |  | Unknown |  | Unknown | Unknown |  | Unknown | Unknown |  | Unknown | Unknown | Unknown | Unknown | Unknown | Unknown | Unknown |  | Unknown |  |  | FALSE | FALSE | FALSE | FALSE | TRUE | FALSE | 3 | TRUE | FALSE | MA | 1 | Pb | 1 | I | 3 |  | MAPbI | MAPbI3 |  | FALSE | FALSE |  |  |  | 1.6 | FALSE | Composition | 772 | 1 | Spin-coating | Liquid | Unknown |  |  |  | DMF; DMSO | 15; 85 | Unknown | Unknown |  | Unknown | Unknown |  | Unknown | Unknown | Unknown | Unknown | TRUE | Chlorobenzene |  | Unknown |  |  | 105 | 60 | Unknown |  |  | FALSE |  | Unknown | Unknown | Unknown |  |  | Unknown | Unknown |  |  | Spiro-MeOTAD |  | FK209; Li-TFSI; TBP |  | Spin-coating | Unknown | Unknown |  |  |  | Unknown |  | Unknown | Unknown |  | Unknown | Unknown |  | Unknown | Unknown | Unknown | Unknown | Unknown | Unknown | Unknown | Unknown | Unknown |  |  | Au | 60 |  |  | Evaporation | Unknown | Unknown |  |  |  | Unknown |  | Unknown | Unknown |  | Unknown | Unknown |  | Unknown | Unknown | Unknown | Unknown | Unknown | Unknown | Unknown | Unknown | Unknown |  |  | FALSE |  | Unknown |  |  |  | Unknown | Unknown | Unknown |  |  |  | Unknown |  | Unknown | Unknown |  | Unknown | Unknown |  | Unknown | Unknown | Unknown | Unknown | Unknown | Unknown | Unknown | Unknown | Unknown |  |  | FALSE |  | Unknown |  |  |  | Unknown | Unknown | Unknown |  |  |  | Unknown |  | Unknown | Unknown |  | Unknown | Unknown |  | Unknown | Unknown | Unknown | Unknown | Unknown | Unknown | Unknown | Unknown | Unknown |  |  | FALSE | Unknown | Unknown | Unknown |  |  | TRUE | 1 | FALSE |  | Unknown | Unknown |  | Unknown | [5 empty] | 100 | AM 1.5 | nan; nan |  | FALSE |  | 50 | [7 empty] | 1 | 17.01 | 0.713 | 12.22 |  |  |  |  | 0.98 | 17 | 0.713 | 11.96 | [5 empty] | 1 | 17.01 | 0.713 | 12.22 | Reversed | Reversed | Reversed | Reversed | 0.043204238 | FALSE | [7 empty] | FALSE |  |  |  | TRUE | Other | 1 | Mercury |  |  |  | UV | nan; nan |  |  | Unknown | FALSE | Open circuit | nan; nan |  |  | 25.0; 25.0 | Unknown |  | Unknown |  |  | nan; nan |  | 10 | FALSE | Unknown |  | FALSE | 46 |  |  | 4.6 | [5 empty] | 0 |  |  |  |  | FALSE |  | 1 |  |  | nan; nan |  |  |  | 0 |  | 0000:00:00:00:00 | 0000:00:00:00:00 |  |  | nan; nan |  |  | nan; nan |  | FALSE |  |  | FALSE | [10 empty] | FALSE |  | FALSE |  | FALSE |  | 0.9115211 | 4.6 | 0.855491 | 1 | 1 | 3.93526
5300 | 30792 | 30792 | Tobias Abzieher | FALSE | 10.1021/acsaem.7b00008 | Jiang et al. | 2017/11/17 | ACS Applied Energy Materials | TRUE | Historic dataset on 2020 11 22_v7.xlsx | SLG ¦ FTO ¦ TiO2-c ¦ TiO2-mp ¦ Perovskite ¦ Spiro-MeOTAD ¦ Au |  | 0.09 | 0 | nip | FALSE |  | FALSE |  | nan; nan |  | FALSE | 0 |  |  | FALSE | SLG ¦ FTO |  |  |  |  | Unknown |  |  |  | TiO2-c ¦ TiO2-mp |  | Eu(NO3)3·6H2O |  | Spray-pyrolys ¦ Spin-coating | Unknown | Unknown |  |  |  | Unknown |  | Unknown | Unknown |  | Unknown | Unknown |  | Unknown | Unknown | Unknown | Unknown | Unknown | Unknown | Unknown |  | Unknown |  |  | FALSE | FALSE | FALSE | FALSE | TRUE | FALSE | 3 | TRUE | FALSE | MA | 1 | Pb | 1 | I | 3 |  | MAPbI | MAPbI3 |  | FALSE | FALSE |  |  |  | 1.6 | FALSE | Composition | 771 | 1 | Spin-coating | Liquid | Unknown |  |  |  | DMF; DMSO | 15; 85 | Unknown | Unknown |  | Unknown | Unknown |  | Unknown | Unknown | Unknown | Unknown | TRUE | Chlorobenzene |  | Unknown |  |  | 105 | 60 | Unknown |  |  | FALSE |  | Unknown | Unknown | Unknown |  |  | Unknown | Unknown |  |  | Spiro-MeOTAD |  | FK209; Li-TFSI; TBP |  | Spin-coating | Unknown | Unknown |  |  |  | Unknown |  | Unknown | Unknown |  | Unknown | Unknown |  | Unknown | Unknown | Unknown | Unknown | Unknown | Unknown | Unknown | Unknown | Unknown |  |  | Au | 60 |  |  | Evaporation | Unknown | Unknown |  |  |  | Unknown |  | Unknown | Unknown |  | Unknown | Unknown |  | Unknown | Unknown | Unknown | Unknown | Unknown | Unknown | Unknown | Unknown | Unknown |  |  | FALSE |  | Unknown |  |  |  | Unknown | Unknown | Unknown |  |  |  | Unknown |  | Unknown | Unknown |  | Unknown | Unknown |  | Unknown | Unknown | Unknown | Unknown | Unknown | Unknown | Unknown | Unknown | Unknown |  |  | FALSE |  | Unknown |  |  |  | Unknown | Unknown | Unknown |  |  |  | Unknown |  | Unknown | Unknown |  | Unknown | Unknown |  | Unknown | Unknown | Unknown | Unknown | Unknown | Unknown | Unknown | Unknown | Unknown |  |  | FALSE | Unknown | Unknown | Unknown |  |  | TRUE | 1 | FALSE |  | Unknown | Unknown |  | Unknown | [5 empty] | 100 | AM 1.5 | nan; nan |  | FALSE |  | 50 | [7 empty] | 1.04 | 18.35 | 0.745 | 14.22 |  |  |  |  | 1.01 | 18.16 | 0.743 | 13.63 | [5 empty] | 1.04 | 18.35 | 0.745 | 14.22 | Reversed | Reversed | Reversed | Reversed | 0.088437233 | FALSE | [7 empty] | FALSE |  |  |  | TRUE | Other | 1 | Mercury |  |  |  | UV | nan; nan |  |  | Unknown | FALSE | Open circuit | nan; nan |  |  | 25.0; 25.0 | Unknown |  | Unknown |  |  | nan; nan |  | 10 | FALSE | Unknown |  | FALSE | 52 |  |  | 5.7 | [5 empty] | 0 |  |  |  |  | FALSE |  | 1 |  |  | nan; nan |  |  |  | 0 |  | 0000:00:00:00:00 | 0000:00:00:00:00 |  |  | nan; nan |  |  | nan; nan |  | FALSE |  |  | FALSE | [10 empty] | FALSE |  | FALSE |  | FALSE |  | 0.9115211 | 5.7 | 0.855491 | 1 | 1 | 4.876301
5301 | 30794 | 30794 | Tobias Abzieher | FALSE | 10.1021/acsaem.7b00008 | Jiang et al. | 2017/11/17 | ACS Applied Energy Materials | TRUE | Historic dataset on 2020 11 22_v7.xlsx | SLG ¦ FTO ¦ TiO2-c ¦ TiO2-mp ¦ Perovskite ¦ Spiro-MeOTAD ¦ Au |  | 0.09 | 0 | nip | FALSE |  | FALSE |  | nan; nan |  | FALSE | 0 |  |  | FALSE | SLG ¦ FTO |  |  |  |  | Unknown |  |  |  | TiO2-c ¦ TiO2-mp |  | Eu(NO3)3·6H2O |  | Spray-pyrolys ¦ Spin-coating | Unknown | Unknown |  |  |  | Unknown |  | Unknown | Unknown |  | Unknown | Unknown |  | Unknown | Unknown | Unknown | Unknown | Unknown | Unknown | Unknown |  | Unknown |  |  | FALSE | FALSE | FALSE | FALSE | TRUE | FALSE | 3 | TRUE | FALSE | MA | 1 | Pb | 1 | I | 3 |  | MAPbI | MAPbI3 |  | FALSE | FALSE |  |  |  | 1.6 | FALSE | Composition | 770 | 1 | Spin-coating | Liquid | Unknown |  |  |  | DMF; DMSO | 15; 85 | Unknown | Unknown |  | Unknown | Unknown |  | Unknown | Unknown | Unknown | Unknown | TRUE | Chlorobenzene |  | Unknown |  |  | 105 | 60 | Unknown |  |  | FALSE |  | Unknown | Unknown | Unknown |  |  | Unknown | Unknown |  |  | Spiro-MeOTAD |  | FK209; Li-TFSI; TBP |  | Spin-coating | Unknown | Unknown |  |  |  | Unknown |  | Unknown | Unknown |  | Unknown | Unknown |  | Unknown | Unknown | Unknown | Unknown | Unknown | Unknown | Unknown | Unknown | Unknown |  |  | Au | 60 |  |  | Evaporation | Unknown | Unknown |  |  |  | Unknown |  | Unknown | Unknown |  | Unknown | Unknown |  | Unknown | Unknown | Unknown | Unknown | Unknown | Unknown | Unknown | Unknown | Unknown |  |  | FALSE |  | Unknown |  |  |  | Unknown | Unknown | Unknown |  |  |  | Unknown |  | Unknown | Unknown |  | Unknown | Unknown |  | Unknown | Unknown | Unknown | Unknown | Unknown | Unknown | Unknown | Unknown | Unknown |  |  | FALSE |  | Unknown |  |  |  | Unknown | Unknown | Unknown |  |  |  | Unknown |  | Unknown | Unknown |  | Unknown | Unknown |  | Unknown | Unknown | Unknown | Unknown | Unknown | Unknown | Unknown | Unknown | Unknown |  |  | FALSE | Unknown | Unknown | Unknown |  |  | TRUE | 1 | FALSE |  | Unknown | Unknown |  | Unknown | [5 empty] | 100 | AM 1.5 | nan; nan |  | FALSE |  | 50 | [7 empty] | 1.08 | 19.34 | 0.757 | 15.79 |  |  |  |  | 1.06 | 19.26 | 0.756 | 15.42 | [5 empty] | 1.08 | 19.34 | 0.757 | 15.6 | Reversed | Reversed | Reversed | Stabilised | 0.049034853 | TRUE |  |  |  | 15.6 |  |  |  | FALSE |  |  |  | TRUE | Other | 1 | Mercury |  |  |  | UV | nan; nan |  |  | Unknown | FALSE | Open circuit | nan; nan |  |  | 25.0; 25.0 | Unknown |  | Unknown |  |  | nan; nan |  | 10 | FALSE | Unknown |  | FALSE | 61 |  |  | 6.8 | [5 empty] | 0 |  |  |  |  | FALSE |  | 1 |  |  | nan; nan |  |  |  | 0 |  | 0000:00:00:00:00 | 0000:00:00:00:00 |  |  | nan; nan |  |  | nan; nan |  | FALSE |  |  | FALSE | [10 empty] | FALSE |  | FALSE |  | FALSE |  | 0.9115211 | 6.8 | 0.855491 | 1 | 1 | 5.817341
5302 | 30796 | 30796 | Tobias Abzieher | FALSE | 10.1021/acsaem.7b00008 | Jiang et al. | 2017/11/17 | ACS Applied Energy Materials | TRUE | Historic dataset on 2020 11 22_v7.xlsx | SLG ¦ FTO ¦ TiO2-c ¦ TiO2-mp ¦ Perovskite ¦ Spiro-MeOTAD ¦ Au |  | 0.09 | 0 | nip | FALSE |  | FALSE |  | nan; nan |  | FALSE | 0 |  |  | FALSE | SLG ¦ FTO |  |  |  |  | Unknown |  |  |  | TiO2-c ¦ TiO2-mp |  | Eu(NO3)3·6H2O |  | Spray-pyrolys ¦ Spin-coating | Unknown | Unknown |  |  |  | Unknown |  | Unknown | Unknown |  | Unknown | Unknown |  | Unknown | Unknown | Unknown | Unknown | Unknown | Unknown | Unknown |  | Unknown |  |  | FALSE | FALSE | FALSE | FALSE | TRUE | FALSE | 3 | TRUE | FALSE | MA | 1 | Pb | 1 | I | 3 |  | MAPbI | MAPbI3 |  | FALSE | FALSE |  |  |  | 1.6 | FALSE | Composition | 771 | 1 | Spin-coating | Liquid | Unknown |  |  |  | DMF; DMSO | 15; 85 | Unknown | Unknown |  | Unknown | Unknown |  | Unknown | Unknown | Unknown | Unknown | TRUE | Chlorobenzene |  | Unknown |  |  | 105 | 60 | Unknown |  |  | FALSE |  | Unknown | Unknown | Unknown |  |  | Unknown | Unknown |  |  | Spiro-MeOTAD |  | FK209; Li-TFSI; TBP |  | Spin-coating | Unknown | Unknown |  |  |  | Unknown |  | Unknown | Unknown |  | Unknown | Unknown |  | Unknown | Unknown | Unknown | Unknown | Unknown | Unknown | Unknown | Unknown | Unknown |  |  | Au | 60 |  |  | Evaporation | Unknown | Unknown |  |  |  | Unknown |  | Unknown | Unknown |  | Unknown | Unknown |  | Unknown | Unknown | Unknown | Unknown | Unknown | Unknown | Unknown | Unknown | Unknown |  |  | FALSE |  | Unknown |  |  |  | Unknown | Unknown | Unknown |  |  |  | Unknown |  | Unknown | Unknown |  | Unknown | Unknown |  | Unknown | Unknown | Unknown | Unknown | Unknown | Unknown | Unknown | Unknown | Unknown |  |  | FALSE |  | Unknown |  |  |  | Unknown | Unknown | Unknown |  |  |  | Unknown |  | Unknown | Unknown |  | Unknown | Unknown |  | Unknown | Unknown | Unknown | Unknown | Unknown | Unknown | Unknown | Unknown | Unknown |  |  | FALSE | Unknown | Unknown | Unknown |  |  | TRUE | 1 | FALSE |  | Unknown | Unknown |  | Unknown | [5 empty] | 100 | AM 1.5 | nan; nan |  | FALSE |  | 50 | [7 empty] | 1.05 | 18.23 | 0.74 | 14.26 |  |  |  |  | 1.03 | 18.15 | 0.738 | 13.91 | [5 empty] | 1.05 | 18.23 | 0.74 | 14.26 | Reversed | Reversed | Reversed | Reversed | 0.052518813 | FALSE | [7 empty] | FALSE |  |  |  | TRUE | Other | 1 | Mercury |  |  |  | UV | nan; nan |  |  | Unknown | FALSE | Open circuit | nan; nan |  |  | 25.0; 25.0 | Unknown |  | Unknown |  |  | nan; nan |  | 10 | FALSE | Unknown |  | FALSE | 55 |  |  | 6.2 | [5 empty] | 0 |  |  |  |  | FALSE |  | 1 |  |  | nan; nan |  |  |  | 0 |  | 0000:00:00:00:00 | 0000:00:00:00:00 |  |  | nan; nan |  |  | nan; nan |  | FALSE |  |  | FALSE | [10 empty] | FALSE |  | FALSE |  | FALSE |  | 0.9115211 | 6.2 | 0.855491 | 1 | 1 | 5.304046
5498 | 31995 | 31995 | Tudur David | FALSE | 10.1002/aenm.201903221 | Kim et al. | 2020/1/30 | Advanced Energy Materials | TRUE | Historic dataset on 2020 11 22_v7.xlsx | SLG ¦ FTO ¦ SnO2-np ¦ Perovskite ¦ Spiro-MeOTAD ¦ Au |  | 0.0935 | 0 | nip | FALSE |  | FALSE |  | nan; nan |  | FALSE | 0 |  |  | FALSE | SLG ¦ FTO |  |  |  |  | Unknown |  |  |  | SnO2-np |  | Unknown |  | Spin-coating | Unknown | Unknown |  |  |  | Unknown |  | Unknown | Unknown |  | Unknown | Unknown |  | Unknown | Unknown | Unknown | Unknown | Unknown | Unknown | Unknown |  | Unknown |  |  | FALSE | FALSE | FALSE | FALSE | TRUE | FALSE | 3 | TRUE | FALSE | Cs; FA | 0.17; 0.83 | Pb | 1 | Br; I | 0.3; 2.7 |  | CsFAPbBrI | Cs0.17FA0.83PbBr0.3I2.7 |  | FALSE | FALSE |  |  |  |  | FALSE |  |  | 1 | Spin-coating | Liquid | N2 |  |  |  | DMF; DMSO | 7; 3 | Unknown | Unknown |  | Unknown | Unknown |  | Unknown | Unknown | Unknown | Unknown | TRUE | Chlorobenzene |  | Unknown |  |  | 170 | 10 | Unknown |  |  | FALSE |  | Unknown | Unknown | Unknown |  |  | Unknown | Unknown |  |  | Spiro-MeOTAD |  | Li-TFSI; TBP |  | Spin-coating | Unknown | Unknown |  |  |  | Unknown |  | Unknown | Unknown |  | Unknown | Unknown |  | Unknown | Unknown | Unknown | Unknown | Unknown | Unknown | Unknown | Unknown | Unknown |  |  | Au | 75 |  |  | Evaporation | Unknown | Unknown |  |  |  | Unknown |  | Unknown | Unknown |  | Unknown | Unknown |  | Unknown | Unknown | Unknown | Unknown | Unknown | Unknown | Unknown | Unknown | Unknown |  |  | FALSE |  | Unknown |  |  |  | Unknown | Unknown | Unknown |  |  |  | Unknown |  | Unknown | Unknown |  | Unknown | Unknown |  | Unknown | Unknown | Unknown | Unknown | Unknown | Unknown | Unknown | Unknown | Unknown |  |  | FALSE |  | Unknown |  |  |  | Unknown | Unknown | Unknown |  |  |  | Unknown |  | Unknown | Unknown |  | Unknown | Unknown |  | Unknown | Unknown | Unknown | Unknown | Unknown | Unknown | Unknown | Unknown | Unknown |  |  | FALSE | Unknown | Unknown | Unknown |  |  | TRUE | 2 | FALSE |  | Unknown | Unknown |  | Air | [5 empty] | 100 | AM 1.5 | nan; nan |  | FALSE |  | 50 | [7 empty] | 1.08 | 20.52 | 0.72 | 16.26 |  |  |  |  | 1.08 | 20.55 | 0.72 | 16.2 | [5 empty] | 1.08 | 20.52 | 0.72 | 16.26 | Reversed | Reversed | Reversed | Reversed | 0.005171107 | FALSE | [7 empty] | FALSE |  |  |  | TRUE | ISOS-L-1 | 1 | Xenon |  |  | 100 |  | nan; nan |  |  | Unknown | FALSE | MPPT | nan; nan |  |  | 25.0; 25.0 | Unknown |  | Air |  |  | nan; nan | 70 | 60 | FALSE | Unknown |  | FALSE | 45 | [8 empty] | 0 |  |  |  |  | FALSE |  | 1 |  |  | nan; nan |  |  |  | 0 |  | 0000:00:00:00:00 | 0000:00:00:00:00 |  |  | nan; nan |  |  | nan; nan |  | FALSE |  |  | FALSE | [10 empty] | FALSE |  | FALSE |  | FALSE |  | 0.9578923 | 16.767 | 0.855491 | 3.5 | 1 | 50.20408
5500 | 31997 | 31997 | Tudur David | FALSE | 10.1002/aenm.201903221 | Kim et al. | 2020/1/30 | Advanced Energy Materials | TRUE | Historic dataset on 2020 11 22_v7.xlsx | SLG ¦ FTO ¦ SnO2-np ¦ Perovskite ¦ Spiro-MeOTAD ¦ Au |  | 0.0935 | 0 | nip | FALSE |  | FALSE |  | nan; nan |  | FALSE | 0 |  |  | FALSE | SLG ¦ FTO |  |  |  |  | Unknown |  |  |  | SnO2-np |  | Unknown |  | Spin-coating | Unknown | Unknown |  |  |  | Unknown |  | Unknown | Unknown |  | Unknown | Unknown |  | Unknown | Unknown | Unknown | Unknown | Unknown | Unknown | Unknown |  | Unknown |  |  | FALSE | FALSE | FALSE | FALSE | TRUE | FALSE | 3 | TRUE | FALSE | BA; Cs; FA | 0.1; 0.15; 0.75 | Pb | 1 | Br; I | 0.3; 2.7 |  | BACsFAPbBrI | BA0.1Cs0.15FA0.75PbBr0.3I2.7 |  | FALSE | FALSE |  |  |  |  | FALSE |  |  | 1 | Spin-coating | Liquid | N2 |  |  |  | DMF; DMSO | 7; 3 | Unknown | Unknown |  | Unknown | Unknown |  | Unknown | Unknown | Unknown | Unknown | TRUE | Chlorobenzene |  | Unknown |  |  | 170 | 10 | Unknown |  |  | FALSE |  | Unknown | Unknown | Unknown |  |  | Unknown | Unknown |  |  | Spiro-MeOTAD |  | Li-TFSI; TBP |  | Spin-coating | Unknown | Unknown |  |  |  | Unknown |  | Unknown | Unknown |  | Unknown | Unknown |  | Unknown | Unknown | Unknown | Unknown | Unknown | Unknown | Unknown | Unknown | Unknown |  |  | Au | 75 |  |  | Evaporation | Unknown | Unknown |  |  |  | Unknown |  | Unknown | Unknown |  | Unknown | Unknown |  | Unknown | Unknown | Unknown | Unknown | Unknown | Unknown | Unknown | Unknown | Unknown |  |  | FALSE |  | Unknown |  |  |  | Unknown | Unknown | Unknown |  |  |  | Unknown |  | Unknown | Unknown |  | Unknown | Unknown |  | Unknown | Unknown | Unknown | Unknown | Unknown | Unknown | Unknown | Unknown | Unknown |  |  | FALSE |  | Unknown |  |  |  | Unknown | Unknown | Unknown |  |  |  | Unknown |  | Unknown | Unknown |  | Unknown | Unknown |  | Unknown | Unknown | Unknown | Unknown | Unknown | Unknown | Unknown | Unknown | Unknown |  |  | FALSE | Unknown | Unknown | Unknown |  |  | TRUE | 2 | FALSE |  | Unknown | Unknown |  | Air | [5 empty] | 100 | AM 1.5 | nan; nan |  | FALSE |  | 50 | [7 empty] | 0.97 | 17.52 | 0.53 | 9.12 |  |  |  |  | 0.94 | 17.57 | 0.55 | 9.15 | [5 empty] | 0.97 | 17.52 | 0.53 | 9.12 | Reversed | Reversed | Reversed | Reversed | 0.077443774 | FALSE | [7 empty] | FALSE |  |  |  | TRUE | ISOS-L-1 | 1 | Xenon |  |  | 100 |  | nan; nan |  |  | Unknown | FALSE | MPPT | nan; nan |  |  | 25.0; 25.0 | Unknown |  | Air |  |  | nan; nan | 70 | 60 | FALSE | Unknown |  | FALSE | 60 | [8 empty] | 0 |  |  |  |  | FALSE |  | 1 |  |  | nan; nan |  |  |  | 0 |  | 0000:00:00:00:00 | 0000:00:00:00:00 |  |  | nan; nan |  |  | nan; nan |  | FALSE |  |  | FALSE | [10 empty] | FALSE |  | FALSE |  | FALSE |  |  | 26.2098 | 0.855491 | 3.5 | 1 | 78.4779
5546 | 32166 | 32166 | Tudur David | FALSE | 10.1016/j.nanoen.2017.05.026 | Guo et al. | 2017/5/11 | Nano Energy | TRUE | Historic dataset on 2020 11 22_v7.xlsx | SLG ¦ FTO ¦ Fe2O3 ¦ Perovskite ¦ Spiro-MeOTAD ¦ Au |  | 0.06 | 0 | nip | FALSE |  | FALSE |  | nan; nan |  | FALSE | 0 |  |  | FALSE | SLG ¦ FTO |  |  |  |  | Unknown |  |  |  | Fe2O3 |  | Unknown |  | Spin-coating | Unknown | Unknown |  |  |  | Unknown |  | Unknown | Unknown |  | Unknown | Unknown |  | Unknown | Unknown | Unknown | Unknown | Unknown | Unknown | Unknown |  | Unknown |  |  | FALSE | FALSE | FALSE | FALSE | TRUE | FALSE | 3 | TRUE | FALSE | MA | 1 | Pb | 1 | I | 3 |  | MAPbI | MAPbI3 |  | FALSE | FALSE |  |  |  | 1.6 | FALSE | Composition |  | 1 | Spin-coating | Liquid | Unknown |  |  |  | DMF | 1 | Unknown | Unknown |  | Unknown | Unknown |  | Unknown | Unknown | Unknown | Unknown | TRUE | Chlorobenzene |  | Unknown |  |  | 100 | 15 | Unknown |  |  | FALSE |  | Unknown | Unknown | Unknown |  |  | Unknown | Unknown |  |  | Spiro-MeOTAD |  | Li-TFSI; TBP |  | Spin-coating | Unknown | Unknown |  |  |  | Unknown |  | Unknown | Unknown |  | Unknown | Unknown |  | Unknown | Unknown | Unknown | Unknown | Unknown | Unknown | Unknown | Unknown | Unknown |  |  | Au | 50 |  |  | Evaporation | Unknown | Unknown |  |  |  | Unknown |  | Unknown | Unknown |  | Unknown | Unknown |  | Unknown | Unknown | Unknown | Unknown | Unknown | Unknown | Unknown | Unknown | Unknown |  |  | FALSE |  | Unknown |  |  |  | Unknown | Unknown | Unknown |  |  |  | Unknown |  | Unknown | Unknown |  | Unknown | Unknown |  | Unknown | Unknown | Unknown | Unknown | Unknown | Unknown | Unknown | Unknown | Unknown |  |  | FALSE |  | Unknown |  |  |  | Unknown | Unknown | Unknown |  |  |  | Unknown |  | Unknown | Unknown |  | Unknown | Unknown |  | Unknown | Unknown | Unknown | Unknown | Unknown | Unknown | Unknown | Unknown | Unknown |  |  | FALSE | Unknown | Unknown | Unknown |  |  | TRUE | 1 | FALSE |  | Unknown | Unknown |  | Air | [5 empty] | 100 | AM 1.5 | nan; nan |  | FALSE | [9 empty] | 0.9 | 20.88 | 0.655 | 11.2 |  |  |  |  | 0.71 | 19.45 | 0.623 | 7.4 | [5 empty] | 0.9 | 20.88 | 0.655 | 11.2 | Reversed | Reversed | Reversed | Reversed | 1.165382415 | FALSE | [7 empty] | FALSE |  |  |  | TRUE | Other | 1 | Mercury |  |  |  | UV | nan; nan |  |  | Unknown | FALSE | Short circuit | nan; nan |  |  | 25.0; 25.0 | Unknown |  | Ambient |  |  | nan; nan |  | 3.671666667 | FALSE | Unknown | 9.3 | FALSE | 63.4 |  |  | 1.3516 | [5 empty] | 0 |  |  |  |  | FALSE |  | 1 |  |  | nan; nan |  |  |  | 0 |  | 0000:00:00:00:00 | 0000:00:00:00:00 |  |  | nan; nan |  |  | nan; nan |  | FALSE |  |  | FALSE | [10 empty] | FALSE |  | FALSE |  | FALSE |  | 0.9115211 | 1.3516 | 0.855491 | 2 | 1 | 2.312564
5547 | 32169 | 32169 | Tudur David | FALSE | 10.1016/j.nanoen.2017.05.026 | Guo et al. | 2017/5/11 | Nano Energy | TRUE | Historic dataset on 2020 11 22_v7.xlsx | SLG ¦ FTO ¦ Fe2O3 ¦ Perovskite ¦ Spiro-MeOTAD ¦ Au |  | 0.06 | 0 | nip | FALSE |  | FALSE |  | nan; nan |  | FALSE | 0 |  |  | FALSE | SLG ¦ FTO |  |  |  |  | Unknown |  |  |  | Fe2O3 |  | Ni |  | Spin-coating | Unknown | Unknown |  |  |  | Unknown |  | Unknown | Unknown |  | Unknown | Unknown |  | Unknown | Unknown | Unknown | Unknown | Unknown | Unknown | Unknown |  | Unknown |  |  | FALSE | FALSE | FALSE | FALSE | TRUE | FALSE | 3 | TRUE | FALSE | MA | 1 | Pb | 1 | I | 3 |  | MAPbI | MAPbI3 |  | FALSE | FALSE |  |  |  | 1.6 | FALSE | Composition |  | 1 | Spin-coating | Liquid | Unknown |  |  |  | DMF | 1 | Unknown | Unknown |  | Unknown | Unknown |  | Unknown | Unknown | Unknown | Unknown | TRUE | Chlorobenzene |  | Unknown |  |  | 100 | 15 | Unknown |  |  | FALSE |  | Unknown | Unknown | Unknown |  |  | Unknown | Unknown |  |  | Spiro-MeOTAD |  | Li-TFSI; TBP |  | Spin-coating | Unknown | Unknown |  |  |  | Unknown |  | Unknown | Unknown |  | Unknown | Unknown |  | Unknown | Unknown | Unknown | Unknown | Unknown | Unknown | Unknown | Unknown | Unknown |  |  | Au | 50 |  |  | Evaporation | Unknown | Unknown |  |  |  | Unknown |  | Unknown | Unknown |  | Unknown | Unknown |  | Unknown | Unknown | Unknown | Unknown | Unknown | Unknown | Unknown | Unknown | Unknown |  |  | FALSE |  | Unknown |  |  |  | Unknown | Unknown | Unknown |  |  |  | Unknown |  | Unknown | Unknown |  | Unknown | Unknown |  | Unknown | Unknown | Unknown | Unknown | Unknown | Unknown | Unknown | Unknown | Unknown |  |  | FALSE |  | Unknown |  |  |  | Unknown | Unknown | Unknown |  |  |  | Unknown |  | Unknown | Unknown |  | Unknown | Unknown |  | Unknown | Unknown | Unknown | Unknown | Unknown | Unknown | Unknown | Unknown | Unknown |  |  | FALSE | Unknown | Unknown | Unknown |  |  | TRUE | 1 | FALSE |  | Unknown | Unknown |  | Air | [5 empty] | 100 | AM 1.5 | nan; nan |  | FALSE | [9 empty] | 0.92 | 22.35 | 0.691 | 13.4 |  |  |  |  | 0.87 | 20.85 | 0.568 | 9.1 | [5 empty] | 0.92 | 22.35 | 0.691 | 13.4 | Reversed | Reversed | Reversed | Reversed | 1.030641047 | FALSE | [7 empty] | FALSE |  |  |  | TRUE | Other | 1 | Mercury |  |  |  | UV | nan; nan |  |  | Unknown | FALSE | Short circuit | nan; nan |  |  | 25.0; 25.0 | Unknown |  | Ambient |  |  | nan; nan |  | 3.671666667 | FALSE | Unknown | 11.25 | FALSE | 68.2 |  |  | 0.858333333 | [5 empty] | 0 |  |  |  |  | FALSE |  | 1 |  |  | nan; nan |  |  |  | 0 |  | 0000:00:00:00:00 | 0000:00:00:00:00 |  |  | nan; nan |  |  | nan; nan |  | FALSE |  |  | FALSE | [10 empty] | FALSE |  | FALSE |  | FALSE |  | 0.9115211 | 0.858333 | 0.855491 | 2 | 1 | 1.468593
5582 | 32276 | 32276 | Vincent Schröder | FALSE | 10.1021/acsami.7b12973 | Koh et al. | 2017/11/29 | ACS Applied Materials & Interfaces | TRUE | Historic dataset on 2020 11 22_v7.xlsx | SLG ¦ FTO ¦ TiO2-c ¦ Perovskite ¦ PPDT2FBT ¦ Au |  | 0.16 | 0 | nip | FALSE |  | FALSE |  | nan; nan |  | FALSE | 0 |  |  | FALSE | SLG ¦ FTO |  |  |  |  | Unknown |  |  |  | TiO2-c | 50 | Unknown |  | Spray-pyrolys | Unknown | Unknown |  |  |  | Unknown |  | Unknown | Unknown |  | Unknown | Unknown |  | Unknown | Unknown | Unknown | Unknown | Unknown | Unknown | Unknown |  | Unknown |  |  | FALSE | FALSE | FALSE | FALSE | TRUE | FALSE | 3 | TRUE | FALSE | MA | 1 | Pb | 1 | I | 3 |  | MAPbI | MAPbI3 |  | FALSE | FALSE |  |  | 300 | 1.5 | FALSE |  |  | 1 | Spin-coating | Liquid | Unknown |  |  |  | DMF | 1 | Unknown | Unknown |  | Unknown | Unknown |  | Unknown | Unknown | Unknown | Unknown | FALSE | Unknown |  | Unknown |  |  | 100 | 2 | Unknown |  |  | FALSE |  | Unknown | Unknown | Unknown |  |  | Unknown | Unknown |  |  | PPDT2FBT | 50 |  |  | Spin-coating | Unknown | Unknown |  |  |  | Unknown |  | Unknown | Unknown |  | Unknown | Unknown |  | Unknown | Unknown | Unknown | Unknown | Unknown | Unknown | Unknown | Unknown | Unknown |  |  | Au | 80 |  |  | Evaporation | Unknown | Unknown |  |  |  | Unknown |  | Unknown | Unknown |  | Unknown | Unknown |  | Unknown | Unknown | Unknown | Unknown | Unknown | Unknown | Unknown | Unknown | Unknown |  |  | FALSE |  | Unknown |  |  |  | Unknown | Unknown | Unknown |  |  |  | Unknown |  | Unknown | Unknown |  | Unknown | Unknown |  | Unknown | Unknown | Unknown | Unknown | Unknown | Unknown | Unknown | Unknown | Unknown |  |  | FALSE |  | Unknown |  |  |  | Unknown | Unknown | Unknown |  |  |  | Unknown |  | Unknown | Unknown |  | Unknown | Unknown |  | Unknown | Unknown | Unknown | Unknown | Unknown | Unknown | Unknown | Unknown | Unknown |  |  | FALSE | Unknown | Unknown | Unknown |  |  | TRUE | 1 | FALSE |  | Unknown | Unknown |  | Unknown | [5 empty] | 100 | AM 1.5 | nan; nan |  | FALSE |  | 50 | [7 empty] | 1.06 | 20.4 | 0.776 | 16.8 |  |  |  |  | 1.06 | 20.4 | 0.749 | 16.2 | [5 empty] | 1.06 | 20.4 | 0.776 | 16.8 | Reversed | Reversed | Reversed | Reversed | 0.074420215 | FALSE | [7 empty] | TRUE |  | 20.2 |  | TRUE | ISOS-L-2 | 1 | Xenon |  |  | 100 | AM 1.5 | nan; nan |  |  | Unknown | FALSE | Short circuit | nan; nan |  |  | 85.0; 85.0 | Unknown |  | Air |  |  | nan; nan | 85 | 500 | FALSE | Unknown | 16.5 | FALSE | 60 |  |  | 280 | [5 empty] | 0 |  |  |  |  | FALSE |  | 1 |  |  | nan; nan |  |  |  | 0 |  | 0000:00:00:00:00 | 0000:00:00:00:00 |  |  | nan; nan |  |  | nan; nan |  | FALSE |  |  | FALSE | [10 empty] | FALSE |  | FALSE |  | FALSE |  | 0.9115211 | 280 | 43.2805 | 4.25 | 1 | 51503.77
5583 | 32280 | 32280 | Vincent Schröder | FALSE | 10.1021/acsami.7b12973 | Koh et al. | 2017/11/29 | ACS Applied Materials & Interfaces | TRUE | Historic dataset on 2020 11 22_v7.xlsx | SLG ¦ FTO ¦ TiO2-c ¦ Perovskite ¦ PPDT2FBT ¦ Au |  | 0.16 | 0 | nip | FALSE |  | FALSE |  | nan; nan |  | FALSE | 0 |  |  | FALSE | SLG ¦ FTO |  |  |  |  | Unknown |  |  |  | TiO2-c | 50 | Unknown |  | Spray-pyrolys | Unknown | Unknown |  |  |  | Unknown |  | Unknown | Unknown |  | Unknown | Unknown |  | Unknown | Unknown | Unknown | Unknown | Unknown | Unknown | Unknown |  | Unknown |  |  | FALSE | FALSE | FALSE | FALSE | TRUE | FALSE | 3 | TRUE | FALSE | MA | 1 | Pb | 1 | I | 3 |  | MAPbI | MAPbI3 |  | FALSE | FALSE |  |  | 300 | 1.5 | FALSE |  |  | 1 | Spin-coating | Liquid | Unknown |  |  |  | DMF | 1 | Unknown | Unknown |  | Unknown | Unknown |  | Unknown | Unknown | Unknown | Unknown | FALSE | Unknown |  | Unknown |  |  | 100 | 2 | Unknown |  |  | FALSE |  | Unknown | Unknown | Unknown |  |  | Unknown | Unknown |  |  | PPDT2FBT | 50 | BCF |  | Spin-coating | Unknown | Unknown |  |  |  | Unknown |  | Unknown | Unknown |  | Unknown | Unknown |  | Unknown | Unknown | Unknown | Unknown | Unknown | Unknown | Unknown | Unknown | Unknown |  |  | Au | 80 |  |  | Evaporation | Unknown | Unknown |  |  |  | Unknown |  | Unknown | Unknown |  | Unknown | Unknown |  | Unknown | Unknown | Unknown | Unknown | Unknown | Unknown | Unknown | Unknown | Unknown |  |  | FALSE |  | Unknown |  |  |  | Unknown | Unknown | Unknown |  |  |  | Unknown |  | Unknown | Unknown |  | Unknown | Unknown |  | Unknown | Unknown | Unknown | Unknown | Unknown | Unknown | Unknown | Unknown | Unknown |  |  | FALSE |  | Unknown |  |  |  | Unknown | Unknown | Unknown |  |  |  | Unknown |  | Unknown | Unknown |  | Unknown | Unknown |  | Unknown | Unknown | Unknown | Unknown | Unknown | Unknown | Unknown | Unknown | Unknown |  |  | FALSE | Unknown | Unknown | Unknown |  |  | TRUE | 1 | FALSE |  | Unknown | Unknown |  | Unknown | [5 empty] | 100 | AM 1.5 | nan; nan |  | FALSE |  | 50 | [7 empty] | 1.08 | 20.7 | 0.791 | 17.7 |  |  |  |  | 1.08 | 20.7 | 0.779 | 17.4 | [5 empty] | 1.08 | 20.7 | 0.791 | 17.7 | Reversed | Reversed | Reversed | Reversed | 0.032911336 | FALSE | [7 empty] | TRUE |  | 20.5 |  | TRUE | ISOS-L-2 | 1 | Xenon |  |  | 100 | AM 1.5 | nan; nan |  |  | Unknown | FALSE | Short circuit | nan; nan |  |  | 85.0; 85.0 | Unknown |  | Air |  |  | nan; nan | 85 | 500 | FALSE | Unknown | 17 | FALSE | 60 |  |  | 280 | [5 empty] | 0 |  |  |  |  | FALSE |  | 1 |  |  | nan; nan |  |  |  | 0 |  | 0000:00:00:00:00 | 0000:00:00:00:00 |  |  | nan; nan |  |  | nan; nan |  | FALSE |  |  | FALSE | [10 empty] | FALSE |  | FALSE |  | FALSE |  | 0.9115211 | 280 | 43.2805 | 4.25 | 1 | 51503.77
5653 | 32759 | 32759 | Vincent Schröder | FALSE | 10.1039/c6ee02390h | Anaraki et al. | 2016/9/15 | Energy & Environmental Science | TRUE | Historic dataset on 2020 11 22_v7.xlsx | SLG ¦ FTO ¦ SnO2-c ¦ SnO2-c ¦ Perovskite ¦ Spiro-MeOTAD ¦ Au |  | 0.16 | 0 | nip | FALSE |  | FALSE |  | nan; nan |  | FALSE | 0 |  |  | FALSE | SLG ¦ FTO |  |  |  |  | Unknown |  |  |  | SnO2-c ¦ SnO2-c | 30 | Unknown |  | Spin-coating ¦ CBD | Unknown | Unknown |  |  |  | Unknown |  | Unknown | Unknown |  | Unknown | Unknown |  | Unknown | Unknown | Unknown | Unknown | Unknown | Unknown | Unknown |  | Unknown |  |  | FALSE | FALSE | FALSE | FALSE | TRUE | FALSE | 3 | TRUE | FALSE | Cs; FA; MA | 0.05; 0.79; 0.16 | Pb | 1 | Br; I | 0.51; 2.49 | PbI2; PbBr2 | CsFAMAPbBrI | Cs0.05FA0.79MA0.16PbBr0.51I2.49 |  | FALSE | FALSE |  |  |  | 1.62 | FALSE |  | 760 | 1 | Spin-coating | Liquid | Unknown |  |  |  | DMF; DMSO | 4; 1 | Unknown | Unknown |  | Unknown | Unknown |  | Unknown | Unknown | Unknown | Unknown | TRUE | Chlorobenzene |  | Unknown |  |  | 100 | 45 | Unknown |  |  | FALSE |  | Unknown | Unknown | Unknown |  |  | Unknown | Unknown |  |  | Spiro-MeOTAD | 200 | FK209; Li-TFSI; TBP |  | Spin-coating | Unknown | Unknown |  |  |  | Unknown |  | Unknown | Unknown |  | Unknown | Unknown |  | Unknown | Unknown | Unknown | Unknown | Unknown | Unknown | Unknown | Unknown | Unknown |  |  | Au | 80 |  |  | Evaporation | Unknown | Unknown |  |  |  | Unknown |  | Unknown | Unknown |  | Unknown | Unknown |  | Unknown | Unknown | Unknown | Unknown | Unknown | Unknown | Unknown | Unknown | Unknown |  |  | FALSE |  | Unknown |  |  |  | Unknown | Unknown | Unknown |  |  |  | Unknown |  | Unknown | Unknown |  | Unknown | Unknown |  | Unknown | Unknown | Unknown | Unknown | Unknown | Unknown | Unknown | Unknown | Unknown |  |  | FALSE |  | Unknown |  |  |  | Unknown | Unknown | Unknown |  |  |  | Unknown |  | Unknown | Unknown |  | Unknown | Unknown |  | Unknown | Unknown | Unknown | Unknown | Unknown | Unknown | Unknown | Unknown | Unknown |  |  | FALSE | Unknown | Unknown | Unknown |  |  | TRUE | 1 | FALSE |  | Unknown | Unknown |  | Air | [5 empty] | 100 | AM 1.5 | nan; nan |  | FALSE |  | 10 | [7 empty] | 1.18 | 22.4 | 0.745 | 19.7 |  |  |  |  | 1.17 | 22.4 | 0.716 | 18.8 | [5 empty] | 1.18 | 22.4 | 0.745 | 20.8 | Reversed | Reversed | Reversed | Stabilised | 0.099633021 | TRUE |  |  |  | 20.8 |  |  |  | FALSE |  |  |  | TRUE | ISOS-L-1I | 1 | Light |  |  | 100 |  | nan; nan |  |  | Unknown | FALSE | MPPT | nan; nan |  |  | 20.0; 20.0 | Unknown |  | N2 |  |  | nan; nan | 0 | 60 | FALSE | Unknown | 20.4 | FALSE | 80 |  |  | 60 | [5 empty] | 0 |  |  |  |  | FALSE |  | 1 |  |  | nan; nan |  |  |  | 0 |  | 0000:00:00:00:00 | 0000:00:00:00:00 |  |  | nan; nan |  |  | nan; nan |  | FALSE |  |  | FALSE | [10 empty] | FALSE |  | FALSE |  | FALSE |  | 0.9687777 | 60 | 0.573728 | 1 | 1 | 34.42369
5680 | 32967 | 32967 | Vincent Schröder | FALSE | 10.1002/advs.201802040 | Feng et al. | 2019/1/21 | Advanced Science | TRUE | Historic dataset on 2020 11 22_v7.xlsx | SLG ¦ FTO ¦ TiO2-c ¦ TiO2-mp ¦ Perovskite ¦ Spiro-MeOTAD ¦ Au |  | 0.1 | 0 | nip | FALSE |  | FALSE |  | nan; nan |  | FALSE | 0 |  |  | FALSE | SLG ¦ FTO |  |  |  |  | Unknown |  |  |  | TiO2-c ¦ TiO2-mp | nan ¦ 200.0 | Unknown |  | Spin-coating ¦ Dipp-coating | Unknown | Unknown |  |  |  | Unknown |  | Unknown | Unknown |  | Unknown | Unknown |  | Unknown | Unknown | Unknown | Unknown | Unknown | Unknown | Unknown |  | Unknown |  |  | FALSE | FALSE | FALSE | FALSE | TRUE | FALSE | 3 | TRUE | FALSE | MA | 1 | Pb | 1 | I | 3 |  | MAPbI | MAPbI3 |  | FALSE | FALSE | Eu-pyP | 0.005 |  | 1.6 | FALSE | Composition |  | 1 | Spin-coating | Liquid | Unknown |  |  |  | DMF; DMSO | 9; 1 | Unknown | Unknown |  | Unknown | Unknown |  | Unknown | Unknown | Unknown | Unknown | TRUE | Diethyl ether |  | Unknown |  |  | 70; 100 | 1.0; 2.0 | Unknown |  |  | FALSE |  | Unknown | Unknown | Unknown |  |  | Unknown | Unknown |  |  | Spiro-MeOTAD |  | Li-TFSI; TBP |  | Spin-coating | Unknown | Unknown |  |  |  | Unknown |  | Unknown | Unknown |  | Unknown | Unknown |  | Unknown | Unknown | Unknown | Unknown | Unknown | Unknown | Unknown | Unknown | Unknown |  |  | Au | 80 |  |  | Evaporation | Unknown | Unknown |  |  |  | Unknown |  | Unknown | Unknown |  | Unknown | Unknown |  | Unknown | Unknown | Unknown | Unknown | Unknown | Unknown | Unknown | Unknown | Unknown |  |  | FALSE |  | Unknown |  |  |  | Unknown | Unknown | Unknown |  |  |  | Unknown |  | Unknown | Unknown |  | Unknown | Unknown |  | Unknown | Unknown | Unknown | Unknown | Unknown | Unknown | Unknown | Unknown | Unknown |  |  | FALSE |  | Unknown |  |  |  | Unknown | Unknown | Unknown |  |  |  | Unknown |  | Unknown | Unknown |  | Unknown | Unknown |  | Unknown | Unknown | Unknown | Unknown | Unknown | Unknown | Unknown | Unknown | Unknown |  |  | FALSE | Unknown | Unknown | Unknown |  |  | TRUE | 1 | FALSE |  | Unknown | Unknown |  | Air | [5 empty] | 100 | AM 1.5 | nan; nan |  | FALSE | [9 empty] | 1.08 | 22.44 | 0.748 | 18.13 |  |  |  |  | 1.07 | 22.43 | 0.699 | 16.98 | [5 empty] | 1.08 | 22.44 | 0.748 | 18.13 | Reversed | Reversed | Reversed | Reversed | 0.153766957 | FALSE | [7 empty] | FALSE |  |  |  | TRUE | ISOS-L-1I | 1 | Light |  |  | 100 |  | nan; nan |  |  | Unknown | FALSE | Open circuit | nan; nan |  |  | 25.0; 25.0 | Unknown |  | N2 |  |  | nan; nan | 0 | 300 | FALSE | Unknown |  | FALSE | 50 |  |  | 140 | [5 empty] | 0 |  |  |  |  | FALSE |  | 1 |  |  | nan; nan |  |  |  | 0 |  | 0000:00:00:00:00 | 0000:00:00:00:00 |  |  | nan; nan |  |  | nan; nan |  | FALSE |  |  | FALSE | [10 empty] | FALSE |  | FALSE |  | FALSE |  | 0.9115211 | 140 | 0.855491 | 1 | 1 | 119.7688
5681 | 32968 | 32968 | Vincent Schröder | FALSE | 10.1002/advs.201802040 | Feng et al. | 2019/1/21 | Advanced Science | TRUE | Historic dataset on 2020 11 22_v7.xlsx | SLG ¦ FTO ¦ TiO2-c ¦ TiO2-mp ¦ Perovskite ¦ Spiro-MeOTAD ¦ Au |  | 0.1 | 0 | nip | FALSE |  | FALSE |  | nan; nan |  | FALSE | 0 |  |  | FALSE | SLG ¦ FTO |  |  |  |  | Unknown |  |  |  | TiO2-c ¦ TiO2-mp | nan ¦ 200.0 | Unknown |  | Spin-coating ¦ Dipp-coating | Unknown | Unknown |  |  |  | Unknown |  | Unknown | Unknown |  | Unknown | Unknown |  | Unknown | Unknown | Unknown | Unknown | Unknown | Unknown | Unknown |  | Unknown |  |  | FALSE | FALSE | FALSE | FALSE | TRUE | FALSE | 3 | TRUE | FALSE | MA | 1 | Pb | 1 | I | 3 |  | MAPbI | MAPbI3 |  | FALSE | FALSE | Eu-pyP | 0.005 |  | 1.6 | FALSE | Composition |  | 1 | Spin-coating | Liquid | Unknown |  |  |  | DMF; DMSO | 9; 1 | Unknown | Unknown |  | Unknown | Unknown |  | Unknown | Unknown | Unknown | Unknown | TRUE | Diethyl ether |  | Unknown |  |  | 70; 100 | 1.0; 2.0 | Unknown |  |  | FALSE |  | Unknown | Unknown | Unknown |  |  | Unknown | Unknown |  |  | Spiro-MeOTAD |  | Li-TFSI; TBP |  | Spin-coating | Unknown | Unknown |  |  |  | Unknown |  | Unknown | Unknown |  | Unknown | Unknown |  | Unknown | Unknown | Unknown | Unknown | Unknown | Unknown | Unknown | Unknown | Unknown |  |  | Au | 80 |  |  | Evaporation | Unknown | Unknown |  |  |  | Unknown |  | Unknown | Unknown |  | Unknown | Unknown |  | Unknown | Unknown | Unknown | Unknown | Unknown | Unknown | Unknown | Unknown | Unknown |  |  | FALSE |  | Unknown |  |  |  | Unknown | Unknown | Unknown |  |  |  | Unknown |  | Unknown | Unknown |  | Unknown | Unknown |  | Unknown | Unknown | Unknown | Unknown | Unknown | Unknown | Unknown | Unknown | Unknown |  |  | FALSE |  | Unknown |  |  |  | Unknown | Unknown | Unknown |  |  |  | Unknown |  | Unknown | Unknown |  | Unknown | Unknown |  | Unknown | Unknown | Unknown | Unknown | Unknown | Unknown | Unknown | Unknown | Unknown |  |  | FALSE | Unknown | Unknown | Unknown |  |  | TRUE | 1 | FALSE |  | Unknown | Unknown |  | Air | [5 empty] | 100 | AM 1.5 | nan; nan |  | FALSE | [9 empty] | 1.08 | 22.44 | 0.748 | 18.13 |  |  |  |  | 1.07 | 22.43 | 0.699 | 16.98 | [5 empty] | 1.08 | 22.44 | 0.748 | 18.13 | Reversed | Reversed | Reversed | Reversed | 0.153766957 | FALSE | [7 empty] | FALSE |  |  |  | TRUE | ISOS-L-2 | 1 | Light |  |  | 100 |  | nan; nan |  |  | Unknown | FALSE | Open circuit | nan; nan |  |  | 85.0; 85.0 | Unknown |  | Air |  |  | nan; nan | 45 | 150 | FALSE | Unknown |  | FALSE | 85 | [8 empty] | 0 |  |  |  |  | FALSE |  | 1 |  |  | nan; nan |  |  |  | 0 |  | 0000:00:00:00:00 | 0000:00:00:00:00 |  |  | nan; nan |  |  | nan; nan |  | FALSE |  |  | FALSE | [10 empty] | FALSE |  | FALSE |  | FALSE |  | 0.9115211 | 205.955 | 43.2805 | 2.25 | 1 | 20056.12
5684 | 32971 | 32971 | Vincent Schröder | FALSE | 10.1002/advs.201802040 | Feng et al. | 2019/1/21 | Advanced Science | TRUE | Historic dataset on 2020 11 22_v7.xlsx | SLG ¦ FTO ¦ TiO2-c ¦ TiO2-mp ¦ Perovskite ¦ Spiro-MeOTAD ¦ Au |  | 0.1 | 0 | nip | FALSE |  | FALSE |  | nan; nan |  | FALSE | 0 |  |  | FALSE | SLG ¦ FTO |  |  |  |  | Unknown |  |  |  | TiO2-c ¦ TiO2-mp | nan ¦ 200.0 | Unknown |  | Spin-coating ¦ Dipp-coating | Unknown | Unknown |  |  |  | Unknown |  | Unknown | Unknown |  | Unknown | Unknown |  | Unknown | Unknown | Unknown | Unknown | Unknown | Unknown | Unknown |  | Unknown |  |  | FALSE | FALSE | FALSE | FALSE | TRUE | FALSE | 3 | TRUE | FALSE | MA | 1 | Pb | 1 | I | 3 |  | MAPbI | MAPbI3 |  | FALSE | FALSE |  |  |  | 1.6 | FALSE | Composition |  | 1 | Spin-coating | Liquid | Unknown |  |  |  | DMF; DMSO | 9; 1 | Unknown | Unknown |  | Unknown | Unknown |  | Unknown | Unknown | Unknown | Unknown | TRUE | Diethyl ether |  | Unknown |  |  | 70; 100 | 1.0; 2.0 | Unknown |  |  | FALSE |  | Unknown | Unknown | Unknown |  |  | Unknown | Unknown |  |  | Spiro-MeOTAD |  | Li-TFSI; TBP |  | Spin-coating | Unknown | Unknown |  |  |  | Unknown |  | Unknown | Unknown |  | Unknown | Unknown |  | Unknown | Unknown | Unknown | Unknown | Unknown | Unknown | Unknown | Unknown | Unknown |  |  | Au | 80 |  |  | Evaporation | Unknown | Unknown |  |  |  | Unknown |  | Unknown | Unknown |  | Unknown | Unknown |  | Unknown | Unknown | Unknown | Unknown | Unknown | Unknown | Unknown | Unknown | Unknown |  |  | FALSE |  | Unknown |  |  |  | Unknown | Unknown | Unknown |  |  |  | Unknown |  | Unknown | Unknown |  | Unknown | Unknown |  | Unknown | Unknown | Unknown | Unknown | Unknown | Unknown | Unknown | Unknown | Unknown |  |  | FALSE |  | Unknown |  |  |  | Unknown | Unknown | Unknown |  |  |  | Unknown |  | Unknown | Unknown |  | Unknown | Unknown |  | Unknown | Unknown | Unknown | Unknown | Unknown | Unknown | Unknown | Unknown | Unknown |  |  | FALSE | Unknown | Unknown | Unknown |  |  | TRUE | 1 | FALSE |  | Unknown | Unknown |  | Air | [5 empty] | 100 | AM 1.5 | nan; nan |  | FALSE | [9 empty] | 1.09 | 22.99 | 0.756 | 18.96 |  |  |  |  | 1.07 | 22.82 | 0.709 | 17.28 | [5 empty] | 1.09 | 22.99 | 0.756 | 18.96 | Reversed | Reversed | Reversed | Reversed | 0.200704689 | FALSE | [7 empty] | TRUE |  | 17.6 |  | TRUE | ISOS-L-1I | 1 | Light |  |  | 100 |  | nan; nan |  |  | Unknown | FALSE | Open circuit | nan; nan |  |  | 25.0; 25.0 | Unknown |  | N2 |  |  | nan; nan | 0 | 300 | FALSE | Unknown |  | FALSE | 10 |  |  | 50 | [5 empty] | 0 |  |  |  |  | FALSE |  | 1 |  |  | nan; nan |  |  |  | 0 |  | 0000:00:00:00:00 | 0000:00:00:00:00 |  |  | nan; nan |  |  | nan; nan |  | FALSE |  |  | FALSE | [10 empty] | FALSE |  | FALSE |  | FALSE |  | 0.9115211 | 50 | 0.855491 | 1 | 1 | 42.77457
5685 | 32972 | 32972 | Vincent Schröder | FALSE | 10.1002/advs.201802040 | Feng et al. | 2019/1/21 | Advanced Science | TRUE | Historic dataset on 2020 11 22_v7.xlsx | SLG ¦ FTO ¦ TiO2-c ¦ TiO2-mp ¦ Perovskite ¦ Spiro-MeOTAD ¦ Au |  | 0.1 | 0 | nip | FALSE |  | FALSE |  | nan; nan |  | FALSE | 0 |  |  | FALSE | SLG ¦ FTO |  |  |  |  | Unknown |  |  |  | TiO2-c ¦ TiO2-mp | nan ¦ 200.0 | Unknown |  | Spin-coating ¦ Dipp-coating | Unknown | Unknown |  |  |  | Unknown |  | Unknown | Unknown |  | Unknown | Unknown |  | Unknown | Unknown | Unknown | Unknown | Unknown | Unknown | Unknown |  | Unknown |  |  | FALSE | FALSE | FALSE | FALSE | TRUE | FALSE | 3 | TRUE | FALSE | MA | 1 | Pb | 1 | I | 3 |  | MAPbI | MAPbI3 |  | FALSE | FALSE |  |  |  | 1.6 | FALSE | Composition |  | 1 | Spin-coating | Liquid | Unknown |  |  |  | DMF; DMSO | 9; 1 | Unknown | Unknown |  | Unknown | Unknown |  | Unknown | Unknown | Unknown | Unknown | TRUE | Diethyl ether |  | Unknown |  |  | 70; 100 | 1.0; 2.0 | Unknown |  |  | FALSE |  | Unknown | Unknown | Unknown |  |  | Unknown | Unknown |  |  | Spiro-MeOTAD |  | Li-TFSI; TBP |  | Spin-coating | Unknown | Unknown |  |  |  | Unknown |  | Unknown | Unknown |  | Unknown | Unknown |  | Unknown | Unknown | Unknown | Unknown | Unknown | Unknown | Unknown | Unknown | Unknown |  |  | Au | 80 |  |  | Evaporation | Unknown | Unknown |  |  |  | Unknown |  | Unknown | Unknown |  | Unknown | Unknown |  | Unknown | Unknown | Unknown | Unknown | Unknown | Unknown | Unknown | Unknown | Unknown |  |  | FALSE |  | Unknown |  |  |  | Unknown | Unknown | Unknown |  |  |  | Unknown |  | Unknown | Unknown |  | Unknown | Unknown |  | Unknown | Unknown | Unknown | Unknown | Unknown | Unknown | Unknown | Unknown | Unknown |  |  | FALSE |  | Unknown |  |  |  | Unknown | Unknown | Unknown |  |  |  | Unknown |  | Unknown | Unknown |  | Unknown | Unknown |  | Unknown | Unknown | Unknown | Unknown | Unknown | Unknown | Unknown | Unknown | Unknown |  |  | FALSE | Unknown | Unknown | Unknown |  |  | TRUE | 1 | FALSE |  | Unknown | Unknown |  | Air | [5 empty] | 100 | AM 1.5 | nan; nan |  | FALSE | [9 empty] | 1.09 | 22.99 | 0.756 | 18.96 |  |  |  |  | 1.07 | 22.82 | 0.709 | 17.28 | [5 empty] | 1.09 | 22.99 | 0.756 | 18.96 | Reversed | Reversed | Reversed | Reversed | 0.200704689 | FALSE | [7 empty] | TRUE |  | 17.6 |  | TRUE | ISOS-L-2 | 1 | Light |  |  | 100 |  | nan; nan |  |  | Unknown | FALSE | Open circuit | nan; nan |  |  | 85.0; 85.0 | Unknown |  | Air |  |  | nan; nan | 45 | 100 | FALSE | Unknown |  | FALSE | 12 |  |  | 25 | [5 empty] | 0 |  |  |  |  | FALSE |  | 1 |  |  | nan; nan |  |  |  | 0 |  | 0000:00:00:00:00 | 0000:00:00:00:00 |  |  | nan; nan |  |  | nan; nan |  | FALSE |  |  | FALSE | [10 empty] | FALSE |  | FALSE |  | FALSE |  | 0.9115211 | 25 | 43.2805 | 2.25 | 1 | 2434.527
5704 | 33062 | 33062 | Waqas Zia | FALSE | 10.1016/j.cej.2019.122830 | Murugesan et al. | 2019/9/13 | Chemical Engineering Journal | TRUE | Historic dataset on 2020 11 22_v7.xlsx | SLG ¦ FTO ¦ TiO2-c ¦ TiO2-mp ¦ Perovskite ¦ RCP-BTT ¦ Au |  | 0.09 | 0 | nip | FALSE |  | FALSE |  | nan; nan |  | FALSE | 0 |  |  | FALSE | SLG ¦ FTO |  |  |  |  | Unknown |  |  |  | TiO2-c ¦ TiO2-mp | nan ¦ 120.0 | Unknown ¦ Li-TFSI |  | Spray-pyrolys ¦ Spin-coating | Unknown | Unknown |  |  |  | Unknown |  | Unknown | Unknown |  | Unknown | Unknown |  | Unknown | Unknown | Unknown | Unknown | Unknown | Unknown | Unknown |  | Unknown |  |  | FALSE | FALSE | FALSE | FALSE | TRUE | FALSE | 3 | TRUE | FALSE | Cs; FA; MA | 0.05; 0.79; 0.16 | Pb | 1 | Br; I | 0.51; 2.49 | PbI2 | CsFAMAPbBrI | Cs0.05FA0.79MA0.16PbBr0.51I2.49 |  | FALSE | FALSE |  |  |  |  | FALSE |  | 786 | 1 | Spin-coating | Liquid | Unknown |  |  |  | DMF; DMSO | 4; 1 | Unknown | Unknown |  | Unknown | Unknown |  | Unknown | Unknown | Unknown | Unknown | TRUE | Chlorobenzene |  | Unknown |  |  | 100 | 60 | Unknown |  |  | FALSE |  | Unknown | Unknown | Unknown |  |  | Unknown | Unknown |  |  | RCP-BTT |  | Li-TFSI; TBP |  | Spin-coating | Unknown | Unknown |  |  |  | Unknown |  | Unknown | Unknown |  | Unknown | Unknown |  | Unknown | Unknown | Unknown | Unknown | Unknown | Unknown | Unknown | Unknown | Unknown |  |  | Au | 80 |  |  | Evaporation | Unknown | Unknown |  |  |  | Unknown |  | Unknown | Unknown |  | Unknown | Unknown |  | Unknown | Unknown | Unknown | Unknown | Unknown | Unknown | Unknown | Unknown | Unknown |  |  | FALSE |  | Unknown |  |  |  | Unknown | Unknown | Unknown |  |  |  | Unknown |  | Unknown | Unknown |  | Unknown | Unknown |  | Unknown | Unknown | Unknown | Unknown | Unknown | Unknown | Unknown | Unknown | Unknown |  |  | FALSE |  | Unknown |  |  |  | Unknown | Unknown | Unknown |  |  |  | Unknown |  | Unknown | Unknown |  | Unknown | Unknown |  | Unknown | Unknown | Unknown | Unknown | Unknown | Unknown | Unknown | Unknown | Unknown |  |  | TRUE | Unknown | Unknown | Unknown |  |  | TRUE | 1 | FALSE |  | Unknown | Unknown |  | Unknown | [5 empty] | 100 | AM 1.5 | nan; nan |  | FALSE | [9 empty] | 1.09 | 19.41 | 0.69 | 14.57 |  |  |  |  | 1.08 | 19.49 | 0.63 | 13.14 | [5 empty] | 1.09 | 19.41 | 0.69 | 14.21 | Reversed | Reversed | Reversed | Stabilised | 0.230727129 | TRUE |  |  |  | 14.21 |  |  |  | TRUE |  | 15.5 |  | TRUE | ISOS‐D‐3 | 1 | Dark |  |  | 0 |  | nan; nan |  |  | Unknown | FALSE | Open circuit | nan; nan |  |  | 85.0; 85.0 | Unknown |  | Air |  |  | nan; nan | 85 | 150 | FALSE | Unknown |  | FALSE | 35 | [8 empty] | 0 |  |  |  |  | FALSE |  | 1 |  |  | nan; nan |  |  |  | 0 |  | 0000:00:00:00:00 | 0000:00:00:00:00 |  |  | nan; nan |  |  | nan; nan |  | FALSE |  |  | FALSE | [10 empty] | FALSE |  | FALSE |  | FALSE |  |  | 31.8831 | 43.2805 | 4.25 | 0.199526 | 1170.15
5705 | 33064 | 33064 | Waqas Zia | FALSE | 10.1016/j.cej.2019.122830 | Murugesan et al. | 2019/9/13 | Chemical Engineering Journal | TRUE | Historic dataset on 2020 11 22_v7.xlsx | SLG ¦ FTO ¦ TiO2-c ¦ TiO2-mp ¦ Perovskite ¦ PTB7 ¦ Au |  | 0.09 | 0 | nip | FALSE |  | FALSE |  | nan; nan |  | FALSE | 0 |  |  | FALSE | SLG ¦ FTO |  |  |  |  | Unknown |  |  |  | TiO2-c ¦ TiO2-mp | nan ¦ 120.0 | Unknown ¦ Li-TFSI |  | Spray-pyrolys ¦ Spin-coating | Unknown | Unknown |  |  |  | Unknown |  | Unknown | Unknown |  | Unknown | Unknown |  | Unknown | Unknown | Unknown | Unknown | Unknown | Unknown | Unknown |  | Unknown |  |  | FALSE | FALSE | FALSE | FALSE | TRUE | FALSE | 3 | TRUE | FALSE | Cs; FA; MA | 0.05; 0.79; 0.16 | Pb | 1 | Br; I | 0.51; 2.49 | PbI2 | CsFAMAPbBrI | Cs0.05FA0.79MA0.16PbBr0.51I2.49 |  | FALSE | FALSE |  |  |  |  | FALSE |  | 786 | 1 | Spin-coating | Liquid | Unknown |  |  |  | DMF; DMSO | 4; 1 | Unknown | Unknown |  | Unknown | Unknown |  | Unknown | Unknown | Unknown | Unknown | TRUE | Chlorobenzene |  | Unknown |  |  | 100 | 60 | Unknown |  |  | FALSE |  | Unknown | Unknown | Unknown |  |  | Unknown | Unknown |  |  | PTB7 |  | Li-TFSI; TBP |  | Spin-coating | Unknown | Unknown |  |  |  | Unknown |  | Unknown | Unknown |  | Unknown | Unknown |  | Unknown | Unknown | Unknown | Unknown | Unknown | Unknown | Unknown | Unknown | Unknown |  |  | Au | 80 |  |  | Evaporation | Unknown | Unknown |  |  |  | Unknown |  | Unknown | Unknown |  | Unknown | Unknown |  | Unknown | Unknown | Unknown | Unknown | Unknown | Unknown | Unknown | Unknown | Unknown |  |  | FALSE |  | Unknown |  |  |  | Unknown | Unknown | Unknown |  |  |  | Unknown |  | Unknown | Unknown |  | Unknown | Unknown |  | Unknown | Unknown | Unknown | Unknown | Unknown | Unknown | Unknown | Unknown | Unknown |  |  | FALSE |  | Unknown |  |  |  | Unknown | Unknown | Unknown |  |  |  | Unknown |  | Unknown | Unknown |  | Unknown | Unknown |  | Unknown | Unknown | Unknown | Unknown | Unknown | Unknown | Unknown | Unknown | Unknown |  |  | TRUE | Unknown | Unknown | Unknown |  |  | TRUE | 1 | FALSE |  | Unknown | Unknown |  | Unknown | [5 empty] | 100 | AM 1.5 | nan; nan |  | FALSE | [9 empty] | 1.06 | 18.23 | 0.62 | 12.02 |  |  |  |  | 1.05 | 18.8 | 0.55 | 10.8 | [5 empty] | 1.06 | 18.23 | 0.62 | 11.71 | Reversed | Reversed | Reversed | Stabilised | 0.306163246 | TRUE |  |  |  | 11.71 |  |  |  | FALSE |  |  |  | TRUE | ISOS‐D‐3 | 1 | Dark |  |  | 0 |  | nan; nan |  |  | Unknown | FALSE | Open circuit | nan; nan |  |  | 85.0; 85.0 | Unknown |  | Air |  |  | nan; nan | 85 | 150 | FALSE | Unknown |  | FALSE | 40 | [8 empty] | 0 |  |  |  |  | FALSE |  | 1 |  |  | nan; nan |  |  |  | 0 |  | 0000:00:00:00:00 | 0000:00:00:00:00 |  |  | nan; nan |  |  | nan; nan |  | FALSE |  |  | FALSE | [10 empty] | FALSE |  | FALSE |  | FALSE |  |  | 36.5294 | 43.2805 | 4.25 | 0.199526 | 1340.675
5715 | 33149 | 33149 | Waqas Zia | FALSE | 10.1002/advs.201903009 | Wang et al. | 2020/1/20 | Advanced Science | TRUE | Historic dataset on 2020 11 22_v7.xlsx | SLG ¦ FTO ¦ TiO2-c ¦ Perovskite ¦ Spiro-MeOTAD ¦ Au |  | 0.09 | 0 | nip | FALSE |  | FALSE |  | nan; nan |  | FALSE | 0 |  |  | FALSE | SLG ¦ FTO |  |  |  |  | Unknown |  |  |  | TiO2-c |  | Nb |  | CBD | Unknown | Unknown |  |  |  | Unknown |  | Unknown | Unknown |  | Unknown | Unknown |  | Unknown | Unknown | Unknown | Unknown | Unknown | Unknown | Unknown |  | Unknown |  |  | FALSE | FALSE | FALSE | FALSE | TRUE | FALSE | 3 | TRUE | FALSE | Cs; FA; MA | 0.1; 0.85; 0.05 | Pb | 1 | Br; I | 0.15; 2.85 |  | CsFAMAPbBrI | Cs0.1FA0.85MA0.05PbBr0.15I2.85 |  | FALSE | FALSE |  |  | 670 |  | FALSE |  | 800 | 1 | Spin-coating | Liquid | N2 |  |  |  | DMF; Tetramethylene sulfoxide | 1; 1 | Unknown | Unknown |  | Unknown | Unknown |  | Unknown | Unknown | Unknown | Unknown | TRUE | Vacuum |  | Unknown |  |  | 130 | 15 | Unknown |  |  | FALSE |  | Unknown | Unknown | Unknown |  |  | Unknown | Unknown |  |  | Spiro-MeOTAD |  | Li-TFSI; TBP |  | Spin-coating | Unknown | Unknown |  |  |  | Unknown |  | Unknown | Unknown |  | Unknown | Unknown |  | Unknown | Unknown | Unknown | Unknown | Unknown | Unknown | Unknown | Unknown | Unknown |  |  | Au | 100 |  |  | Evaporation | Unknown | Unknown |  |  |  | Unknown |  | Unknown | Unknown |  | Unknown | Unknown |  | Unknown | Unknown | Unknown | Unknown | Unknown | Unknown | Unknown | Unknown | Unknown |  |  | FALSE |  | Unknown |  |  |  | Unknown | Unknown | Unknown |  |  |  | Unknown |  | Unknown | Unknown |  | Unknown | Unknown |  | Unknown | Unknown | Unknown | Unknown | Unknown | Unknown | Unknown | Unknown | Unknown |  |  | FALSE |  | Unknown |  |  |  | Unknown | Unknown | Unknown |  |  |  | Unknown |  | Unknown | Unknown |  | Unknown | Unknown |  | Unknown | Unknown | Unknown | Unknown | Unknown | Unknown | Unknown | Unknown | Unknown |  |  | FALSE | Unknown | Unknown | Unknown |  |  | TRUE | 1 | FALSE |  | Unknown | Unknown |  | Unknown | [5 empty] | 100 | AM 1.5 | nan; nan |  | FALSE | [9 empty] | 1.112 | 23.91 | 0.795 | 21.14 |  |  |  |  | 1.082 | 23.81 | 0.779 | 20.06 | [5 empty] | 1.112 | 23.91 | 0.795 | 21.14 | Reversed | Reversed | Reversed | Reversed | 0.109944932 | FALSE | [7 empty] | TRUE |  | 23.3 |  | TRUE | ISOS-L-1 | 1 | Light |  |  | 100 |  | nan; nan |  |  | Unknown | FALSE | Open circuit | nan; nan |  |  | nan; nan | Unknown |  | Air |  |  | nan; nan | 30 | 96 | FALSE | Unknown |  | FALSE | 54 | [8 empty] | 0 |  |  |  |  | FALSE |  | 1 |  |  | nan; nan |  |  |  | 0 |  | 0000:00:00:00:00 | 0000:00:00:00:00 |  |  | nan; nan |  |  | nan; nan |  | FALSE |  |  | FALSE | [10 empty] | FALSE |  | FALSE |  | FALSE |  | 0.965835 | 34.7651 | 0.855491 | 1.5 | 1 | 44.61186
5716 | 33150 | 33150 | Waqas Zia | FALSE | 10.1002/advs.201903009 | Wang et al. | 2020/1/20 | Advanced Science | TRUE | Historic dataset on 2020 11 22_v7.xlsx | SLG ¦ FTO ¦ TiO2-c ¦ Perovskite ¦ Spiro-MeOTAD ¦ Au |  | 0.09 | 0 | nip | FALSE |  | FALSE |  | nan; nan |  | FALSE | 0 |  |  | FALSE | SLG ¦ FTO |  |  |  |  | Unknown |  |  |  | TiO2-c |  | Nb |  | CBD | Unknown | Unknown |  |  |  | Unknown |  | Unknown | Unknown |  | Unknown | Unknown |  | Unknown | Unknown | Unknown | Unknown | Unknown | Unknown | Unknown |  | Unknown |  |  | FALSE | FALSE | FALSE | FALSE | TRUE | FALSE | 3 | TRUE | FALSE | Cs; FA; MA | 0.1; 0.85; 0.05 | Pb | 1 | Br; I | 0.15; 2.85 |  | CsFAMAPbBrI | Cs0.1FA0.85MA0.05PbBr0.15I2.85 |  | FALSE | FALSE |  |  | 650 |  | FALSE |  | 800 | 1 | Spin-coating | Liquid | N2 |  |  |  | DMF; DMSO | 1; 1 | Unknown | Unknown |  | Unknown | Unknown |  | Unknown | Unknown | Unknown | Unknown | TRUE | Vacuum |  | Unknown |  |  | 130 | 15 | Unknown |  |  | FALSE |  | Unknown | Unknown | Unknown |  |  | Unknown | Unknown |  |  | Spiro-MeOTAD |  | Li-TFSI; TBP |  | Spin-coating | Unknown | Unknown |  |  |  | Unknown |  | Unknown | Unknown |  | Unknown | Unknown |  | Unknown | Unknown | Unknown | Unknown | Unknown | Unknown | Unknown | Unknown | Unknown |  |  | Au | 100 |  |  | Evaporation | Unknown | Unknown |  |  |  | Unknown |  | Unknown | Unknown |  | Unknown | Unknown |  | Unknown | Unknown | Unknown | Unknown | Unknown | Unknown | Unknown | Unknown | Unknown |  |  | FALSE |  | Unknown |  |  |  | Unknown | Unknown | Unknown |  |  |  | Unknown |  | Unknown | Unknown |  | Unknown | Unknown |  | Unknown | Unknown | Unknown | Unknown | Unknown | Unknown | Unknown | Unknown | Unknown |  |  | FALSE |  | Unknown |  |  |  | Unknown | Unknown | Unknown |  |  |  | Unknown |  | Unknown | Unknown |  | Unknown | Unknown |  | Unknown | Unknown | Unknown | Unknown | Unknown | Unknown | Unknown | Unknown | Unknown |  |  | FALSE | Unknown | Unknown | Unknown |  |  | TRUE | 1 | FALSE |  | Unknown | Unknown |  | Unknown | [5 empty] | 100 | AM 1.5 | nan; nan |  | FALSE | [9 empty] | 1.098 | 23.34 | 0.781 | 20.02 |  |  |  |  | 1.062 | 23.36 | 0.747 | 18.53 | [5 empty] | 1.098 | 23.34 | 0.781 | 20.02 | Reversed | Reversed | Reversed | Reversed | 0.168877223 | FALSE | [7 empty] | TRUE |  | 22.68 |  | TRUE | ISOS-L-1 | 1 | Light |  |  | 100 |  | nan; nan |  |  | Unknown | FALSE | Open circuit | nan; nan |  |  | nan; nan | Unknown |  | Air |  |  | nan; nan | 30 | 96 | FALSE | Unknown |  | FALSE | 16 | [8 empty] | 0 |  |  |  |  | FALSE |  | 1 |  |  | nan; nan |  |  |  | 0 |  | 0000:00:00:00:00 | 0000:00:00:00:00 |  |  | nan; nan |  |  | nan; nan |  | FALSE |  |  | FALSE | [10 empty] | FALSE |  | FALSE |  | FALSE |  | 0.965835 | 11.6894 | 0.855491 | 1.5 | 1 | 15.00027
5722 | 33175 | 33175 | Waqas Zia | FALSE | 10.1002/aelm.201900884 | Pham et al. | 2020/1/15 | Advanced Electronic Materials | TRUE | Historic dataset on 2020 11 22_v7.xlsx | SLG ¦ FTO ¦ TiO2-c ¦ TiO2-mp ¦ Perovskite ¦ Spiro-MeOTAD ¦ Ag |  | 0.1 | 0 | nip | FALSE |  | FALSE |  | nan; nan |  | FALSE | 0 |  |  | FALSE | SLG ¦ FTO |  |  |  |  | Unknown |  |  |  | TiO2-c ¦ TiO2-mp |  | Unknown |  | Spray-pyrolys ¦ Spin-coating | Unknown | Unknown |  |  |  | Unknown |  | Unknown | Unknown |  | Unknown | Unknown |  | Unknown | Unknown | Unknown | Unknown | Unknown | Unknown | Unknown |  | Unknown |  |  | FALSE | FALSE | FALSE | FALSE | TRUE | FALSE | 3 | TRUE | FALSE | MA | 1 | Pb | 1 | I | 3 |  | MAPbI | MAPbI3 |  | FALSE | FALSE |  |  |  | 1.6 | FALSE | Composition | 760 | 1 | Spin-coating | Liquid | Unknown |  |  |  | DMF; DMSO | 6; 4 | Unknown | Unknown |  | Unknown | Unknown |  | Unknown | Unknown | Unknown | Unknown | TRUE | Chlorobenzene |  | Unknown |  |  | 100 | 30 | Unknown |  |  | FALSE |  | Unknown | Unknown | Unknown |  |  | Unknown | Unknown |  |  | Spiro-MeOTAD |  | Li-TFSI; TBP |  | Spin-coating | Unknown | Unknown |  |  |  | Unknown |  | Unknown | Unknown |  | Unknown | Unknown |  | Unknown | Unknown | Unknown | Unknown | Unknown | Unknown | Unknown | Unknown | Unknown |  |  | Ag | 80 |  |  | Evaporation | Unknown | Unknown |  |  |  | Unknown |  | Unknown | Unknown |  | Unknown | Unknown |  | Unknown | Unknown | Unknown | Unknown | Unknown | Unknown | Unknown | Unknown | Unknown |  |  | FALSE |  | Unknown |  |  |  | Unknown | Unknown | Unknown |  |  |  | Unknown |  | Unknown | Unknown |  | Unknown | Unknown |  | Unknown | Unknown | Unknown | Unknown | Unknown | Unknown | Unknown | Unknown | Unknown |  |  | FALSE |  | Unknown |  |  |  | Unknown | Unknown | Unknown |  |  |  | Unknown |  | Unknown | Unknown |  | Unknown | Unknown |  | Unknown | Unknown | Unknown | Unknown | Unknown | Unknown | Unknown | Unknown | Unknown |  |  | FALSE | Unknown | Unknown | Unknown |  |  | TRUE | 43 | FALSE |  | Unknown | Unknown |  | Unknown | [5 empty] | 100 | AM 1.5 | nan; nan |  | FALSE |  | 100 | [7 empty] | 1 | 21.97 | 0.715 | 16.6 |  |  |  |  | 1 | 22.31 | 0.74 | 16.5 | [5 empty] | 1 | 21.97 | 0.715 | 16.5 | Reversed | Reversed | Reversed | Stabilised | 0.057351377 | TRUE |  |  |  | 16.5 |  |  |  | FALSE |  |  |  | TRUE | ISOS-L-1 | 1 | Light |  |  | 100 |  | nan; nan |  |  | Unknown | FALSE | MPPT | nan; nan |  |  | 22.0; 22.0 | Unknown |  | Air |  |  | nan; nan | 70 | 40 | FALSE | Unknown | 16.5 | FALSE | 5 | [8 empty] | 0 |  |  |  |  | FALSE |  | 1 |  |  | nan; nan |  |  |  | 0 |  | 0000:00:00:00:00 | 0000:00:00:00:00 |  |  | nan; nan |  |  | nan; nan |  | FALSE |  |  | FALSE | [10 empty] | FALSE |  | FALSE |  | FALSE |  | 0.9115211 | 2.97949 | 0.674242 | 3.5 | 1 | 7.031139
5723 | 33181 | 33181 | Waqas Zia | FALSE | 10.1002/aelm.201900884 | Pham et al. | 2020/1/15 | Advanced Electronic Materials | TRUE | Historic dataset on 2020 11 22_v7.xlsx | SLG ¦ FTO ¦ TiO2-c ¦ TiO2-mp ¦ Perovskite ¦ TPA-BPFN-TPA ¦ Ag |  | 0.1 | 0 | nip | FALSE |  | FALSE |  | nan; nan |  | FALSE | 0 |  |  | FALSE | SLG ¦ FTO |  |  |  |  | Unknown |  |  |  | TiO2-c ¦ TiO2-mp |  | Unknown |  | Spray-pyrolys ¦ Spin-coating | Unknown | Unknown |  |  |  | Unknown |  | Unknown | Unknown |  | Unknown | Unknown |  | Unknown | Unknown | Unknown | Unknown | Unknown | Unknown | Unknown |  | Unknown |  |  | FALSE | FALSE | FALSE | FALSE | TRUE | FALSE | 3 | TRUE | FALSE | MA | 1 | Pb | 1 | I | 3 |  | MAPbI | MAPbI3 |  | FALSE | FALSE |  |  |  | 1.6 | FALSE | Composition | 760 | 1 | Spin-coating | Liquid | Unknown |  |  |  | DMF; DMSO | 6; 4 | Unknown | Unknown |  | Unknown | Unknown |  | Unknown | Unknown | Unknown | Unknown | TRUE | Chlorobenzene |  | Unknown |  |  | 100 | 30 | Unknown |  |  | FALSE |  | Unknown | Unknown | Unknown |  |  | Unknown | Unknown |  |  | TPA-BPFN-TPA |  |  |  | Spin-coating | Unknown | Unknown |  |  |  | Unknown |  | Unknown | Unknown |  | Unknown | Unknown |  | Unknown | Unknown | Unknown | Unknown | Unknown | Unknown | Unknown | Unknown | Unknown |  |  | Ag | 80 |  |  | Evaporation | Unknown | Unknown |  |  |  | Unknown |  | Unknown | Unknown |  | Unknown | Unknown |  | Unknown | Unknown | Unknown | Unknown | Unknown | Unknown | Unknown | Unknown | Unknown |  |  | FALSE |  | Unknown |  |  |  | Unknown | Unknown | Unknown |  |  |  | Unknown |  | Unknown | Unknown |  | Unknown | Unknown |  | Unknown | Unknown | Unknown | Unknown | Unknown | Unknown | Unknown | Unknown | Unknown |  |  | FALSE |  | Unknown |  |  |  | Unknown | Unknown | Unknown |  |  |  | Unknown |  | Unknown | Unknown |  | Unknown | Unknown |  | Unknown | Unknown | Unknown | Unknown | Unknown | Unknown | Unknown | Unknown | Unknown |  |  | FALSE | Unknown | Unknown | Unknown |  |  | TRUE | 43 | FALSE |  | Unknown | Unknown |  | Unknown | [5 empty] | 100 | AM 1.5 | nan; nan |  | FALSE |  | 100 | [7 empty] | 1.02 | 22.63 | 0.761 | 17.54 |  |  |  |  | 1.04 | 22.7 | 0.78 | 18.4 | [5 empty] | 1.02 | 22.63 | 0.761 | 18.4 | Reversed | Reversed | Reversed | Stabilised | 0.099696013 | TRUE |  |  |  | 18.4 |  |  |  | FALSE |  |  |  | TRUE | ISOS-L-1I | 1 | Light |  |  | 100 |  | nan; nan |  |  | Unknown | FALSE | MPPT | nan; nan |  |  | 22.0; 22.0 | Unknown |  | Air |  |  | nan; nan | 70 | 100 | FALSE | Unknown | 18.4 | FALSE | 8 | [8 empty] | 0 |  |  |  |  | FALSE |  | 1 |  |  | nan; nan |  |  |  | 0 |  | 0000:00:00:00:00 | 0000:00:00:00:00 |  |  | nan; nan |  |  | nan; nan |  | FALSE |  |  | FALSE | [10 empty] | FALSE |  | FALSE |  | FALSE |  | 0.9115211 | 8.83482 | 0.674242 | 3.5 | 1 | 20.84882
5733 | 33229 | 33229 | Waqas Zia | FALSE | 10.1002/solr.201900125 | Tao et al. | 2019/5/1 | Solar RRL | TRUE | Historic dataset on 2020 11 22_v7.xlsx | SLG ¦ ITO ¦ SnO2-c ¦ Perovskite ¦ Spiro-MeOTAD ¦ Au |  | 0.0588 | 0 | nip | FALSE |  | FALSE |  | nan; nan |  | FALSE | 0 |  |  | FALSE | SLG ¦ ITO |  |  |  |  | Unknown |  |  |  | SnO2-c |  | Unknown |  | Spin-coating | Unknown | Unknown |  |  |  | Unknown |  | Unknown | Unknown |  | Unknown | Unknown |  | Unknown | Unknown | Unknown | Unknown | Unknown | Unknown | Unknown |  | Unknown |  |  | FALSE | FALSE | FALSE | FALSE | TRUE | FALSE | 3 | TRUE | FALSE | FA; MA | 0.83; 0.17 | Pb | 1 | Br; I | 0.03; 2.97 |  | FAMAPbBrI | FA0.83MA0.17PbBr0.03I2.97 |  | FALSE | FALSE | Cl |  |  |  | FALSE |  | 800 | 2 | Spin-coating >> Spin-coating | Liquid >> Liquid | Unknown |  |  |  | DMF; DMSO >> IPA | 9.5; 0.5 >> 1 | Unknown | Unknown |  | Unknown | Unknown |  | Unknown | Unknown | Unknown | Unknown | FALSE | Unknown |  | Unknown |  |  | 70.0 ¦ 135.0 | 20.0 ¦ 20.0 | Unknown |  |  | FALSE |  | Unknown | Unknown | Unknown |  |  | Unknown | Unknown |  |  | Spiro-MeOTAD |  | Li-TFSI; TBP |  | Spin-coating | Unknown | Unknown |  |  |  | Unknown |  | Unknown | Unknown |  | Unknown | Unknown |  | Unknown | Unknown | Unknown | Unknown | Unknown | Unknown | Unknown | Unknown | Unknown |  |  | Au | 60 |  |  | Evaporation | Unknown | Unknown |  |  |  | Unknown |  | Unknown | Unknown |  | Unknown | Unknown |  | Unknown | Unknown | Unknown | Unknown | Unknown | Unknown | Unknown | Unknown | Unknown |  |  | FALSE |  | Unknown |  |  |  | Unknown | Unknown | Unknown |  |  |  | Unknown |  | Unknown | Unknown |  | Unknown | Unknown |  | Unknown | Unknown | Unknown | Unknown | Unknown | Unknown | Unknown | Unknown | Unknown |  |  | FALSE |  | Unknown |  |  |  | Unknown | Unknown | Unknown |  |  |  | Unknown |  | Unknown | Unknown |  | Unknown | Unknown |  | Unknown | Unknown | Unknown | Unknown | Unknown | Unknown | Unknown | Unknown | Unknown |  |  | FALSE | Unknown | Unknown | Unknown |  |  | TRUE | 30 | FALSE |  | Unknown | Unknown |  | Unknown | [5 empty] | 100 | AM 1.5 | nan; nan |  | FALSE |  | 10 | [7 empty] | 1.06 | 22.1 | 0.713 | 16.7 |  |  |  |  | 1.05 | 22.1 | 0.687 | 16 | [5 empty] | 1.06 | 22.1 | 0.713 | 16.7 | Reversed | Reversed | Reversed | Reversed | 0.093568136 | FALSE | [7 empty] | TRUE |  | 21 |  | TRUE | ISOS-L-1I | 1 | Light |  |  | 100 |  | nan; nan |  |  | Unknown | FALSE | Open circuit | nan; nan |  |  | 25.0; 25.0 | Unknown |  | N2 |  |  | nan; nan | 0 | 500 | FALSE | Unknown |  | FALSE | 20 | [8 empty] | 0 |  |  |  |  | FALSE |  | 1 |  |  | nan; nan |  |  |  | 0 |  | 0000:00:00:00:00 | 0000:00:00:00:00 |  |  | nan; nan |  |  | nan; nan |  | FALSE |  |  | FALSE | [10 empty] | FALSE |  | FALSE |  | FALSE |  | 0.9740356 | 69.3234 | 0.855491 | 1 | 1 | 59.30557
5734 | 33231 | 33231 | Waqas Zia | FALSE | 10.1002/solr.201900125 | Tao et al. | 2019/5/1 | Solar RRL | TRUE | Historic dataset on 2020 11 22_v7.xlsx | SLG ¦ ITO ¦ SnO2-c ¦ Perovskite ¦ Spiro-MeOTAD ¦ Au |  | 0.0588 | 0 | nip | FALSE |  | FALSE |  | nan; nan |  | FALSE | 0 |  |  | FALSE | SLG ¦ ITO |  |  |  |  | Unknown |  |  |  | SnO2-c |  | Unknown |  | Spin-coating | Unknown | Unknown |  |  |  | Unknown |  | Unknown | Unknown |  | Unknown | Unknown |  | Unknown | Unknown | Unknown | Unknown | Unknown | Unknown | Unknown |  | Unknown |  |  | FALSE | FALSE | FALSE | FALSE | TRUE | FALSE | 3 | TRUE | FALSE | FA; MA | 0.83; 0.17 | Pb | 1 | Br; I | 0.03; 2.97 |  | FAMAPbBrI | FA0.83MA0.17PbBr0.03I2.97 |  | FALSE | FALSE | Cl; Liquid crystals | nan; 3 wt% |  |  | FALSE |  | 800 | 2 | Spin-coating >> Spin-coating | Liquid >> Liquid | Unknown |  |  |  | DMF; DMSO >> IPA | 9.5; 0.5 >> 1 | Unknown | Unknown |  | Unknown | Unknown |  | Unknown | Unknown | Unknown | Unknown | FALSE | Unknown |  | Unknown |  |  | 70.0 ¦ 135.0 | 20.0 ¦ 20.0 | Unknown |  |  | FALSE |  | Unknown | Unknown | Unknown |  |  | Unknown | Unknown |  |  | Spiro-MeOTAD |  | Li-TFSI; TBP |  | Spin-coating | Unknown | Unknown |  |  |  | Unknown |  | Unknown | Unknown |  | Unknown | Unknown |  | Unknown | Unknown | Unknown | Unknown | Unknown | Unknown | Unknown | Unknown | Unknown |  |  | Au | 60 |  |  | Evaporation | Unknown | Unknown |  |  |  | Unknown |  | Unknown | Unknown |  | Unknown | Unknown |  | Unknown | Unknown | Unknown | Unknown | Unknown | Unknown | Unknown | Unknown | Unknown |  |  | FALSE |  | Unknown |  |  |  | Unknown | Unknown | Unknown |  |  |  | Unknown |  | Unknown | Unknown |  | Unknown | Unknown |  | Unknown | Unknown | Unknown | Unknown | Unknown | Unknown | Unknown | Unknown | Unknown |  |  | FALSE |  | Unknown |  |  |  | Unknown | Unknown | Unknown |  |  |  | Unknown |  | Unknown | Unknown |  | Unknown | Unknown |  | Unknown | Unknown | Unknown | Unknown | Unknown | Unknown | Unknown | Unknown | Unknown |  |  | FALSE | Unknown | Unknown | Unknown |  |  | TRUE | 30 | FALSE |  | Unknown | Unknown |  | Unknown | [5 empty] | 100 | AM 1.5 | nan; nan |  | FALSE |  | 10 | [7 empty] | 1.09 | 22.9 | 0.801 | 20 |  |  |  |  | 1.08 | 22.7 | 0.795 | 19.5 | [5 empty] | 1.09 | 22.9 | 0.801 | 19.73 | Reversed | Reversed | Reversed | Stabilised | 0.052139049 | TRUE |  |  |  | 19.73 |  |  |  | TRUE |  | 24 |  | TRUE | ISOS-L-1 | 1 | Light |  |  | 100 |  | nan; nan |  |  | Unknown | FALSE | Open circuit | nan; nan |  |  | 25.0; 25.0 | Unknown |  | Air |  |  | nan; nan | 70 | 500 | FALSE | Unknown |  | FALSE | 92 | [8 empty] | 0 |  |  |  |  | FALSE |  | 1 |  |  | nan; nan |  |  |  | 0 |  | 0000:00:00:00:00 | 0000:00:00:00:00 |  |  | nan; nan |  |  | nan; nan |  | FALSE |  |  | FALSE | [10 empty] | FALSE |  | FALSE |  | FALSE |  | 0.9740356 | 1338.09 | 0.855491 | 3.5 | 1 | 4006.536
5735 | 33232 | 33232 | Waqas Zia | FALSE | 10.1002/solr.201900125 | Tao et al. | 2019/5/1 | Solar RRL | TRUE | Historic dataset on 2020 11 22_v7.xlsx | SLG ¦ ITO ¦ SnO2-c ¦ Perovskite ¦ Spiro-MeOTAD ¦ Au |  | 0.0588 | 0 | nip | FALSE |  | FALSE |  | nan; nan |  | FALSE | 0 |  |  | FALSE | SLG ¦ ITO |  |  |  |  | Unknown |  |  |  | SnO2-c |  | Unknown |  | Spin-coating | Unknown | Unknown |  |  |  | Unknown |  | Unknown | Unknown |  | Unknown | Unknown |  | Unknown | Unknown | Unknown | Unknown | Unknown | Unknown | Unknown |  | Unknown |  |  | FALSE | FALSE | FALSE | FALSE | TRUE | FALSE | 3 | TRUE | FALSE | FA; MA | 0.83; 0.17 | Pb | 1 | Br; I | 0.03; 2.97 |  | FAMAPbBrI | FA0.83MA0.17PbBr0.03I2.97 |  | FALSE | FALSE | Cl; Liquid crystals | nan; 3 wt% |  |  | FALSE |  | 800 | 2 | Spin-coating >> Spin-coating | Liquid >> Liquid | Unknown |  |  |  | DMF; DMSO >> IPA | 9.5; 0.5 >> 1 | Unknown | Unknown |  | Unknown | Unknown |  | Unknown | Unknown | Unknown | Unknown | FALSE | Unknown |  | Unknown |  |  | 70.0 ¦ 135.0 | 20.0 ¦ 20.0 | Unknown |  |  | FALSE |  | Unknown | Unknown | Unknown |  |  | Unknown | Unknown |  |  | Spiro-MeOTAD |  | Li-TFSI; TBP |  | Spin-coating | Unknown | Unknown |  |  |  | Unknown |  | Unknown | Unknown |  | Unknown | Unknown |  | Unknown | Unknown | Unknown | Unknown | Unknown | Unknown | Unknown | Unknown | Unknown |  |  | Au | 60 |  |  | Evaporation | Unknown | Unknown |  |  |  | Unknown |  | Unknown | Unknown |  | Unknown | Unknown |  | Unknown | Unknown | Unknown | Unknown | Unknown | Unknown | Unknown | Unknown | Unknown |  |  | FALSE |  | Unknown |  |  |  | Unknown | Unknown | Unknown |  |  |  | Unknown |  | Unknown | Unknown |  | Unknown | Unknown |  | Unknown | Unknown | Unknown | Unknown | Unknown | Unknown | Unknown | Unknown | Unknown |  |  | FALSE |  | Unknown |  |  |  | Unknown | Unknown | Unknown |  |  |  | Unknown |  | Unknown | Unknown |  | Unknown | Unknown |  | Unknown | Unknown | Unknown | Unknown | Unknown | Unknown | Unknown | Unknown | Unknown |  |  | FALSE | Unknown | Unknown | Unknown |  |  | TRUE | 30 | FALSE |  | Unknown | Unknown |  | Unknown | [5 empty] | 100 | AM 1.5 | nan; nan |  | FALSE |  | 10 | [7 empty] | 1.09 | 22.9 | 0.801 | 20 |  |  |  |  | 1.08 | 22.7 | 0.795 | 19.5 | [5 empty] | 1.09 | 22.9 | 0.801 | 19.73 | Reversed | Reversed | Reversed | Stabilised | 0.052139049 | TRUE |  |  |  | 19.73 |  |  |  | TRUE |  | 24 |  | TRUE | ISOS-L-1I | 1 | Light |  |  | 100 |  | nan; nan |  |  | Unknown | FALSE | Open circuit | nan; nan |  |  | 25.0; 25.0 | Unknown |  | N2 |  |  | nan; nan | 0 | 500 | FALSE | Unknown |  | FALSE | 85 | [8 empty] | 0 |  |  |  |  | FALSE |  | 1 |  |  | nan; nan |  |  |  | 0 |  | 0000:00:00:00:00 | 0000:00:00:00:00 |  |  | nan; nan |  |  | nan; nan |  | FALSE |  |  | FALSE | [10 empty] | FALSE |  | FALSE |  | FALSE |  | 0.9740356 | 686.516 | 0.855491 | 1 | 1 | 587.3085
5740 | 33256 | 33256 | Waqas Zia | FALSE | 10.1002/anie.201911518 | Wang et al. | 2019/11/4 | Angewandte Chemie International Edition | TRUE | Historic dataset on 2020 11 22_v7.xlsx | SLG ¦ FTO ¦ TiO2-c ¦ SnO2-np ¦ Perovskite ¦ Spiro-MeOTAD ¦ Ag |  | 0.1 | 0 | nip | FALSE |  | FALSE |  | nan; nan |  | FALSE | 0 |  |  | FALSE | SLG ¦ FTO |  |  |  |  | Unknown |  |  |  | TiO2-c ¦ SnO2-np |  | Unknown |  | Spray-pyrolys ¦ Spin-coating | Unknown | Unknown |  |  |  | Unknown |  | Unknown | Unknown |  | Unknown | Unknown |  | Unknown | Unknown | Unknown | Unknown | Unknown | Unknown | Unknown |  | Unknown |  |  | FALSE | FALSE | FALSE | FALSE | TRUE | FALSE | 3 | TRUE | FALSE | MA | 1 | Pb | 1 | I | 3 |  | MAPbI | MAPbI3 |  | FALSE | FALSE | Cl |  |  | 1.6 | FALSE | Composition | 780 | 1 | Spin-coating | Liquid | Unknown |  |  |  | DMF; DMSO | 4; 1 | Unknown | Unknown |  | Unknown | Unknown |  | Unknown | Unknown | Unknown | Unknown | TRUE | Chlorobenzene |  | Unknown |  |  | 100 | 20 | Unknown |  |  | FALSE |  | Unknown | Unknown | Unknown |  |  | Unknown | Unknown |  |  | Spiro-MeOTAD |  | Li-TFSI; TBP |  | Spin-coating | Unknown | Unknown |  |  |  | Unknown |  | Unknown | Unknown |  | Unknown | Unknown |  | Unknown | Unknown | Unknown | Unknown | Unknown | Unknown | Unknown | Unknown | Unknown |  |  | Ag | 100 |  |  | Evaporation | Unknown | Unknown |  |  |  | Unknown |  | Unknown | Unknown |  | Unknown | Unknown |  | Unknown | Unknown | Unknown | Unknown | Unknown | Unknown | Unknown | Unknown | Unknown |  |  | FALSE |  | Unknown |  |  |  | Unknown | Unknown | Unknown |  |  |  | Unknown |  | Unknown | Unknown |  | Unknown | Unknown |  | Unknown | Unknown | Unknown | Unknown | Unknown | Unknown | Unknown | Unknown | Unknown |  |  | FALSE |  | Unknown |  |  |  | Unknown | Unknown | Unknown |  |  |  | Unknown |  | Unknown | Unknown |  | Unknown | Unknown |  | Unknown | Unknown | Unknown | Unknown | Unknown | Unknown | Unknown | Unknown | Unknown |  |  | FALSE | Unknown | Unknown | Unknown |  |  | TRUE | 22 | FALSE |  | Unknown | Unknown |  | Unknown | [5 empty] | 100 | AM 1.5 | nan; nan |  | FALSE | [9 empty] | 1.03 | 23.25 | 0.76 | 18.21 |  |  |  |  | 1.005 | 23.41 | 0.72 | 16.94 | [5 empty] | 1.03 | 23.25 | 0.76 | 18.21 | Reversed | Reversed | Reversed | Reversed | 0.170920084 | FALSE | [7 empty] | FALSE |  |  |  | TRUE | ISOS-L-2I | 1 | White LED |  |  | 100 |  | nan; nan |  |  | Unknown | FALSE | Open circuit | nan; nan |  |  | nan; nan | Unknown |  | N2 |  |  | nan; nan | 0 | 500 | FALSE | Unknown |  | FALSE | 61 | [8 empty] | 0 |  |  |  |  | FALSE |  | 1 |  |  | nan; nan |  |  |  | 0 |  | 0000:00:00:00:00 | 0000:00:00:00:00 |  |  | nan; nan |  |  | nan; nan |  | FALSE |  |  | FALSE | [10 empty] | FALSE |  | FALSE |  | FALSE |  | 0.9115211 | 225.718 | 0.855491 | 1 | 1 | 193.0998
5742 | 33258 | 33258 | Waqas Zia | FALSE | 10.1002/anie.201911518 | Wang et al. | 2019/11/4 | Angewandte Chemie International Edition | TRUE | Historic dataset on 2020 11 22_v7.xlsx | SLG ¦ FTO ¦ TiO2-c ¦ SnO2-np ¦ Perovskite ¦ Spiro-MeOTAD ¦ Ag |  | 0.1 | 0 | nip | FALSE |  | FALSE |  | nan; nan |  | FALSE | 0 |  |  | FALSE | SLG ¦ FTO |  |  |  |  | Unknown |  |  |  | TiO2-c ¦ SnO2-np |  | Unknown |  | Spray-pyrolys ¦ Spin-coating | Unknown | Unknown |  |  |  | Unknown |  | Unknown | Unknown |  | Unknown | Unknown |  | Unknown | Unknown | Unknown | Unknown | Unknown | Unknown | Unknown |  | Unknown |  |  | FALSE | FALSE | FALSE | FALSE | TRUE | FALSE | 3 | TRUE | FALSE | MA | 1 | Pb | 1 | I | 3 |  | MAPbI | MAPbI3 |  | FALSE | FALSE | Cl; PTAI |  |  | 1.6 | FALSE | Composition | 780 | 2 | Spin-coating >> Dipp-coating | Liquid >> Liquid | Unknown |  |  |  | DMF; DMSO >> IPA | 4; 1 >> 1 | Unknown | Unknown |  | Unknown | Unknown |  | Unknown | Unknown | Unknown | Unknown | TRUE | Chlorobenzene |  | Unknown |  |  | 100.0 >> Unknown | 20.0 >> Unknown | Unknown |  |  | FALSE |  | Unknown | Unknown | Unknown |  |  | Unknown | Unknown |  |  | Spiro-MeOTAD |  | Li-TFSI; TBP |  | Spin-coating | Unknown | Unknown |  |  |  | Unknown |  | Unknown | Unknown |  | Unknown | Unknown |  | Unknown | Unknown | Unknown | Unknown | Unknown | Unknown | Unknown | Unknown | Unknown |  |  | Ag | 100 |  |  | Evaporation | Unknown | Unknown |  |  |  | Unknown |  | Unknown | Unknown |  | Unknown | Unknown |  | Unknown | Unknown | Unknown | Unknown | Unknown | Unknown | Unknown | Unknown | Unknown |  |  | FALSE |  | Unknown |  |  |  | Unknown | Unknown | Unknown |  |  |  | Unknown |  | Unknown | Unknown |  | Unknown | Unknown |  | Unknown | Unknown | Unknown | Unknown | Unknown | Unknown | Unknown | Unknown | Unknown |  |  | FALSE |  | Unknown |  |  |  | Unknown | Unknown | Unknown |  |  |  | Unknown |  | Unknown | Unknown |  | Unknown | Unknown |  | Unknown | Unknown | Unknown | Unknown | Unknown | Unknown | Unknown | Unknown | Unknown |  |  | FALSE | Unknown | Unknown | Unknown |  |  | TRUE | 22 | FALSE |  | Unknown | Unknown |  | Unknown | [5 empty] | 100 | AM 1.5 | nan; nan |  | FALSE | [9 empty] | 1.104 | 23.39 | 0.819 | 21.16 |  |  |  |  | 1.076 | 23.51 | 0.811 | 20.56 | [5 empty] | 1.104 | 23.39 | 0.819 | 20.85 | Reversed | Reversed | Reversed | Stabilised | 0.071851969 | TRUE |  |  |  | 20.85 |  |  |  | TRUE |  | 22.5 |  | TRUE | ISOS-L-2I | 1 | White LED |  |  | 100 |  | nan; nan |  |  | Unknown | FALSE | Open circuit | nan; nan |  |  | nan; nan | Unknown |  | N2 |  |  | nan; nan | 0 | 500 | FALSE | Unknown |  | FALSE | 93 | [8 empty] | 0 |  |  |  |  | FALSE |  | 1 |  |  | nan; nan |  |  |  | 0 |  | 0000:00:00:00:00 | 0000:00:00:00:00 |  |  | nan; nan |  |  | nan; nan |  | FALSE |  |  | FALSE | [10 empty] | FALSE |  | FALSE |  | FALSE |  | 0.9115211 | 1537.42 | 0.855491 | 1 | 1 | 1315.25
5743 | 33259 | 33259 | Waqas Zia | FALSE | 10.1002/anie.201911518 | Wang et al. | 2019/11/4 | Angewandte Chemie International Edition | TRUE | Historic dataset on 2020 11 22_v7.xlsx | SLG ¦ FTO ¦ TiO2-c ¦ SnO2-np ¦ Perovskite ¦ Spiro-MeOTAD ¦ Ag |  | 0.1 | 0 | nip | FALSE |  | FALSE |  | nan; nan |  | FALSE | 0 |  |  | FALSE | SLG ¦ FTO |  |  |  |  | Unknown |  |  |  | TiO2-c ¦ SnO2-np |  | Unknown |  | Spray-pyrolys ¦ Spin-coating | Unknown | Unknown |  |  |  | Unknown |  | Unknown | Unknown |  | Unknown | Unknown |  | Unknown | Unknown | Unknown | Unknown | Unknown | Unknown | Unknown |  | Unknown |  |  | FALSE | FALSE | FALSE | FALSE | TRUE | FALSE | 3 | TRUE | FALSE | MA | 1 | Pb | 1 | I | 3 |  | MAPbI | MAPbI3 |  | FALSE | FALSE | Cl; PTAI |  |  | 1.6 | FALSE | Composition | 780 | 2 | Spin-coating >> Dipp-coating | Liquid >> Liquid | Unknown |  |  |  | DMF; DMSO >> IPA | 4; 1 >> 1 | Unknown | Unknown |  | Unknown | Unknown |  | Unknown | Unknown | Unknown | Unknown | TRUE | Chlorobenzene |  | Unknown |  |  | 100.0 >> Unknown | 20.0 >> Unknown | Unknown |  |  | FALSE |  | Unknown | Unknown | Unknown |  |  | Unknown | Unknown |  |  | Spiro-MeOTAD |  | Li-TFSI; TBP |  | Spin-coating | Unknown | Unknown |  |  |  | Unknown |  | Unknown | Unknown |  | Unknown | Unknown |  | Unknown | Unknown | Unknown | Unknown | Unknown | Unknown | Unknown | Unknown | Unknown |  |  | Ag | 100 |  |  | Evaporation | Unknown | Unknown |  |  |  | Unknown |  | Unknown | Unknown |  | Unknown | Unknown |  | Unknown | Unknown | Unknown | Unknown | Unknown | Unknown | Unknown | Unknown | Unknown |  |  | FALSE |  | Unknown |  |  |  | Unknown | Unknown | Unknown |  |  |  | Unknown |  | Unknown | Unknown |  | Unknown | Unknown |  | Unknown | Unknown | Unknown | Unknown | Unknown | Unknown | Unknown | Unknown | Unknown |  |  | FALSE |  | Unknown |  |  |  | Unknown | Unknown | Unknown |  |  |  | Unknown |  | Unknown | Unknown |  | Unknown | Unknown |  | Unknown | Unknown | Unknown | Unknown | Unknown | Unknown | Unknown | Unknown | Unknown |  |  | FALSE | Unknown | Unknown | Unknown |  |  | TRUE | 22 | FALSE |  | Unknown | Unknown |  | Unknown | [5 empty] | 100 | AM 1.5 | nan; nan |  | FALSE | [9 empty] | 1.104 | 23.39 | 0.819 | 21.16 |  |  |  |  | 1.076 | 23.51 | 0.811 | 20.56 | [5 empty] | 1.104 | 23.39 | 0.819 | 20.85 | Reversed | Reversed | Reversed | Stabilised | 0.071851969 | TRUE |  |  |  | 20.85 |  |  |  | TRUE |  | 22.5 |  | TRUE | ISOS-L-1I | 1 | White LED |  |  | 100 |  | nan; nan |  |  | Unknown | FALSE | Open circuit | nan; nan |  |  | 55.0; 55.0 | Unknown |  | N2 |  |  | nan; nan | 0 | 200 | FALSE | Unknown |  | FALSE | 96 | [8 empty] | 0 |  |  |  |  | FALSE |  | 1 |  |  | nan; nan |  |  |  | 0 |  | 0000:00:00:00:00 | 0000:00:00:00:00 |  |  | nan; nan |  |  | nan; nan |  | FALSE |  |  | FALSE | [10 empty] | FALSE |  | FALSE |  | FALSE |  | 0.9115211 | 1093.25 | 7.28088 | 1 | 1 | 7959.827
5756 | 33285 | 33285 | Waqas Zia | FALSE | 10.1002/adfm.201908343 | Wang et al. | 2019/12/3 | Advanced Functional Materials | TRUE | Historic dataset on 2020 11 22_v7.xlsx | SLG ¦ FTO ¦ SnO2-np ¦ Perovskite ¦ Spiro-MeOTAD ¦ Au |  | 0.065 | 0 | nip | FALSE |  | FALSE |  | nan; nan |  | FALSE | 0 |  |  | FALSE | SLG ¦ FTO |  |  |  |  | Unknown |  |  |  | SnO2-np |  | Unknown |  | Spin-coating | Unknown | Unknown |  |  |  | Unknown |  | Unknown | Unknown |  | Unknown | Unknown |  | Unknown | Unknown | Unknown | Unknown | Unknown | Unknown | Unknown |  | Unknown |  |  | FALSE | FALSE | FALSE | FALSE | TRUE | FALSE | 3 | TRUE | FALSE | FA; MA | 0.9; 0.1 | Pb | 1 | Br; I | 0.03; 2.97 |  | FAMAPbBrI | FA0.9MA0.1PbBr0.03I2.97 |  | FALSE | FALSE | Cl |  |  | 1.581 | FALSE |  | 788 | 2 | Spin-coating >> Spin-coating | Liquid >> Liquid | N2 >> N2 |  |  |  | DMF; DMSO >> IPA | 95; 5 >> 1 | Unknown | Unknown |  | Unknown | Unknown |  | Unknown | Unknown | Unknown | Unknown | FALSE | Unknown |  | Unknown |  |  | 70.0 ¦ 150.0 | 1.0 ¦ 15.0 | Unknown |  |  | FALSE |  | Unknown | Unknown | Unknown |  |  | Unknown | Unknown |  |  | Spiro-MeOTAD |  | Li-TFSI; TBP |  | Spin-coating | Unknown | Unknown |  |  |  | Unknown |  | Unknown | Unknown |  | Unknown | Unknown |  | Unknown | Unknown | Unknown | Unknown | Unknown | Unknown | Unknown | Unknown | Unknown |  |  | Au | 30 |  |  | Evaporation | Unknown | Unknown |  |  |  | Unknown |  | Unknown | Unknown |  | Unknown | Unknown |  | Unknown | Unknown | Unknown | Unknown | Unknown | Unknown | Unknown | Unknown | Unknown |  |  | FALSE |  | Unknown |  |  |  | Unknown | Unknown | Unknown |  |  |  | Unknown |  | Unknown | Unknown |  | Unknown | Unknown |  | Unknown | Unknown | Unknown | Unknown | Unknown | Unknown | Unknown | Unknown | Unknown |  |  | FALSE |  | Unknown |  |  |  | Unknown | Unknown | Unknown |  |  |  | Unknown |  | Unknown | Unknown |  | Unknown | Unknown |  | Unknown | Unknown | Unknown | Unknown | Unknown | Unknown | Unknown | Unknown | Unknown |  |  | FALSE | Unknown | Unknown | Unknown |  |  | TRUE | 30 | FALSE |  | Unknown | Unknown |  | Unknown | [5 empty] | 100 | AM 1.5 | nan; nan |  | FALSE | [9 empty] | 1.05 | 23.6 | 0.712 | 17.62 |  |  |  |  | 1.04 | 23.67 | 0.667 | 16.41 | [5 empty] | 1.05 | 23.6 | 0.712 | 17.62 | Reversed | Reversed | Reversed | Reversed | 0.160629747 | FALSE | [7 empty] | TRUE |  | 22.58 |  | TRUE | ISOS‐L‐1 | 1 | Solar simulator |  |  | 100 | Am 1.5 | nan; nan |  |  | Unknown | FALSE | Constant potential | 0.86; 0.86 |  |  | 28.0; 28.0 | Unknown |  | Air |  |  | nan; nan | 60 | 0.3 | FALSE | Unknown |  | FALSE | 30 | [8 empty] | 0 |  |  |  |  | FALSE |  | 1 |  |  | nan; nan |  |  |  | 0 |  | 0000:00:00:00:00 | 0000:00:00:00:00 |  |  | nan; nan |  |  | nan; nan |  | FALSE |  |  | FALSE | [10 empty] | FALSE |  | FALSE |  | FALSE |  | 0.9792957 | 0.0556018 | 1.08032 | 3 | 1 | 0.180204
5757 | 33287 | 33287 | Waqas Zia | FALSE | 10.1002/adfm.201908343 | Wang et al. | 2019/12/3 | Advanced Functional Materials | TRUE | Historic dataset on 2020 11 22_v7.xlsx | SLG ¦ FTO ¦ SnO2-np ¦ Perovskite ¦ Spiro-MeOTAD ¦ Au |  | 0.065 | 0 | nip | FALSE |  | FALSE |  | nan; nan |  | FALSE | 0 |  |  | FALSE | SLG ¦ FTO |  |  |  |  | Unknown |  |  |  | SnO2-np |  | Unknown |  | Spin-coating | Unknown | Unknown |  |  |  | Unknown |  | Unknown | Unknown |  | Unknown | Unknown |  | Unknown | Unknown | Unknown | Unknown | Unknown | Unknown | Unknown |  | Unknown |  |  | FALSE | FALSE | FALSE | FALSE | TRUE | FALSE | 3 | TRUE | FALSE | Cs; FA; MA | 0.10; 0.81; 0.09 | Pb | 1 | Br; I | 0.03; 2.97 |  | CsFAMAPbBrI | Cs0.10FA0.81MA0.09PbBr0.03I2.97 |  | FALSE | FALSE | Cl |  |  | 1.6 | FALSE |  | 778 | 2 | Spin-coating >> Spin-coating | Liquid >> Liquid | N2 >> N2 |  |  |  | DMF; DMSO >> IPA | 95; 5 >> 1 | Unknown | Unknown |  | Unknown | Unknown |  | Unknown | Unknown | Unknown | Unknown | FALSE | Unknown |  | Unknown |  |  | 70.0 ¦ 150.0 | 1.0 ¦ 15.0 | Unknown |  |  | FALSE |  | Unknown | Unknown | Unknown |  |  | Unknown | Unknown |  |  | Spiro-MeOTAD |  | Li-TFSI; TBP |  | Spin-coating | Unknown | Unknown |  |  |  | Unknown |  | Unknown | Unknown |  | Unknown | Unknown |  | Unknown | Unknown | Unknown | Unknown | Unknown | Unknown | Unknown | Unknown | Unknown |  |  | Au | 30 |  |  | Evaporation | Unknown | Unknown |  |  |  | Unknown |  | Unknown | Unknown |  | Unknown | Unknown |  | Unknown | Unknown | Unknown | Unknown | Unknown | Unknown | Unknown | Unknown | Unknown |  |  | FALSE |  | Unknown |  |  |  | Unknown | Unknown | Unknown |  |  |  | Unknown |  | Unknown | Unknown |  | Unknown | Unknown |  | Unknown | Unknown | Unknown | Unknown | Unknown | Unknown | Unknown | Unknown | Unknown |  |  | FALSE |  | Unknown |  |  |  | Unknown | Unknown | Unknown |  |  |  | Unknown |  | Unknown | Unknown |  | Unknown | Unknown |  | Unknown | Unknown | Unknown | Unknown | Unknown | Unknown | Unknown | Unknown | Unknown |  |  | FALSE | Unknown | Unknown | Unknown |  |  | TRUE | 30 | FALSE |  | Unknown | Unknown |  | Unknown | [5 empty] | 100 | AM 1.5 | nan; nan |  | FALSE | [9 empty] | 1.1 | 24.47 | 0.758 | 20.45 |  |  |  |  | 1.11 | 24.49 | 0.703 | 19.16 | [5 empty] | 1.1 | 24.47 | 0.758 | 20.45 | Reversed | Reversed | Reversed | Reversed | 0.162242621 | FALSE | [7 empty] | TRUE |  | 23.62 |  | TRUE | ISOS‐L‐1 | 1 | Solar simulator |  |  | 100 | Am 1.5 | nan; nan |  |  | Unknown | FALSE | Constant potential | 0.95; 0.95 |  |  | 28.0; 28.0 | Unknown |  | Air |  |  | nan; nan | 60 | 0.3 | FALSE | Unknown |  | FALSE | 70 | [8 empty] | 0 |  |  |  |  | FALSE |  | 1 |  |  | nan; nan |  |  |  | 0 |  | 0000:00:00:00:00 | 0000:00:00:00:00 |  |  | nan; nan |  |  | nan; nan |  | FALSE |  |  | FALSE | [10 empty] | FALSE |  | FALSE |  | FALSE |  | 0.962096 | 0.187686 | 1.08032 | 3 | 1 | 0.6082856
5769 | 33373 | 33373 | Waqas Zia | FALSE | 10.1002/solr.201900266 | Song et al. | 2019/8/2 | Solar RRL | TRUE | Historic dataset on 2020 11 22_v7.xlsx | SLG ¦ FTO ¦ SnO2-c ¦ Perovskite ¦ Spiro-MeOTAD ¦ Au |  | 0.1 | 0 | nip | FALSE |  | FALSE |  | nan; nan |  | FALSE | 0 |  |  | FALSE | SLG ¦ FTO |  |  |  |  | Unknown |  |  |  | SnO2-c |  | Unknown |  | E-beam evaporation | Unknown | Unknown |  |  |  | Unknown |  | Unknown | Unknown |  | Unknown | Unknown |  | Unknown | Unknown | Unknown | Unknown | Unknown | Unknown | Unknown |  | Unknown |  |  | FALSE | FALSE | FALSE | FALSE | TRUE | FALSE | 3 | TRUE | FALSE | Cs; FA; MA | 0.05; 0.79; 0.16 | Pb | 1 | Br; I | 0.51; 2.49 | PbI2 | CsFAMAPbBrI | Cs0.05FA0.79MA0.16PbBr0.51I2.49 |  | FALSE | FALSE |  |  |  |  | FALSE |  | 780 | 1 | Spin-coating | Liquid | Unknown |  |  |  | DMF; DMSO | 4; 1 | Unknown | Unknown |  | Unknown | Unknown |  | Unknown | Unknown | Unknown | Unknown | TRUE | Ether |  | Unknown |  |  | 60; 100 | 10.0; 60.0 | Unknown |  |  | FALSE |  | Unknown | Unknown | Unknown |  |  | Unknown | Unknown |  |  | Spiro-MeOTAD |  | Li-TFSI; TBP |  | Spin-coating | Unknown | Unknown |  |  |  | Unknown |  | Unknown | Unknown |  | Unknown | Unknown |  | Unknown | Unknown | Unknown | Unknown | Unknown | Unknown | Unknown | Unknown | Unknown |  |  | Au |  |  |  | Evaporation | Unknown | Unknown |  |  |  | Unknown |  | Unknown | Unknown |  | Unknown | Unknown |  | Unknown | Unknown | Unknown | Unknown | Unknown | Unknown | Unknown | Unknown | Unknown |  |  | FALSE |  | Unknown |  |  |  | Unknown | Unknown | Unknown |  |  |  | Unknown |  | Unknown | Unknown |  | Unknown | Unknown |  | Unknown | Unknown | Unknown | Unknown | Unknown | Unknown | Unknown | Unknown | Unknown |  |  | FALSE |  | Unknown |  |  |  | Unknown | Unknown | Unknown |  |  |  | Unknown |  | Unknown | Unknown |  | Unknown | Unknown |  | Unknown | Unknown | Unknown | Unknown | Unknown | Unknown | Unknown | Unknown | Unknown |  |  | FALSE | Unknown | Unknown | Unknown |  |  | TRUE | 1 | FALSE |  | Unknown | Unknown |  | Unknown | [5 empty] | 100 | AM 1.5 | nan; nan |  | FALSE | [9 empty] | 1.11 | 22.72 | 0.751 | 18.95 |  |  |  |  | 1.06 | 22.38 | 0.72 | 17.07 | [5 empty] | 1.11 | 22.72 | 0.751 | 18.95 | Reversed | Reversed | Reversed | Reversed | 0.2309729 | FALSE | [7 empty] | FALSE |  |  |  | TRUE | Other | 1 | UV lamp |  |  | 23 | UV | 365.0; 365.0 |  |  | Unknown | FALSE | Open circuit | nan; nan |  |  | nan; nan | Unknown |  | Unknown |  |  | nan; nan |  | 100 | FALSE | Unknown |  | FALSE | 70 | [8 empty] | 0 |  |  |  |  | FALSE |  | 1 |  |  | nan; nan |  |  |  | 0 |  | 0000:00:00:00:00 | 0000:00:00:00:00 |  |  | nan; nan |  |  | nan; nan |  | FALSE |  |  | FALSE | [10 empty] | FALSE |  | FALSE |  | FALSE |  | 0.9687777 | 62.5622 | 0.855491 | 1 | 0.357445 | 19.13098
5775 | 33405 | 33405 | Waqas Zia | FALSE | 10.1002/smtd.201900831 | Li et al. | 2019/12/23 | Small Methods | TRUE | Historic dataset on 2020 11 22_v7.xlsx | SLG ¦ ITO ¦ PTAA ¦ Perovskite ¦ PCBM-60 ¦ BCP ¦ Ag |  | 0.1 | 0 | pin | FALSE |  | FALSE |  | nan; nan |  | FALSE | 0 |  |  | FALSE | SLG ¦ ITO |  |  |  |  | Unknown |  |  |  | PCBM-60 ¦ BCP |  | Unknown |  | Spin-coating ¦ Evaporation | Unknown | Unknown |  |  |  | Unknown |  | Unknown | Unknown |  | Unknown | Unknown |  | Unknown | Unknown | Unknown | Unknown | Unknown | Unknown | Unknown |  | Unknown |  |  | FALSE | FALSE | TRUE | FALSE | FALSE | FALSE | 2 | TRUE | FALSE | (BDA); MA | 1; 4 | Pb | 5 | I | 16 |  | (BDA)MAPbI | (BDA)MA4Pb5I16 |  | FALSE | FALSE |  |  |  |  | FALSE |  | 775 | 1 | Spin-coating | Liquid | N2 |  |  |  | DMF | 1 | Unknown | Unknown |  | Unknown | Unknown |  | Unknown | Unknown | Unknown | Unknown | FALSE | Unknown |  | Unknown |  |  | 100 | 15 | Unknown |  |  | FALSE |  | Unknown | Unknown | Unknown |  |  | Unknown | Unknown |  |  | PTAA |  | F4-TCNQ |  | Spin-coating | Unknown | Unknown |  |  |  | Unknown |  | Unknown | Unknown |  | Unknown | Unknown |  | Unknown | Unknown | Unknown | Unknown | Unknown | Unknown | Unknown | Unknown | Unknown |  |  | Ag | 100 |  |  | Evaporation | Unknown | Unknown |  |  |  | Unknown |  | Unknown | Unknown |  | Unknown | Unknown |  | Unknown | Unknown | Unknown | Unknown | Unknown | Unknown | Unknown | Unknown | Unknown |  |  | FALSE |  | Unknown |  |  |  | Unknown | Unknown | Unknown |  |  |  | Unknown |  | Unknown | Unknown |  | Unknown | Unknown |  | Unknown | Unknown | Unknown | Unknown | Unknown | Unknown | Unknown | Unknown | Unknown |  |  | FALSE |  | Unknown |  |  |  | Unknown | Unknown | Unknown |  |  |  | Unknown |  | Unknown | Unknown |  | Unknown | Unknown |  | Unknown | Unknown | Unknown | Unknown | Unknown | Unknown | Unknown | Unknown | Unknown |  |  | FALSE | Unknown | Unknown | Unknown |  |  | TRUE | 1 | FALSE |  | Unknown | Unknown |  | N2 | [5 empty] | 100 | AM 1.5 | nan; nan |  | FALSE | [9 empty] | 1.18 | 8.99 | 0.598 | 6.34 |  |  |  |  | 1.18 | 9 | 0.732 | 7.77 | [5 empty] | 1.18 | 8.99 | 0.598 | 6.34 | Reversed | Reversed | Reversed | Reversed | 0.501842796 | FALSE | [7 empty] | FALSE |  |  |  | TRUE | ISOS-L-1I | 1 | Light |  |  | 100 |  | nan; nan |  |  | Unknown | FALSE | MPPT | nan; nan |  |  | 25.0; 25.0 | Unknown |  | Unknown |  |  | nan; nan |  | 1 | FALSE | Unknown |  | FALSE | 80 |  |  | 1 | [5 empty] | 0 |  |  |  |  | FALSE |  | 1 |  |  | nan; nan |  |  |  | 0 |  | 0000:00:00:00:00 | 0000:00:00:00:00 |  |  | nan; nan |  |  | nan; nan |  | FALSE |  |  | FALSE | [10 empty] | FALSE |  | FALSE |  | FALSE |  |  | 1 | 0.855491 | 1 | 1 | 0.8554914
5777 | 33408 | 33408 | Waqas Zia | FALSE | 10.1002/smtd.201900831 | Li et al. | 2019/12/23 | Small Methods | TRUE | Historic dataset on 2020 11 22_v7.xlsx | SLG ¦ ITO ¦ PTAA ¦ Perovskite ¦ PCBM-60 ¦ BCP ¦ Ag |  | 0.1 | 0 | pin | FALSE |  | FALSE |  | nan; nan |  | FALSE | 0 |  |  | FALSE | SLG ¦ ITO |  |  |  |  | Unknown |  |  |  | PCBM-60 ¦ BCP |  | Unknown |  | Spin-coating ¦ Evaporation | Unknown | Unknown |  |  |  | Unknown |  | Unknown | Unknown |  | Unknown | Unknown |  | Unknown | Unknown | Unknown | Unknown | Unknown | Unknown | Unknown |  | Unknown |  |  | FALSE | FALSE | TRUE | FALSE | FALSE | FALSE | 2 | TRUE | FALSE | (BDA); MA | 1; 4 | Pb | 5 | I | 16 |  | (BDA)MAPbI | (BDA)MA4Pb5I16 |  | FALSE | FALSE | NH4SCN | 2 |  |  | FALSE |  | 775 | 1 | Spin-coating | Liquid | N2 |  |  |  | DMF | 1 | Unknown | Unknown |  | Unknown | Unknown |  | Unknown | Unknown | Unknown | Unknown | FALSE | Unknown |  | Unknown |  |  | 100 | 15 | Unknown |  |  | FALSE |  | Unknown | Unknown | Unknown |  |  | Unknown | Unknown |  |  | PTAA |  | F4-TCNQ |  | Spin-coating | Unknown | Unknown |  |  |  | Unknown |  | Unknown | Unknown |  | Unknown | Unknown |  | Unknown | Unknown | Unknown | Unknown | Unknown | Unknown | Unknown | Unknown | Unknown |  |  | Ag | 100 |  |  | Evaporation | Unknown | Unknown |  |  |  | Unknown |  | Unknown | Unknown |  | Unknown | Unknown |  | Unknown | Unknown | Unknown | Unknown | Unknown | Unknown | Unknown | Unknown | Unknown |  |  | FALSE |  | Unknown |  |  |  | Unknown | Unknown | Unknown |  |  |  | Unknown |  | Unknown | Unknown |  | Unknown | Unknown |  | Unknown | Unknown | Unknown | Unknown | Unknown | Unknown | Unknown | Unknown | Unknown |  |  | FALSE |  | Unknown |  |  |  | Unknown | Unknown | Unknown |  |  |  | Unknown |  | Unknown | Unknown |  | Unknown | Unknown |  | Unknown | Unknown | Unknown | Unknown | Unknown | Unknown | Unknown | Unknown | Unknown |  |  | FALSE | Unknown | Unknown | Unknown |  |  | TRUE | 1 | FALSE |  | Unknown | Unknown |  | N2 | [5 empty] | 100 | AM 1.5 | nan; nan |  | FALSE | [9 empty] | 1.1 | 15.72 | 0.738 | 12.76 |  |  |  |  | 1.11 | 16.07 | 0.814 | 14.53 | [5 empty] | 1.1 | 15.72 | 0.738 | 13.13 | Reversed | Reversed | Reversed | Stabilised | 0.295616922 | TRUE |  |  |  | 13.13 |  |  |  | TRUE |  | 15 |  | TRUE | ISOS-L-1I | 1 | Light |  |  | 100 |  | nan; nan |  |  | Unknown | FALSE | MPPT | nan; nan |  |  | 25.0; 25.0 | Unknown |  | Unknown |  |  | nan; nan |  | 1 | FALSE | Unknown |  | FALSE | 90 | [8 empty] | 0 |  |  |  |  | FALSE |  | 1 |  |  | nan; nan |  |  |  | 0 |  | 0000:00:00:00:00 | 0000:00:00:00:00 |  |  | nan; nan |  |  | nan; nan |  | FALSE |  |  | FALSE | [10 empty] | FALSE |  | FALSE |  | FALSE |  |  | 2.1179 | 0.855491 | 1 | 1 | 1.811845
5847 | 33676 | 33676 | Waqas Zia | FALSE | 10.1002/adma.201907361 | Liu et al. | 2020/1/15 | Advanced Materials | TRUE | Historic dataset on 2020 11 22_v7.xlsx | SLG ¦ FTO ¦ NiO-c ¦ Perovskite ¦ ZnO-np ¦ C60 ¦ Ag |  | 0.09 | 0 | pin | FALSE |  | FALSE |  | nan; nan |  | FALSE | 0 |  |  | FALSE | SLG ¦ FTO |  |  |  |  | Unknown |  |  |  | ZnO-np ¦ C60 |  | Unknown ¦ TPFPB; LiClO4 |  | Spin-coating ¦ Spin-coating | Unknown | Unknown |  |  |  | Unknown |  | Unknown | Unknown |  | Unknown | Unknown |  | Unknown | Unknown | Unknown | Unknown | Unknown | Unknown | Unknown |  | Unknown |  |  | FALSE | FALSE | FALSE | FALSE | TRUE | FALSE | 3 | TRUE | FALSE | Cs | 1 | Pb | 1 | Br; I | 1; 2 |  | CsPbBrI | CsPbBrI2 |  | TRUE | FALSE | InCl2 |  |  |  | FALSE |  |  | 1 | Spin-coating | Liquid | Unknown |  |  |  | DMSO | 1 | Unknown | Unknown |  | Unknown | Unknown |  | Unknown | Unknown | Unknown | Unknown | FALSE | Unknown |  | Unknown |  |  | 160 | 10 | Unknown |  |  | FALSE |  | Unknown | Unknown | Unknown |  |  | Unknown | Unknown |  |  | NiO-c |  |  |  | Spin-coating | Unknown | Unknown |  |  |  | Unknown |  | Unknown | Unknown |  | Unknown | Unknown |  | Unknown | Unknown | Unknown | Unknown | Unknown | Unknown | Unknown | Unknown | Unknown |  |  | Ag | 100 |  |  | Evaporation | Unknown | Unknown |  |  |  | Unknown |  | Unknown | Unknown |  | Unknown | Unknown |  | Unknown | Unknown | Unknown | Unknown | Unknown | Unknown | Unknown | Unknown | Unknown |  |  | FALSE |  | Unknown |  |  |  | Unknown | Unknown | Unknown |  |  |  | Unknown |  | Unknown | Unknown |  | Unknown | Unknown |  | Unknown | Unknown | Unknown | Unknown | Unknown | Unknown | Unknown | Unknown | Unknown |  |  | FALSE |  | Unknown |  |  |  | Unknown | Unknown | Unknown |  |  |  | Unknown |  | Unknown | Unknown |  | Unknown | Unknown |  | Unknown | Unknown | Unknown | Unknown | Unknown | Unknown | Unknown | Unknown | Unknown |  |  | FALSE | Unknown | Unknown | Unknown |  |  | TRUE | 1 | FALSE |  | Unknown | Unknown |  | Unknown | [5 empty] | 100 | AM 1.5 | nan; nan |  | FALSE | [9 empty] | 1.23 | 15.87 | 0.78 | 15.19 |  |  |  |  | 1.19 | 15.77 | 0.76 | 14.23 | [5 empty] | 1.23 | 15.87 | 0.78 | 14.21 | Reversed | Reversed | Reversed | Stabilised | 0.139560187 | TRUE |  |  |  | 14.21 |  |  |  | FALSE |  |  |  | TRUE | ISOS-L-1I | 1 | Light |  |  | 100 |  | nan; nan |  |  | Unknown | FALSE | Open circuit | nan; nan |  |  | nan; nan | Unknown |  | N2 |  |  | nan; nan | 0 | 132 | FALSE | Unknown |  | FALSE | 70 | [8 empty] | 0 |  |  |  |  | FALSE |  | 1 |  |  | nan; nan |  |  |  | 0 |  | 0000:00:00:00:00 | 0000:00:00:00:00 |  |  | nan; nan |  |  | nan; nan |  | FALSE |  |  | FALSE | [10 empty] | FALSE |  | FALSE |  | FALSE |  | 0.8096479 | 82.5821 | 0.855491 | 1 | 1 | 70.64827
5911 | 34025 | 34025 | Weifei Fu | FALSE | 10.1021/acsenergylett.8b02431 | Schloemer et al. | 2019/1/11 | ACS Energy Letters | TRUE | Historic dataset on 2020 11 22_v7.xlsx | SLG ¦ ITO ¦ SnO2-np ¦ Perovskite ¦ EHCz-3EtCz ¦ MoOx ¦ Al |  | 0.1 | 0 | nip | FALSE |  | FALSE |  | nan; nan |  | FALSE | 0 |  |  | FALSE | SLG ¦ ITO |  |  |  |  | Unknown |  |  |  | SnO2-np |  | Unknown |  | Spin-coating | Unknown | Unknown |  |  |  | Unknown |  | Unknown | Unknown |  | Unknown | Unknown |  | Unknown | Unknown | Unknown | Unknown | Unknown | Unknown | Unknown |  | Unknown |  |  | FALSE | FALSE | FALSE | FALSE | TRUE | FALSE | 3 | TRUE | FALSE | Cs; FA; MA | 0.05; 0.77; 0.16 | Pb | 1 | Br; I | 0.48; 2.52 |  | CsFAMAPbBrI | Cs0.05FA0.77MA0.16PbBr0.48I2.52 |  | FALSE | FALSE |  |  |  |  | FALSE |  |  | 1 | Spin-coating | Liquid | Unknown |  |  |  | DMF; DMSO | 4; 1 | Unknown | Unknown |  | Unknown | Unknown |  | Unknown | Unknown | Unknown | Unknown | TRUE | Chlorobenzene |  | Unknown |  |  | 100 | 60 | Unknown |  |  | FALSE |  | Unknown | Unknown | Unknown |  |  | Unknown | Unknown |  |  | EHCz-2EtCz |  | ETH44-ox |  | Spin-coating | Unknown | Unknown |  |  |  | Unknown |  | Unknown | Unknown |  | Unknown | Unknown |  | Unknown | Unknown | Unknown | Unknown | Unknown | Unknown | Unknown | Unknown | Unknown |  |  | MoOx ¦ Al | nan ¦ 100.0 |  |  | Evaporation ¦ Evaporation | Unknown | Unknown |  |  |  | Unknown |  | Unknown | Unknown |  | Unknown | Unknown |  | Unknown | Unknown | Unknown | Unknown | Unknown | Unknown | Unknown | Unknown | Unknown |  |  | FALSE |  | Unknown |  |  |  | Unknown | Unknown | Unknown |  |  |  | Unknown |  | Unknown | Unknown |  | Unknown | Unknown |  | Unknown | Unknown | Unknown | Unknown | Unknown | Unknown | Unknown | Unknown | Unknown |  |  | FALSE |  | Unknown |  |  |  | Unknown | Unknown | Unknown |  |  |  | Unknown |  | Unknown | Unknown |  | Unknown | Unknown |  | Unknown | Unknown | Unknown | Unknown | Unknown | Unknown | Unknown | Unknown | Unknown |  |  | FALSE | Unknown | Unknown | Unknown |  |  | TRUE | 8 | FALSE |  | Unknown | Unknown |  | Unknown | [5 empty] | 100 | AM 1.5 | nan; nan |  | FALSE | [9 empty] | 1.093 | 21.84 | 0.7 | 16.77 |  |  |  |  | 1.066 | 21.74 | 0.69 | 16.09 | [5 empty] | 1.093 | 21.84 | 0.7 | 16.77 | Reversed | Reversed | Reversed | Reversed | 0.089135764 | FALSE | [7 empty] | FALSE |  |  |  | TRUE | ISOS-L-1 | 1 | Sulfur plasma |  |  | 100 |  | nan; nan |  |  | Unknown | FALSE | Open circuit | nan; nan |  |  | 50.0; 50.0 | Unknown |  | Air |  |  | nan; nan |  | 500 | FALSE | Unknown |  | TRUE | 62 |  |  | 280 | [5 empty] | 0 |  |  |  |  | FALSE |  | 1 |  |  | nan; nan |  |  |  | 0 |  | 0000:00:00:00:00 | 0000:00:00:00:00 |  |  | nan; nan |  |  | nan; nan |  | FALSE |  |  | FALSE | [10 empty] | FALSE |  | FALSE |  | FALSE |  | 0.9681571 | 192.597 | 5.23825 | 2 | 1 | 2017.741
5912 | 34026 | 34026 | Weifei Fu | FALSE | 10.1021/acsenergylett.8b02431 | Schloemer et al. | 2019/1/11 | ACS Energy Letters | TRUE | Historic dataset on 2020 11 22_v7.xlsx | SLG ¦ ITO ¦ SnO2-np ¦ Perovskite ¦ EHCz-2EtCz ¦ MoOx ¦ Al |  | 0.1 | 0 | nip | FALSE |  | FALSE |  | nan; nan |  | FALSE | 0 |  |  | FALSE | SLG ¦ ITO |  |  |  |  | Unknown |  |  |  | SnO2-np |  | Unknown |  | Spin-coating | Unknown | Unknown |  |  |  | Unknown |  | Unknown | Unknown |  | Unknown | Unknown |  | Unknown | Unknown | Unknown | Unknown | Unknown | Unknown | Unknown |  | Unknown |  |  | FALSE | FALSE | FALSE | FALSE | TRUE | FALSE | 3 | TRUE | FALSE | Cs; FA; MA | 0.05; 0.77; 0.16 | Pb | 1 | Br; I | 0.48; 2.52 |  | CsFAMAPbBrI | Cs0.05FA0.77MA0.16PbBr0.48I2.52 |  | FALSE | FALSE |  |  |  |  | FALSE |  |  | 1 | Spin-coating | Liquid | Unknown |  |  |  | DMF; DMSO | 4; 1 | Unknown | Unknown |  | Unknown | Unknown |  | Unknown | Unknown | Unknown | Unknown | TRUE | Chlorobenzene |  | Unknown |  |  | 100 | 60 | Unknown |  |  | FALSE |  | Unknown | Unknown | Unknown |  |  | Unknown | Unknown |  |  | EHCz-2EtCz |  | ETH44-ox |  | Spin-coating | Unknown | Unknown |  |  |  | Unknown |  | Unknown | Unknown |  | Unknown | Unknown |  | Unknown | Unknown | Unknown | Unknown | Unknown | Unknown | Unknown | Unknown | Unknown |  |  | MoOx ¦ Al | nan ¦ 100.0 |  |  | Evaporation ¦ Evaporation | Unknown | Unknown |  |  |  | Unknown |  | Unknown | Unknown |  | Unknown | Unknown |  | Unknown | Unknown | Unknown | Unknown | Unknown | Unknown | Unknown | Unknown | Unknown |  |  | FALSE |  | Unknown |  |  |  | Unknown | Unknown | Unknown |  |  |  | Unknown |  | Unknown | Unknown |  | Unknown | Unknown |  | Unknown | Unknown | Unknown | Unknown | Unknown | Unknown | Unknown | Unknown | Unknown |  |  | FALSE |  | Unknown |  |  |  | Unknown | Unknown | Unknown |  |  |  | Unknown |  | Unknown | Unknown |  | Unknown | Unknown |  | Unknown | Unknown | Unknown | Unknown | Unknown | Unknown | Unknown | Unknown | Unknown |  |  | FALSE | Unknown | Unknown | Unknown |  |  | TRUE | 8 | FALSE |  | Unknown | Unknown |  | Unknown | [5 empty] | 100 | AM 1.5 | nan; nan |  | FALSE | [9 empty] | 1.092 | 21.59 | 0.66 | 15.63 |  |  |  |  | 1.052 | 21.44 | 0.65 | 14.76 | [5 empty] | 1.092 | 21.59 | 0.66 | 15.63 | Reversed | Reversed | Reversed | Reversed | 0.123926625 | FALSE | [7 empty] | FALSE |  |  |  | TRUE | ISOS-L-1 | 1 | Sulfur plasma |  |  | 100 |  | nan; nan |  |  | Unknown | FALSE | Open circuit | nan; nan |  |  | 50.0; 50.0 | Unknown |  | Air |  |  | nan; nan |  | 500 | FALSE | Unknown |  | TRUE | 70 |  |  | 36 | [5 empty] | 0 |  |  |  |  | FALSE |  | 1 |  |  | nan; nan |  |  |  | 0 |  | 0000:00:00:00:00 | 0000:00:00:00:00 |  |  | nan; nan |  |  | nan; nan |  | FALSE |  |  | FALSE | [10 empty] | FALSE |  | FALSE |  | FALSE |  | 0.9681571 | 775.388 | 5.23825 | 2 | 1 | 8123.347
5913 | 34027 | 34027 | Weifei Fu | FALSE | 10.1021/acsenergylett.8b02431 | Schloemer et al. | 2019/1/11 | ACS Energy Letters | TRUE | Historic dataset on 2020 11 22_v7.xlsx | SLG ¦ ITO ¦ SnO2-np ¦ Perovskite ¦ EHCz-MeFl ¦ MoOx ¦ Al |  | 0.1 | 0 | nip | FALSE |  | FALSE |  | nan; nan |  | FALSE | 0 |  |  | FALSE | SLG ¦ ITO |  |  |  |  | Unknown |  |  |  | SnO2-np |  | Unknown |  | Spin-coating | Unknown | Unknown |  |  |  | Unknown |  | Unknown | Unknown |  | Unknown | Unknown |  | Unknown | Unknown | Unknown | Unknown | Unknown | Unknown | Unknown |  | Unknown |  |  | FALSE | FALSE | FALSE | FALSE | TRUE | FALSE | 3 | TRUE | FALSE | Cs; FA; MA | 0.05; 0.77; 0.16 | Pb | 1 | Br; I | 0.48; 2.52 |  | CsFAMAPbBrI | Cs0.05FA0.77MA0.16PbBr0.48I2.52 |  | FALSE | FALSE |  |  |  |  | FALSE |  |  | 1 | Spin-coating | Liquid | Unknown |  |  |  | DMF; DMSO | 4; 1 | Unknown | Unknown |  | Unknown | Unknown |  | Unknown | Unknown | Unknown | Unknown | TRUE | Chlorobenzene |  | Unknown |  |  | 100 | 60 | Unknown |  |  | FALSE |  | Unknown | Unknown | Unknown |  |  | Unknown | Unknown |  |  | EHCz-MeFl |  | ETH44-ox |  | Spin-coating | Unknown | Unknown |  |  |  | Unknown |  | Unknown | Unknown |  | Unknown | Unknown |  | Unknown | Unknown | Unknown | Unknown | Unknown | Unknown | Unknown | Unknown | Unknown |  |  | MoOx ¦ Al | nan ¦ 100.0 |  |  | Evaporation ¦ Evaporation | Unknown | Unknown |  |  |  | Unknown |  | Unknown | Unknown |  | Unknown | Unknown |  | Unknown | Unknown | Unknown | Unknown | Unknown | Unknown | Unknown | Unknown | Unknown |  |  | FALSE |  | Unknown |  |  |  | Unknown | Unknown | Unknown |  |  |  | Unknown |  | Unknown | Unknown |  | Unknown | Unknown |  | Unknown | Unknown | Unknown | Unknown | Unknown | Unknown | Unknown | Unknown | Unknown |  |  | FALSE |  | Unknown |  |  |  | Unknown | Unknown | Unknown |  |  |  | Unknown |  | Unknown | Unknown |  | Unknown | Unknown |  | Unknown | Unknown | Unknown | Unknown | Unknown | Unknown | Unknown | Unknown | Unknown |  |  | FALSE | Unknown | Unknown | Unknown |  |  | TRUE | 8 | FALSE |  | Unknown | Unknown |  | Unknown | [5 empty] | 100 | AM 1.5 | nan; nan |  | FALSE | [9 empty] | 1.058 | 21.58 | 0.64 | 14.52 |  |  |  |  | 1.021 | 21.06 | 0.58 | 12.44 | [5 empty] | 1.058 | 21.58 | 0.64 | 14.52 | Reversed | Reversed | Reversed | Reversed | 0.367575197 | FALSE | [7 empty] | FALSE |  |  |  | TRUE | ISOS-L-1 | 1 | Sulfur plasma |  |  | 100 |  | nan; nan |  |  | Unknown | FALSE | Open circuit | nan; nan |  |  | 50.0; 50.0 | Unknown |  | Air |  |  | nan; nan |  | 500 | FALSE | Unknown |  | TRUE | 62 |  |  | 160 | [5 empty] | 0 |  |  |  |  | FALSE |  | 1 |  |  | nan; nan |  |  |  | 0 |  | 0000:00:00:00:00 | 0000:00:00:00:00 |  |  | nan; nan |  |  | nan; nan |  | FALSE |  |  | FALSE | [10 empty] | FALSE |  | FALSE |  | FALSE |  | 0.9681571 | 297.651 | 5.23825 | 2 | 1 | 3118.338
5961 | 34372 | 34372 | Weifei Fu | FALSE | 10.1038/s41598-018-24436-6 | Alsari et al. | 2018/4/11 | Scientific Reports | TRUE | Historic dataset on 2020 11 22_v7.xlsx | SLG ¦ ITO ¦ PEDOT:PSS ¦ PolyTPD ¦ Perovskite ¦ PCBM-60 ¦ BCP ¦ Au |  | 0.1 | 0 | pin | FALSE |  | FALSE |  | nan; nan |  | FALSE | 0 |  |  | FALSE | SLG ¦ ITO |  |  |  |  | Unknown |  |  |  | PCBM-60 ¦ BCP | nan ¦ 5.0 | Unknown |  | Spin-coating ¦ Spin-coating | Unknown | Unknown |  |  |  | Unknown |  | Unknown | Unknown |  | Unknown | Unknown |  | Unknown | Unknown | Unknown | Unknown | Unknown | Unknown | Unknown |  | Unknown |  |  | FALSE | FALSE | FALSE | FALSE | TRUE | FALSE | 3 | TRUE | FALSE | MA | 1 | Pb | 1 | I | 3 |  | MAPbI | MAPbI3 |  | FALSE | FALSE | Cl |  | 500 | 1.6 | FALSE | Composition |  | 1 | Spin-coating | Liquid | N2 |  |  |  | DMF | 1 | Unknown | Unknown |  | Unknown | Unknown |  | Unknown | Unknown | Unknown | Unknown | FALSE | Unknown |  | Unknown |  |  | 100 | 90 | Unknown |  |  | FALSE |  | Unknown | Unknown | Unknown |  |  | Unknown | Unknown |  |  | PEDOT:PSS ¦ PolyTPD |  |  |  | Spin-coating ¦ Spin-coating | Unknown | Unknown |  |  |  | Unknown |  | Unknown | Unknown |  | Unknown | Unknown |  | Unknown | Unknown | Unknown | Unknown | Unknown | Unknown | Unknown | Unknown | Unknown |  |  | Au | 50 |  |  | Evaporation | Unknown | Unknown |  |  |  | Unknown |  | Unknown | Unknown |  | Unknown | Unknown |  | Unknown | Unknown | Unknown | Unknown | Unknown | Unknown | Unknown | Unknown | Unknown |  |  | FALSE |  | Unknown |  |  |  | Unknown | Unknown | Unknown |  |  |  | Unknown |  | Unknown | Unknown |  | Unknown | Unknown |  | Unknown | Unknown | Unknown | Unknown | Unknown | Unknown | Unknown | Unknown | Unknown |  |  | FALSE |  | Unknown |  |  |  | Unknown | Unknown | Unknown |  |  |  | Unknown |  | Unknown | Unknown |  | Unknown | Unknown |  | Unknown | Unknown | Unknown | Unknown | Unknown | Unknown | Unknown | Unknown | Unknown |  |  | FALSE | Unknown | Unknown | Unknown |  |  | TRUE | 1 | FALSE |  | Unknown | Unknown |  | N2 | [5 empty] | 100 | AM 1.5 | nan; nan |  | FALSE | [9 empty] | 0.95 | 20.06 | 0.64 | 11.96 |  |  |  |  | 0.92 | 19.81 | 0.63 | 11.33 | [5 empty] | 0.95 | 20.06 | 0.64 | 11.96 | Reversed | Reversed | Reversed | Reversed | 0.121302848 | FALSE | [7 empty] | FALSE |  |  |  | TRUE | ISOS-L-1I | 1 | Light |  |  | 100 |  | nan; nan |  |  | Unknown | FALSE | Open circuit | nan; nan |  |  | 25.0; 25.0 | Unknown |  | N2 |  |  | nan; nan | 0 | 20 | FALSE | Unknown |  | FALSE | 74 |  |  | 11 | [5 empty] | 0 |  |  |  |  | FALSE |  | 1 |  |  | nan; nan |  |  |  | 0 |  | 0000:00:00:00:00 | 0000:00:00:00:00 |  |  | nan; nan |  |  | nan; nan |  | FALSE |  |  | FALSE | [10 empty] | FALSE |  | FALSE |  | FALSE |  | 0.9115211 | 11 | 0.855491 | 1 | 1 | 9.410405
5963 | 34376 | 34376 | Weifei Fu | FALSE | 10.1038/s41598-018-24436-6 | Alsari et al. | 2018/4/11 | Scientific Reports | TRUE | Historic dataset on 2020 11 22_v7.xlsx | SLG ¦ ITO ¦ PEDOT:PSS ¦ PolyTPD ¦ Perovskite ¦ PCBM-60 ¦ BCP ¦ Au |  | 0.1 | 0 | pin | FALSE |  | FALSE |  | nan; nan |  | FALSE | 0 |  |  | FALSE | SLG ¦ ITO |  |  |  |  | Unknown |  |  |  | PCBM-60 ¦ BCP | nan ¦ 5.0 | Unknown |  | Spin-coating ¦ Spin-coating | Unknown | Unknown |  |  |  | Unknown |  | Unknown | Unknown |  | Unknown | Unknown |  | Unknown | Unknown | Unknown | Unknown | Unknown | Unknown | Unknown |  | Unknown |  |  | FALSE | FALSE | FALSE | FALSE | TRUE | FALSE | 3 | TRUE | FALSE | Cs; FA | 0.17; 0.83 | Pb | 1 | Br; I | 0.6; 2.4 |  | CsFAPbBrI | Cs0.17FA0.83PbBr0.6I2.4 |  | FALSE | FALSE |  |  | 500 |  | FALSE |  |  | 1 | Spin-coating | Liquid | N2 |  |  |  | DMF; DMSO | 4; 1 | Unknown | Unknown |  | Unknown | Unknown |  | Unknown | Unknown | Unknown | Unknown | TRUE | Anisole |  | Unknown |  |  | 100 | 60 | Unknown |  |  | FALSE |  | Unknown | Unknown | Unknown |  |  | Unknown | Unknown |  |  | PEDOT:PSS ¦ PolyTPD |  |  |  | Spin-coating ¦ Spin-coating | Unknown | Unknown |  |  |  | Unknown |  | Unknown | Unknown |  | Unknown | Unknown |  | Unknown | Unknown | Unknown | Unknown | Unknown | Unknown | Unknown | Unknown | Unknown |  |  | Au | 50 |  |  | Evaporation | Unknown | Unknown |  |  |  | Unknown |  | Unknown | Unknown |  | Unknown | Unknown |  | Unknown | Unknown | Unknown | Unknown | Unknown | Unknown | Unknown | Unknown | Unknown |  |  | FALSE |  | Unknown |  |  |  | Unknown | Unknown | Unknown |  |  |  | Unknown |  | Unknown | Unknown |  | Unknown | Unknown |  | Unknown | Unknown | Unknown | Unknown | Unknown | Unknown | Unknown | Unknown | Unknown |  |  | FALSE |  | Unknown |  |  |  | Unknown | Unknown | Unknown |  |  |  | Unknown |  | Unknown | Unknown |  | Unknown | Unknown |  | Unknown | Unknown | Unknown | Unknown | Unknown | Unknown | Unknown | Unknown | Unknown |  |  | FALSE | Unknown | Unknown | Unknown |  |  | TRUE | 1 | FALSE |  | Unknown | Unknown |  | N2 | [5 empty] | 100 | AM 1.5 | nan; nan |  | FALSE | [9 empty] | 1.1 | 22.69 | 0.74 | 18.45 |  |  |  |  | 1.07 | 22.58 | 0.66 | 15.95 | [5 empty] | 1.1 | 22.69 | 0.74 | 18.45 | Reversed | Reversed | Reversed | Reversed | 0.33980913 | FALSE | [7 empty] | FALSE |  |  |  | TRUE | ISOS-L-1I | 1 | Light |  |  | 100 |  | nan; nan |  |  | Unknown | FALSE | Open circuit | nan; nan |  |  | 25.0; 25.0 | Unknown |  | N2 |  |  | nan; nan | 0 | 20 | FALSE | Unknown |  | TRUE | 66 |  |  | 1 | [5 empty] | 0 |  |  |  |  | FALSE |  | 1 |  |  | nan; nan |  |  |  | 0 |  | 0000:00:00:00:00 | 0000:00:00:00:00 |  |  | nan; nan |  |  | nan; nan |  | FALSE |  |  | FALSE | [10 empty] | FALSE |  | FALSE |  | FALSE |  | 0.9596933 | 22.0392 | 0.855491 | 1 | 1 | 18.85435
5977 | 34417 | 34417 | Weifei Fu | FALSE | 10.1016/j.nanoen.2016.10.027 | Duong et al. | 2016/10/19 | Nano Energy | TRUE | Historic dataset on 2020 11 22_v7.xlsx | SLG ¦ FTO ¦ TiO2-c ¦ TiO2-mp ¦ Perovskite ¦ PTAA ¦ Au |  | 0.16 | 0 | nip | FALSE |  | FALSE |  | nan; nan |  | FALSE | 0 |  |  | FALSE | SLG ¦ FTO |  |  |  |  | Unknown |  |  |  | TiO2-c ¦ TiO2-mp | 30.0 ¦ 200.0 | Unknown |  | Spray-pyrolys ¦ Spin-coating | Unknown | Unknown |  |  |  | Unknown |  | Unknown | Unknown |  | Unknown | Unknown |  | Unknown | Unknown | Unknown | Unknown | Unknown | Unknown | Unknown |  | Unknown |  |  | FALSE | FALSE | FALSE | FALSE | TRUE | FALSE | 3 | TRUE | FALSE | FA; MA | 0.85; 0.15 | Pb | 1 | Br; I | 0.46; 2.54 | PbI2 | FAMAPbBrI | FA0.85MA0.15PbBr0.46I2.54 |  | FALSE | FALSE | RbI | 0.05 |  |  | FALSE |  |  | 1 | Spin-coating | Liquid | N2 |  |  |  | DMF; DMSO | 4; 1 | Unknown | Unknown |  | Unknown | Unknown |  | Unknown | Unknown | Unknown | Unknown | TRUE | Chlorobenzene |  | Unknown |  |  | 100 | 30 | Unknown |  |  | FALSE |  | Unknown | Unknown | Unknown |  |  | Unknown | Unknown |  |  | PTAA |  | Li-TFSI; TBP |  | Spin-coating | Unknown | Unknown |  |  |  | Unknown |  | Unknown | Unknown |  | Unknown | Unknown |  | Unknown | Unknown | Unknown | Unknown | Unknown | Unknown | Unknown | Unknown | Unknown |  |  | Au | 100 |  |  | Evaporation | Unknown | Unknown |  |  |  | Unknown |  | Unknown | Unknown |  | Unknown | Unknown |  | Unknown | Unknown | Unknown | Unknown | Unknown | Unknown | Unknown | Unknown | Unknown |  |  | FALSE |  | Unknown |  |  |  | Unknown | Unknown | Unknown |  |  |  | Unknown |  | Unknown | Unknown |  | Unknown | Unknown |  | Unknown | Unknown | Unknown | Unknown | Unknown | Unknown | Unknown | Unknown | Unknown |  |  | FALSE |  | Unknown |  |  |  | Unknown | Unknown | Unknown |  |  |  | Unknown |  | Unknown | Unknown |  | Unknown | Unknown |  | Unknown | Unknown | Unknown | Unknown | Unknown | Unknown | Unknown | Unknown | Unknown |  |  | FALSE | Unknown | Unknown | Unknown |  |  | TRUE | 1 | FALSE |  | Unknown | Unknown |  | Unknown | [5 empty] | 100 | AM 1.5 | nan; nan |  | FALSE |  | 50 | [7 empty] | 1.125 | 23.24 | 0.719 | 18.8 |  |  |  |  | 1.113 | 23.26 | 0.652 | 17.03 | [5 empty] | 1.125 | 23.24 | 0.719 | 18.24 | Reversed | Reversed | Reversed | Stabilised | 0.231559619 | TRUE |  |  |  | 18.24 |  |  |  | TRUE |  | 21.38 |  | TRUE | ISOS-L-1 | 1 | Light |  |  | 100 |  | nan; nan |  |  | Unknown | FALSE | Open circuit | nan; nan |  |  | 25.0; 25.0 | Unknown |  | Air |  |  | nan; nan | 45 | 12 | FALSE | Unknown |  | FALSE | 10 | [8 empty] | 0 |  |  |  |  | FALSE |  | 1 |  |  | nan; nan |  |  |  | 0 |  | 0000:00:00:00:00 | 0000:00:00:00:00 |  |  | nan; nan |  |  | nan; nan |  | FALSE |  |  | FALSE | [10 empty] | FALSE |  | FALSE |  | FALSE |  | 0.9782923 | 1.16292 | 0.855491 | 2.25 | 1 | 2.238453
5983 | 34448 | 34448 | Weiwei Zuo | FALSE | 10.1039/c9nr05776e | Jeon et al. | 2019/8/26 | Nanoscale | TRUE | Historic dataset on 2020 11 22_v7.xlsx | SLG ¦ FTO ¦ TiO2-c ¦ Perovskite ¦ Spiro-MeOTAD ¦ Au |  | 0.14 | 0 | nip | FALSE |  | FALSE |  | nan; nan |  | FALSE | 0 |  |  | FALSE | SLG ¦ FTO |  |  |  |  | Unknown |  |  |  | TiO2-c | 15 | Unknown ¦ TiCl4 |  | Spin-coating | Unknown | Unknown |  |  |  | Unknown |  | Unknown | Unknown |  | Unknown | Unknown |  | Unknown | Unknown | Unknown | Unknown | Unknown | Unknown | Unknown |  | Unknown |  |  | FALSE | FALSE | FALSE | FALSE | TRUE | FALSE | 3 | TRUE | FALSE | FA; MA | 0.9; 0.1 | Pb | 1 | Br; I | 0.15; 2.85 |  | FAMAPbBrI | FA0.9MA0.1PbBr0.15I2.85 |  | FALSE | FALSE | Cl |  | 500 |  | FALSE |  |  | 2 | Spin-coating >> Spin-coating | Liquid >> Liquid | Air >> Air |  |  |  | DMF; DMSO >> IPA | 4; 1 >> 1 | Unknown | Unknown |  | Unknown | Unknown |  | Unknown | Unknown | Unknown | Unknown | FALSE | Unknown |  | Unknown |  |  | Unknown >> 150.0 | Unknown >> 30.0 | Unknown |  |  | FALSE |  | Unknown | Unknown | Unknown |  |  | Unknown | Unknown |  |  | Spiro-MeOTAD | 70 | FK209; Li-TFSI; TBP |  | Spin-coating | Unknown | Unknown |  |  |  | Unknown |  | Unknown | Unknown |  | Unknown | Unknown |  | Unknown | Unknown | Unknown | Unknown | Unknown | Unknown | Unknown | Unknown | Unknown |  |  | Au | 50 |  |  | Evaporation | Unknown | Unknown |  |  |  | Unknown |  | Unknown | Unknown |  | Unknown | Unknown |  | Unknown | Unknown | Unknown | Unknown | Unknown | Unknown | Unknown | Unknown | Unknown |  |  | FALSE |  | Unknown |  |  |  | Unknown | Unknown | Unknown |  |  |  | Unknown |  | Unknown | Unknown |  | Unknown | Unknown |  | Unknown | Unknown | Unknown | Unknown | Unknown | Unknown | Unknown | Unknown | Unknown |  |  | FALSE |  | Unknown |  |  |  | Unknown | Unknown | Unknown |  |  |  | Unknown |  | Unknown | Unknown |  | Unknown | Unknown |  | Unknown | Unknown | Unknown | Unknown | Unknown | Unknown | Unknown | Unknown | Unknown |  |  | FALSE | Unknown | Unknown | Unknown |  |  | TRUE | 1 | FALSE |  | Unknown | Unknown |  | Air | [5 empty] | 100 | AM 1.5 | nan; nan |  | FALSE |  | 50 | [7 empty] | 1.11 | 22.37 | 0.78 | 19.37 |  |  |  |  | 1.1 | 22.3 | 0.78 | 19.3 | [5 empty] | 1.11 | 22.37 | 0.78 | 19.37 | Reversed | Reversed | Reversed | Reversed | 0.015929863 | FALSE | [7 empty] | TRUE |  | 21.6 |  | TRUE | ISOS-L-1 | 1 | Light |  |  | 100 |  | nan; nan |  |  | Unknown | FALSE | Open circuit | nan; nan |  |  | 25.0; 25.0 | Unknown |  | Air |  |  | nan; nan | 20 | 1 | FALSE | Unknown |  | FALSE | 44 | [8 empty] | 0 |  |  |  |  | FALSE |  | 1 |  |  | nan; nan |  |  |  | 0 |  | 0000:00:00:00:00 | 0000:00:00:00:00 |  |  | nan; nan |  |  | nan; nan |  | FALSE |  |  | FALSE | [10 empty] | FALSE |  | FALSE |  | FALSE |  | 0.9800693 | 0.271801 | 0.855491 | 1 | 1 | 0.2325234
5999 | 34554 | 34554 | Weiwei Zuo | FALSE | 10.1002/adma.201905661 | Chen et al. | 2019/12/18 | Advanced Materials | TRUE | Historic dataset on 2020 11 22_v7.xlsx | SLG ¦ FTO ¦ TiO2-c ¦ TiO2-mp ¦ Poly(TA) ¦ Perovskite ¦ Poly(TA) ¦ Spiro-MeOTAD ¦ Au |  | 1 | 0 | nip | FALSE |  | FALSE |  | nan; nan |  | FALSE | 0 |  |  | FALSE | SLG ¦ FTO |  |  |  |  | Unknown |  |  |  | TiO2-c ¦ TiO2-mp ¦ Poly(TA) | nan ¦ 150.0 ¦ nan | Unknown |  | Spin-coating ¦ Spin-coating ¦ Dipp-coating | Unknown | Unknown |  |  |  | Unknown |  | Unknown | Unknown |  | Unknown | Unknown |  | Unknown | Unknown | Unknown | Unknown | Unknown | Unknown | Unknown |  | Unknown |  |  | FALSE | FALSE | FALSE | FALSE | TRUE | FALSE | 3 | TRUE | FALSE | MA | 1 | Pb | 1 | I | 3 |  | MAPbI | MAPbI3 |  | FALSE | FALSE |  |  |  | 1.6 | FALSE | Composition |  | 1 | Spin-coating | Liquid | N2 |  |  |  | DMF | 1 | Unknown | Unknown |  | Unknown | Unknown |  | Unknown | Unknown | Unknown | Unknown | TRUE | Chlorobenzene |  | Unknown | Poly(TA) |  | 100 | 30 | Unknown |  |  | FALSE |  | Unknown | Unknown | Unknown |  |  | Unknown | Unknown |  |  | Poly(TA) ¦ Spiro-MeOTAD |  | Unknown ¦ Li-TFSI; TBP |  | Spin-coating ¦ Spin-coating | Unknown | Unknown |  |  |  | Unknown |  | Unknown | Unknown |  | Unknown | Unknown |  | Unknown | Unknown | Unknown | Unknown | Unknown | Unknown | Unknown | Unknown | Unknown |  |  | Au | 80 |  |  | Evaporation | Unknown | Unknown |  |  |  | Unknown |  | Unknown | Unknown |  | Unknown | Unknown |  | Unknown | Unknown | Unknown | Unknown | Unknown | Unknown | Unknown | Unknown | Unknown |  |  | FALSE |  | Unknown |  |  |  | Unknown | Unknown | Unknown |  |  |  | Unknown |  | Unknown | Unknown |  | Unknown | Unknown |  | Unknown | Unknown | Unknown | Unknown | Unknown | Unknown | Unknown | Unknown | Unknown |  |  | FALSE |  | Unknown |  |  |  | Unknown | Unknown | Unknown |  |  |  | Unknown |  | Unknown | Unknown |  | Unknown | Unknown |  | Unknown | Unknown | Unknown | Unknown | Unknown | Unknown | Unknown | Unknown | Unknown |  |  | FALSE | Unknown | Unknown | Unknown |  |  | TRUE | 1 | FALSE |  | Unknown | Unknown |  | N2 | [5 empty] | 100 | AM 1.5 | nan; nan |  | FALSE | [9 empty] | 1.14 | 23.48 | 0.76 | 20.4 |  |  |  |  | 1.14 | 23.25 | 0.76 | 20.2 | [5 empty] | 1.14 | 23.48 | 0.76 | 20.4 | Reversed | Reversed | Reversed | Reversed | 0.019891408 | FALSE | [7 empty] | FALSE |  |  |  | TRUE | ISOS-L-1I | 1 | Light |  |  | 100 |  | nan; nan |  |  | Unknown | FALSE | MPPT | nan; nan |  |  | 25.0; 25.0 | Unknown |  | N2 |  |  | nan; nan | 0 | 600 | FALSE | Unknown |  | TRUE | 90 | [8 empty] | 0 |  |  |  |  | FALSE |  | 1 |  |  | nan; nan |  |  |  | 0 |  | 0000:00:00:00:00 | 0000:00:00:00:00 |  |  | nan; nan |  |  | nan; nan |  | FALSE |  |  | FALSE | [10 empty] | FALSE |  | FALSE |  | FALSE |  | 0.9115211 | 1270.74 | 0.855491 | 1 | 1 | 1087.107
6033 | 34686 | 34686 | Weiwei Zuo | FALSE | 10.1021/acsami.9b15320 | Wang et al. | 2019/12/4 | ACS Applied Materials & Interfaces | TRUE | Historic dataset on 2020 11 22_v7.xlsx | PEN ¦ ITO ¦ NiO-c ¦ Perovskite ¦ PCBM-60 ¦ BCP ¦ Bi2Te3 |  | 0.1 | 0 | pin | TRUE |  | TRUE |  | nan; nan |  | FALSE | 0 |  |  | FALSE | PEN ¦ ITO |  |  |  |  | Unknown |  |  |  | PCBM-60 ¦ BCP |  | Unknown |  | Spin-coating ¦ Spin-coating | Unknown | Unknown |  |  |  | Unknown |  | Unknown | Unknown |  | Unknown | Unknown |  | Unknown | Unknown | Unknown | Unknown | Unknown | Unknown | Unknown |  | Unknown |  |  | FALSE | FALSE | FALSE | FALSE | TRUE | FALSE | 3 | TRUE | FALSE | MA | 1 | Pb | 1 | I | 3 |  | MAPbI | MAPbI3 |  | FALSE | FALSE |  |  |  | 1.6 | FALSE | Composition |  | 1 | Spin-coating | Liquid | N2 |  |  |  | DMF; DMSO | 9; 1 | Unknown | Unknown |  | Unknown | Unknown |  | Unknown | Unknown | Unknown | Unknown | TRUE | TEOS |  | Unknown |  |  | 100 | 2 | Unknown |  |  | FALSE |  | Unknown | Unknown | Unknown |  |  | Unknown | Unknown |  |  | NiO-c |  |  |  | Spin-coating | Unknown | Unknown |  |  |  | Unknown |  | Unknown | Unknown |  | Unknown | Unknown |  | Unknown | Unknown | Unknown | Unknown | Unknown | Unknown | Unknown | Unknown | Unknown |  |  | Bi2Te3 |  |  |  | Evaporation | Unknown | Unknown |  |  |  | Unknown |  | Unknown | Unknown |  | Unknown | Unknown |  | Unknown | Unknown | Unknown | Unknown | Unknown | Unknown | Unknown | Unknown | Unknown |  |  | FALSE |  | Unknown |  |  |  | Unknown | Unknown | Unknown |  |  |  | Unknown |  | Unknown | Unknown |  | Unknown | Unknown |  | Unknown | Unknown | Unknown | Unknown | Unknown | Unknown | Unknown | Unknown | Unknown |  |  | FALSE |  | Unknown |  |  |  | Unknown | Unknown | Unknown |  |  |  | Unknown |  | Unknown | Unknown |  | Unknown | Unknown |  | Unknown | Unknown | Unknown | Unknown | Unknown | Unknown | Unknown | Unknown | Unknown |  |  | FALSE | Unknown | Unknown | Unknown |  |  | TRUE | 1 | FALSE |  | Unknown | Unknown |  | N2 | [5 empty] | 100 | AM 1.5 | nan; nan |  | FALSE | [9 empty] | 1.03 | 22.9 | 0.77 | 18.16 |  |  |  |  | 1.03 | 22.8 | 0.77 | 18.08 | [5 empty] | 1.03 | 22.9 | 0.77 | 18.16 | Reversed | Reversed | Reversed | Reversed | 0.008830151 | FALSE | [7 empty] | TRUE |  | 22.1 |  | TRUE | ISOS-L-1 | 1 | Light |  |  | 100 |  | nan; nan |  |  | Unknown | FALSE | Open circuit | nan; nan |  |  | 25.0; 25.0 | Unknown |  | Air |  |  | nan; nan | 20 | 1000 | FALSE | Unknown |  | FALSE | 85 | [6 empty] | 85 |  | 0 |  |  |  |  | FALSE |  | 1 |  |  | nan; nan |  |  |  | 0 |  | 0000:00:00:00:00 | 0000:00:00:00:00 |  |  | nan; nan |  |  | nan; nan |  | FALSE |  |  | FALSE | [10 empty] | FALSE |  | FALSE |  | FALSE |  | 0.9115211 | 1373.03 | 0.855491 | 1 | 1 | 1174.615
6090 | 35072 | 35072 | Wolfganf Tress | FALSE | 10.1002/aenm.201800438 | Chen et al. | 2018/6/21 | Advanced Energy Materials | TRUE | Historic dataset on 2020 11 22_v7.xlsx | SLG ¦ ITO ¦ NiO-c ¦ Perovskite ¦ PCBM-60 ¦ BCP ¦ Ag |  | 0.115 | 0 | pin | FALSE |  | FALSE |  | nan; nan |  | FALSE | 0 |  |  | FALSE | SLG ¦ ITO |  |  |  |  | Unknown |  |  |  | PCBM-60 ¦ BCP |  | Unknown |  | Spin-coating ¦ Spin-coating | Unknown | Unknown |  |  |  | Unknown |  | Unknown | Unknown |  | Unknown | Unknown |  | Unknown | Unknown | Unknown | Unknown | Unknown | Unknown | Unknown |  | Unknown |  |  | FALSE | FALSE | FALSE | FALSE | TRUE | FALSE | 3 | TRUE | FALSE | MA | 1 | Pb | 1 | I | 3 | Stoichiometric | MAPbI | MAPbI3 |  | FALSE | FALSE |  |  | 850 | 1.6 | FALSE | Composition | 774 | 1 | Spin-coating | Liquid | Unknown |  |  |  | Dimethylacetamide; NMP | 4; 1 | Unknown | Unknown |  | Unknown | Unknown |  | Unknown | Unknown | Unknown | Unknown | TRUE | Toluene |  | Unknown |  |  | 100 | 2 | Unknown |  |  | FALSE |  | Unknown | Unknown | Unknown |  |  | Unknown | Unknown |  |  | NiO-c |  |  |  | Spin-coating | Unknown | Unknown |  |  |  | Unknown |  | Unknown | Unknown |  | Unknown | Unknown |  | Unknown | Unknown | Unknown | Unknown | Unknown | Unknown | Unknown | Unknown | Unknown |  |  | Ag | 100 |  |  | Evaporation | Unknown | Unknown |  |  |  | Unknown |  | Unknown | Unknown |  | Unknown | Unknown |  | Unknown | Unknown | Unknown | Unknown | Unknown | Unknown | Unknown | Unknown | Unknown |  |  | FALSE |  | Unknown |  |  |  | Unknown | Unknown | Unknown |  |  |  | Unknown |  | Unknown | Unknown |  | Unknown | Unknown |  | Unknown | Unknown | Unknown | Unknown | Unknown | Unknown | Unknown | Unknown | Unknown |  |  | FALSE |  | Unknown |  |  |  | Unknown | Unknown | Unknown |  |  |  | Unknown |  | Unknown | Unknown |  | Unknown | Unknown |  | Unknown | Unknown | Unknown | Unknown | Unknown | Unknown | Unknown | Unknown | Unknown |  |  | FALSE | Unknown | Unknown | Unknown |  |  | TRUE | 1 | FALSE |  | Unknown | Unknown |  | N2 | [5 empty] | 100 | AM 1.5 | nan; nan |  | FALSE |  | 95 | [7 empty] | 1.11 | 22.7 | 0.78 | 19.54 |  |  |  |  | 1.09 | 22.71 | 0.77 | 19.19 | [5 empty] | 1.11 | 22.7 | 0.78 | 19 | Reversed | Reversed | Reversed | Stabilised | 0.050851189 | TRUE |  |  |  | 19 |  |  |  | TRUE |  | 22.1 |  | TRUE | ISOS-L-1 | 1 | White LED |  |  | 100 |  | nan; nan |  |  | Unknown | FALSE | MPPT | nan; nan |  |  | 25.0; 25.0 | Unknown |  | Air |  |  | nan; nan | 40 | 40 | FALSE | Unknown |  | FALSE | 65 | [8 empty] | 0 |  |  |  |  | FALSE |  | 1 |  |  | nan; nan |  |  |  | 0 |  | 0000:00:00:00:00 | 0000:00:00:00:00 |  |  | nan; nan |  |  | nan; nan |  | FALSE |  |  | FALSE | [10 empty] | FALSE |  | FALSE |  | FALSE |  | 0.9115211 | 20.7198 | 0.855491 | 2 | 1 | 35.45122
6276 | 36055 | 36055 | Zafar Iqbal | FALSE | 10.1002/solr.201800282 | Bu et al. | 2018/12/27 | Solar RRL | TRUE | Historic dataset on 2020 11 22_v7.xlsx | SLG ¦ FTO ¦ TiO2-c ¦ TiO2-mp ¦ Perovskite ¦ Spiro-MeOTAD ¦ Au |  | 0.12 | 0 | nip | FALSE |  | FALSE |  | nan; nan |  | FALSE | 0 |  |  | FALSE | SLG ¦ FTO |  |  |  |  | Unknown |  |  |  | TiO2-c ¦ TiO2-mp |  | Unknown |  | Spin-coating ¦ Spin-coating | Unknown | Unknown |  |  |  | Unknown |  | Unknown | Unknown |  | Unknown | Unknown |  | Unknown | Unknown | Unknown | Unknown | Unknown | Unknown | Unknown |  | Unknown |  |  | FALSE | FALSE | FALSE | FALSE | TRUE | FALSE | 3 | TRUE | FALSE | MA | 1 | Pb | 1 | I | 3 |  | MAPbI | MAPbI3 |  | FALSE | FALSE | PEAI |  |  | 1.6 | FALSE | Composition |  | 1 | Spin-coating | Liquid | N2 |  |  |  | DMF; GBL | 3; 7 | Unknown | Unknown |  | Unknown | Unknown |  | Unknown | Unknown | Unknown | Unknown | TRUE | Diethyl ether |  | Unknown |  |  | 100 | 15 | Unknown |  |  | FALSE |  | Unknown | Unknown | Unknown |  |  | Unknown | Unknown |  |  | Spiro-MeOTAD |  | Li-TFSI; TBP |  | Spin-coating | Unknown | Unknown |  |  |  | Unknown |  | Unknown | Unknown |  | Unknown | Unknown |  | Unknown | Unknown | Unknown | Unknown | Unknown | Unknown | Unknown | Unknown | Unknown |  |  | Au | 100 |  |  | Evaporation | Unknown | Unknown |  |  |  | Unknown |  | Unknown | Unknown |  | Unknown | Unknown |  | Unknown | Unknown | Unknown | Unknown | Unknown | Unknown | Unknown | Unknown | Unknown |  |  | FALSE |  | Unknown |  |  |  | Unknown | Unknown | Unknown |  |  |  | Unknown |  | Unknown | Unknown |  | Unknown | Unknown |  | Unknown | Unknown | Unknown | Unknown | Unknown | Unknown | Unknown | Unknown | Unknown |  |  | FALSE |  | Unknown |  |  |  | Unknown | Unknown | Unknown |  |  |  | Unknown |  | Unknown | Unknown |  | Unknown | Unknown |  | Unknown | Unknown | Unknown | Unknown | Unknown | Unknown | Unknown | Unknown | Unknown |  |  | FALSE | Unknown | Unknown | Unknown |  |  | TRUE | 1 | FALSE |  | Unknown | Unknown |  | Unknown | [5 empty] | 100 | AM 1.5 | nan; nan |  | FALSE |  | 125 | [7 empty] | 1.07 | 23.07 | 0.68 | 16.73 |  |  |  |  | 1.05 | 22.95 | 0.67 | 16.01 | [5 empty] | 1.07 | 23.07 | 0.68 | 16.73 | Reversed | Reversed | Reversed | Reversed | 0.086420876 | FALSE | [7 empty] | FALSE |  |  |  | TRUE | ISOS-L-1I | 1 | Tungsten |  |  |  |  | nan; nan |  |  | Unknown | FALSE | Open circuit | nan; nan |  |  | 25.0; 25.0 | Unknown |  | Dry air |  |  | nan; nan |  | 500 | FALSE | Unknown | 16.01 | FALSE | 85 | [8 empty] | 0 |  |  |  |  | FALSE |  | 1 |  |  | nan; nan |  |  |  | 0 |  | 0000:00:00:00:00 | 0000:00:00:00:00 |  |  | nan; nan |  |  | nan; nan |  | FALSE |  |  | FALSE | [10 empty] | FALSE |  | FALSE |  | FALSE |  | 0.9115211 | 686.516 | 0.855491 | 1 | 0.615572 | 361.5308
6286 | 36186 | 36186 | Zafar Iqbal | FALSE | 10.1021/acsphotonics.8b01336 | Zheng et al. | 2018/10/29 | ACS Photonics | TRUE | Historic dataset on 2020 11 22_v7.xlsx | SLG ¦ FTO ¦ TiO2-c ¦ TiO2-mp ¦ Perovskite ¦ AZ1 ¦ Au |  | 0.16 | 0 | nip | FALSE |  | FALSE |  | nan; nan |  | FALSE | 0 |  |  | FALSE | SLG ¦ FTO |  |  |  |  | Unknown |  |  |  | TiO2-c ¦ TiO2-mp | nan ¦ 200.0 | Unknown |  | CBD ¦ Spin-coating | Unknown | Unknown |  |  |  | Unknown |  | Unknown | Unknown |  | Unknown | Unknown |  | Unknown | Unknown | Unknown | Unknown | Unknown | Unknown | Unknown |  | Unknown |  |  | FALSE | FALSE | FALSE | FALSE | TRUE | FALSE | 3 | TRUE | FALSE | Cs; FA; MA | 0.05; 0.79; 0.16 | Pb | 1 | Br; I | 0.51; 2.49 | PbI2 | CsFAMAPbBrI | Cs0.05FA0.79MA0.16PbBr0.51I2.49 |  | FALSE | FALSE | Br |  |  |  | FALSE |  |  | 1 | Spin-coating | Liquid | N2 |  |  |  | DMF; DMSO | 4; 1 | Unknown | Unknown |  | Unknown | Unknown |  | Unknown | Unknown | Unknown | Unknown | TRUE | Chlorobenzene |  | Unknown |  |  | 100 | 60 | Unknown |  |  | FALSE |  | Unknown | Unknown | Unknown |  |  | Unknown | Unknown |  |  | AZ1 |  | Li-TFSI; TBP |  | Spin-coating | Unknown | Unknown |  |  |  | Unknown |  | Unknown | Unknown |  | Unknown | Unknown |  | Unknown | Unknown | Unknown | Unknown | Unknown | Unknown | Unknown | Unknown | Unknown |  |  | Au | 80 |  |  | Evaporation | Unknown | Unknown |  |  |  | Unknown |  | Unknown | Unknown |  | Unknown | Unknown |  | Unknown | Unknown | Unknown | Unknown | Unknown | Unknown | Unknown | Unknown | Unknown |  |  | FALSE |  | Unknown |  |  |  | Unknown | Unknown | Unknown |  |  |  | Unknown |  | Unknown | Unknown |  | Unknown | Unknown |  | Unknown | Unknown | Unknown | Unknown | Unknown | Unknown | Unknown | Unknown | Unknown |  |  | FALSE |  | Unknown |  |  |  | Unknown | Unknown | Unknown |  |  |  | Unknown |  | Unknown | Unknown |  | Unknown | Unknown |  | Unknown | Unknown | Unknown | Unknown | Unknown | Unknown | Unknown | Unknown | Unknown |  |  | FALSE | Unknown | Unknown | Unknown |  |  | TRUE | 1 | FALSE |  | Unknown | Unknown |  | Unknown | [5 empty] | 100 | AM 1.5 | nan; nan |  | FALSE | [9 empty] | 1.1 | 22.4 | 0.707 | 17.4 |  |  |  |  | 1.1 | 22.37 | 0.616 | 14.9 | [5 empty] | 1.1 | 22.4 | 0.707 | 17.4 | Reversed | Reversed | Reversed | Reversed | 0.342096413 | FALSE | [7 empty] | FALSE |  |  |  | TRUE | ISOS-L-1 | 1 | Solar simulator |  |  | 100 | AM 1.5 | nan; nan |  |  | Unknown | FALSE | MPPT | nan; nan |  |  | 25.0; 25.0 | Unknown |  | Air |  |  | nan; nan | 5 | 3.25 | FALSE | Unknown | 17.4 | FALSE | 98 | [8 empty] | 0 |  |  |  |  | FALSE |  | 1 |  |  | nan; nan |  |  |  | 0 |  | 0000:00:00:00:00 | 0000:00:00:00:00 |  |  | nan; nan |  |  | nan; nan |  | FALSE |  |  | FALSE | [10 empty] | FALSE |  | FALSE |  | FALSE |  | 0.9687777 | 35.897 | 0.855491 | 1 | 1 | 30.70957
6287 | 36187 | 36187 | Zafar Iqbal | FALSE | 10.1021/acsphotonics.8b01336 | Zheng et al. | 2018/10/29 | ACS Photonics | TRUE | Historic dataset on 2020 11 22_v7.xlsx | SLG ¦ FTO ¦ TiO2-c ¦ TiO2-mp ¦ Perovskite ¦ AZ2 ¦ Au |  | 0.16 | 0 | nip | FALSE |  | FALSE |  | nan; nan |  | FALSE | 0 |  |  | FALSE | SLG ¦ FTO |  |  |  |  | Unknown |  |  |  | TiO2-c ¦ TiO2-mp | nan ¦ 200.0 | Unknown |  | CBD ¦ Spin-coating | Unknown | Unknown |  |  |  | Unknown |  | Unknown | Unknown |  | Unknown | Unknown |  | Unknown | Unknown | Unknown | Unknown | Unknown | Unknown | Unknown |  | Unknown |  |  | FALSE | FALSE | FALSE | FALSE | TRUE | FALSE | 3 | TRUE | FALSE | Cs; FA; MA | 0.05; 0.79; 0.16 | Pb | 1 | Br; I | 0.51; 2.49 | PbI2 | CsFAMAPbBrI | Cs0.05FA0.79MA0.16PbBr0.51I2.49 |  | FALSE | FALSE | Br |  |  |  | FALSE |  |  | 1 | Spin-coating | Liquid | N2 |  |  |  | DMF; DMSO | 4; 1 | Unknown | Unknown |  | Unknown | Unknown |  | Unknown | Unknown | Unknown | Unknown | TRUE | Chlorobenzene |  | Unknown |  |  | 100 | 60 | Unknown |  |  | FALSE |  | Unknown | Unknown | Unknown |  |  | Unknown | Unknown |  |  | AZ2 |  | Li-TFSI; TBP |  | Spin-coating | Unknown | Unknown |  |  |  | Unknown |  | Unknown | Unknown |  | Unknown | Unknown |  | Unknown | Unknown | Unknown | Unknown | Unknown | Unknown | Unknown | Unknown | Unknown |  |  | Au | 80 |  |  | Evaporation | Unknown | Unknown |  |  |  | Unknown |  | Unknown | Unknown |  | Unknown | Unknown |  | Unknown | Unknown | Unknown | Unknown | Unknown | Unknown | Unknown | Unknown | Unknown |  |  | FALSE |  | Unknown |  |  |  | Unknown | Unknown | Unknown |  |  |  | Unknown |  | Unknown | Unknown |  | Unknown | Unknown |  | Unknown | Unknown | Unknown | Unknown | Unknown | Unknown | Unknown | Unknown | Unknown |  |  | FALSE |  | Unknown |  |  |  | Unknown | Unknown | Unknown |  |  |  | Unknown |  | Unknown | Unknown |  | Unknown | Unknown |  | Unknown | Unknown | Unknown | Unknown | Unknown | Unknown | Unknown | Unknown | Unknown |  |  | FALSE | Unknown | Unknown | Unknown |  |  | TRUE | 1 | FALSE |  | Unknown | Unknown |  | Unknown | [5 empty] | 100 | AM 1.5 | nan; nan |  | FALSE | [9 empty] | 1.14 | 22.94 | 0.746 | 19.4 |  |  |  |  | 1.135 | 22.87 | 0.732 | 19 | [5 empty] | 1.14 | 22.94 | 0.746 | 19.4 | Reversed | Reversed | Reversed | Reversed | 0.048364036 | FALSE | [7 empty] | FALSE |  |  |  | TRUE | ISOS-L-1 | 1 | Solar simulator |  |  | 100 | AM 1.5 | nan; nan |  |  | Unknown | FALSE | MPPT | nan; nan |  |  | 25.0; 25.0 | Unknown |  | Air |  |  | nan; nan | 5 | 3.25 | FALSE | Unknown | 19.4 | FALSE | 92 | [8 empty] | 0 |  |  |  |  | FALSE |  | 1 |  |  | nan; nan |  |  |  | 0 |  | 0000:00:00:00:00 | 0000:00:00:00:00 |  |  | nan; nan |  |  | nan; nan |  | FALSE |  |  | FALSE | [10 empty] | FALSE |  | FALSE |  | FALSE |  | 0.9687777 | 8.69756 | 0.855491 | 1 | 1 | 7.440687
6288 | 36222 | 36222 | Zafar Iqbal | FALSE | 10.1021/acsami.7b04894 | Batmunkh et al. | 2017/5/24 | ACS Applied Materials & Interfaces | TRUE | Historic dataset on 2020 11 22_v7.xlsx | SLG ¦ FTO ¦ TiO2-c ¦ TiO2-mp ¦ Perovskite ¦ Spiro-MeOTAD ¦ Au |  | 0.1 | 0 | nip | FALSE |  | FALSE |  | nan; nan |  | FALSE | 0 |  |  | FALSE | SLG ¦ FTO |  |  |  |  | Unknown |  |  |  | TiO2-c ¦ TiO2-mp | 50.0 ¦ nan | Unknown ¦ TiCl4 |  | Spin-coating ¦ Spin-coating | Unknown | Unknown |  |  |  | Unknown |  | Unknown | Unknown |  | Unknown | Unknown |  | Unknown | Unknown | Unknown | Unknown | Unknown | Unknown | Unknown |  | Unknown |  |  | FALSE | FALSE | FALSE | FALSE | TRUE | FALSE | 3 | TRUE | FALSE | MA | 1 | Pb | 1 | I | 3 |  | MAPbI | MAPbI3 |  | FALSE | FALSE |  |  |  | 1.6 | FALSE | Composition | 780 | 1 | Spin-coating | Liquid | N2 |  |  |  | DMSO | 1 | Unknown | Unknown |  | Unknown | Unknown |  | Unknown | Unknown | Unknown | Unknown | TRUE | Chlorobenzene |  | Unknown |  |  | 100 | 60 | Unknown |  |  | FALSE |  | Unknown | Unknown | Unknown |  |  | Unknown | Unknown |  |  | Spiro-MeOTAD |  | FK102; Li-TFSI; TBP |  | Spin-coating | Unknown | Unknown |  |  |  | Unknown |  | Unknown | Unknown |  | Unknown | Unknown |  | Unknown | Unknown | Unknown | Unknown | Unknown | Unknown | Unknown | Unknown | Unknown |  |  | Au | 50 |  |  | Evaporation | Unknown | Unknown |  |  |  | Unknown |  | Unknown | Unknown |  | Unknown | Unknown |  | Unknown | Unknown | Unknown | Unknown | Unknown | Unknown | Unknown | Unknown | Unknown |  |  | FALSE |  | Unknown |  |  |  | Unknown | Unknown | Unknown |  |  |  | Unknown |  | Unknown | Unknown |  | Unknown | Unknown |  | Unknown | Unknown | Unknown | Unknown | Unknown | Unknown | Unknown | Unknown | Unknown |  |  | FALSE |  | Unknown |  |  |  | Unknown | Unknown | Unknown |  |  |  | Unknown |  | Unknown | Unknown |  | Unknown | Unknown |  | Unknown | Unknown | Unknown | Unknown | Unknown | Unknown | Unknown | Unknown | Unknown |  |  | FALSE | Unknown | Unknown | Unknown |  |  | TRUE | 3 | FALSE |  | Unknown | Unknown |  | Air | [5 empty] | 100 | AM 1.5 | nan; nan |  | FALSE |  | 200 | [7 empty] | 0.986 | 19.03 | 0.68 | 12.88 |  |  |  |  | 0.939 | 19.05 | 0.58 | 10.46 | [5 empty] | 0.986 | 19.03 | 0.68 | 12.88 | Reversed | Reversed | Reversed | Reversed | 0.51751367 | FALSE | [7 empty] | TRUE |  | 17.3 |  | TRUE | ISOS-L-1 | 1 | Xenon |  |  | 100 |  | nan; nan |  |  | Unknown | FALSE | Open circuit | nan; nan |  |  | 25.0; 25.0 | Unknown |  | Ambient |  |  | nan; nan |  | 500 | FALSE | Unknown | 10.46 | FALSE | 27 | [8 empty] | 0 |  |  |  |  | FALSE |  | 1 |  |  | nan; nan |  |  |  | 0 |  | 0000:00:00:00:00 | 0000:00:00:00:00 |  |  | nan; nan |  |  | nan; nan |  | FALSE |  |  | FALSE | [10 empty] | FALSE |  | FALSE |  | FALSE |  | 0.9115211 | 85.2127 | 0.855491 | 2 | 1 | 145.7975
6289 | 36223 | 36223 | Zafar Iqbal | FALSE | 10.1021/acsami.7b04894 | Batmunkh et al. | 2017/5/24 | ACS Applied Materials & Interfaces | TRUE | Historic dataset on 2020 11 22_v7.xlsx | SLG ¦ FTO ¦ TiO2-c ¦ TiO2-mp ¦ Perovskite ¦ Spiro-MeOTAD ¦ Au |  | 0.1 | 0 | nip | FALSE |  | FALSE |  | nan; nan |  | FALSE | 0 |  |  | FALSE | SLG ¦ FTO |  |  |  |  | Unknown |  |  |  | TiO2-c ¦ TiO2-mp | 50.0 ¦ nan | Unknown ¦ TiCl4; SWCNTs |  | Spin-coating ¦ Spin-coating | Unknown | Unknown |  |  |  | Unknown |  | Unknown | Unknown |  | Unknown | Unknown |  | Unknown | Unknown | Unknown | Unknown | Unknown | Unknown | Unknown |  | Unknown |  |  | FALSE | FALSE | FALSE | FALSE | TRUE | FALSE | 3 | TRUE | FALSE | MA | 1 | Pb | 1 | I | 3 |  | MAPbI | MAPbI3 |  | FALSE | FALSE |  |  |  | 1.6 | FALSE | Composition | 780 | 1 | Spin-coating | Liquid | N2 |  |  |  | DMSO | 1 | Unknown | Unknown |  | Unknown | Unknown |  | Unknown | Unknown | Unknown | Unknown | TRUE | Chlorobenzene |  | Unknown |  |  | 100 | 60 | Unknown |  |  | FALSE |  | Unknown | Unknown | Unknown |  |  | Unknown | Unknown |  |  | Spiro-MeOTAD |  | FK102; Li-TFSI; TBP |  | Spin-coating | Unknown | Unknown |  |  |  | Unknown |  | Unknown | Unknown |  | Unknown | Unknown |  | Unknown | Unknown | Unknown | Unknown | Unknown | Unknown | Unknown | Unknown | Unknown |  |  | Au | 50 |  |  | Evaporation | Unknown | Unknown |  |  |  | Unknown |  | Unknown | Unknown |  | Unknown | Unknown |  | Unknown | Unknown | Unknown | Unknown | Unknown | Unknown | Unknown | Unknown | Unknown |  |  | FALSE |  | Unknown |  |  |  | Unknown | Unknown | Unknown |  |  |  | Unknown |  | Unknown | Unknown |  | Unknown | Unknown |  | Unknown | Unknown | Unknown | Unknown | Unknown | Unknown | Unknown | Unknown | Unknown |  |  | FALSE |  | Unknown |  |  |  | Unknown | Unknown | Unknown |  |  |  | Unknown |  | Unknown | Unknown |  | Unknown | Unknown |  | Unknown | Unknown | Unknown | Unknown | Unknown | Unknown | Unknown | Unknown | Unknown |  |  | FALSE | Unknown | Unknown | Unknown |  |  | TRUE | 3 | FALSE |  | Unknown | Unknown |  | Air | [5 empty] | 100 | AM 1.5 | nan; nan |  | FALSE |  | 200 | [7 empty] | 1.022 | 21.62 | 0.69 | 15.58 |  |  |  |  | 0.978 | 21.52 | 0.64 | 13.62 | [5 empty] | 1.022 | 21.62 | 0.69 | 15.58 | Reversed | Reversed | Reversed | Reversed | 0.294747038 | FALSE | [7 empty] | TRUE |  | 19.2 |  | TRUE | ISOS-L-1 | 1 | Xenon |  |  | 100 |  | nan; nan |  |  | Unknown | FALSE | Open circuit | nan; nan |  |  | 25.0; 25.0 | Unknown |  | Ambient |  |  | nan; nan |  | 500 | FALSE | Unknown | 13.62 | FALSE | 45 | [8 empty] | 0 |  |  |  |  | FALSE |  | 1 |  |  | nan; nan |  |  |  | 0 |  | 0000:00:00:00:00 | 0000:00:00:00:00 |  |  | nan; nan |  |  | nan; nan |  | FALSE |  |  | FALSE | [10 empty] | FALSE |  | FALSE |  | FALSE |  | 0.9115211 | 139.725 | 0.855491 | 2 | 1 | 239.0671
6348 | 36774 | 36774 | Zhigian Xie | FALSE | 10.1002/adma.201606555 | Paek et al. | 2017/7/17 | Advanced Materials | TRUE | Historic dataset on 2020 11 22_v7.xlsx | SLG ¦ FTO ¦ TiO2-c ¦ TiO2-mp ¦ Perovskite ¦ TPA-CN ¦ Au |  | 0.16 | 0 | nip | FALSE |  | FALSE |  | nan; nan |  | FALSE | 0 |  |  | FALSE | SLG ¦ FTO |  |  |  |  | Unknown |  |  |  | TiO2-c ¦ TiO2-mp | 30.0 ¦ 150.0 | Unknown |  | Spin-coating ¦ Spin-coating | Unknown | Unknown |  |  |  | Unknown |  | Unknown | Unknown |  | Unknown | Unknown |  | Unknown | Unknown | Unknown | Unknown | Unknown | Unknown | Unknown |  | Unknown |  |  | FALSE | FALSE | FALSE | FALSE | TRUE | FALSE | 3 | TRUE | FALSE | FA; MA | 0.85; 0.15 | Pb | 1 | Br; I | 0.45; 2.55 | PbI2 | FAMAPbBrI | FA0.85MA0.15PbBr0.45I2.55 |  | FALSE | FALSE |  |  |  |  | FALSE |  |  | 1 | Spin-coating | Liquid | N2 |  |  |  | DMF; DMSO | 4; 1 | Unknown | Unknown |  | Unknown | Unknown |  | Unknown | Unknown | Unknown | Unknown | TRUE | Trifluorotoluene |  | Unknown |  |  | 100 | 90 | Unknown |  |  | FALSE |  | Unknown | Unknown | Unknown |  |  | Unknown | Unknown |  |  | TPA-CN |  | Undoped |  | Spin-coating | Unknown | Unknown |  |  |  | Unknown |  | Unknown | Unknown |  | Unknown | Unknown |  | Unknown | Unknown | Unknown | Unknown | Unknown | Unknown | Unknown | Unknown | Unknown |  |  | Au | 80 |  |  | Evaporation | Unknown | Unknown |  |  |  | Unknown |  | Unknown | Unknown |  | Unknown | Unknown |  | Unknown | Unknown | Unknown | Unknown | Unknown | Unknown | Unknown | Unknown | Unknown |  |  | FALSE |  | Unknown |  |  |  | Unknown | Unknown | Unknown |  |  |  | Unknown |  | Unknown | Unknown |  | Unknown | Unknown |  | Unknown | Unknown | Unknown | Unknown | Unknown | Unknown | Unknown | Unknown | Unknown |  |  | FALSE |  | Unknown |  |  |  | Unknown | Unknown | Unknown |  |  |  | Unknown |  | Unknown | Unknown |  | Unknown | Unknown |  | Unknown | Unknown | Unknown | Unknown | Unknown | Unknown | Unknown | Unknown | Unknown |  |  | FALSE | Unknown | Unknown | Unknown |  |  | TRUE | 1 | FALSE |  | Unknown | Unknown |  | Air | [5 empty] | 100 | AM 1.5 | nan; nan |  | FALSE | [9 empty] | 1.1 | 21.7 | 0.7 | 16.7 |  |  |  |  | 1.09 | 20.85 | 0.77 | 17.5 | [5 empty] | 1.1 | 21.7 | 0.7 | 16.7 | Reversed | Reversed | Reversed | Reversed | 0.210693259 | FALSE | [7 empty] | FALSE |  |  |  | TRUE | ISOS-L-1I | 1 | Light |  |  | 100 |  | nan; nan |  |  | Unknown | TRUE | MPPT | nan; nan |  |  | 25.0; 25.0 | Unknown |  | Ar |  |  | nan; nan | 0 | 1300 | FALSE | Unknown | 16.7 | FALSE | 25 | [8 empty] | 0 |  |  |  |  | FALSE |  | 1 |  |  | nan; nan |  |  |  | 0 |  | 0000:00:00:00:00 | 0000:00:00:00:00 |  |  | nan; nan |  |  | nan; nan |  | FALSE |  |  | FALSE | [10 empty] | FALSE |  | FALSE |  | FALSE |  | 0.9782276 | 209.253 | 0.855491 | 1 | 1 | 179.0141
6349 | 36776 | 36776 | Zhigian Xie | FALSE | 10.1002/adma.201606555 | Paek et al. | 2017/7/17 | Advanced Materials | TRUE | Historic dataset on 2020 11 22_v7.xlsx | SLG ¦ FTO ¦ TiO2-c ¦ TiO2-mp ¦ Perovskite ¦ Spiro-MeOTAD ¦ Au |  | 0.16 | 0 | nip | FALSE |  | FALSE |  | nan; nan |  | FALSE | 0 |  |  | FALSE | SLG ¦ FTO |  |  |  |  | Unknown |  |  |  | TiO2-c ¦ TiO2-mp | 30.0 ¦ 150.0 | Unknown |  | Spin-coating ¦ Spin-coating | Unknown | Unknown |  |  |  | Unknown |  | Unknown | Unknown |  | Unknown | Unknown |  | Unknown | Unknown | Unknown | Unknown | Unknown | Unknown | Unknown |  | Unknown |  |  | FALSE | FALSE | FALSE | FALSE | TRUE | FALSE | 3 | TRUE | FALSE | FA; MA | 0.85; 0.15 | Pb | 1 | Br; I | 0.45; 2.55 | PbI2 | FAMAPbBrI | FA0.85MA0.15PbBr0.45I2.55 |  | FALSE | FALSE |  |  |  |  | FALSE |  |  | 1 | Spin-coating | Liquid | N2 |  |  |  | DMF; DMSO | 4; 1 | Unknown | Unknown |  | Unknown | Unknown |  | Unknown | Unknown | Unknown | Unknown | TRUE | Trifluorotoluene |  | Unknown |  |  | 100 | 90 | Unknown |  |  | FALSE |  | Unknown | Unknown | Unknown |  |  | Unknown | Unknown |  |  | Spiro-MeOTAD |  | Li-TFSI; TBP |  | Spin-coating | Unknown | Unknown |  |  |  | Unknown |  | Unknown | Unknown |  | Unknown | Unknown |  | Unknown | Unknown | Unknown | Unknown | Unknown | Unknown | Unknown | Unknown | Unknown |  |  | Au | 80 |  |  | Evaporation | Unknown | Unknown |  |  |  | Unknown |  | Unknown | Unknown |  | Unknown | Unknown |  | Unknown | Unknown | Unknown | Unknown | Unknown | Unknown | Unknown | Unknown | Unknown |  |  | FALSE |  | Unknown |  |  |  | Unknown | Unknown | Unknown |  |  |  | Unknown |  | Unknown | Unknown |  | Unknown | Unknown |  | Unknown | Unknown | Unknown | Unknown | Unknown | Unknown | Unknown | Unknown | Unknown |  |  | FALSE |  | Unknown |  |  |  | Unknown | Unknown | Unknown |  |  |  | Unknown |  | Unknown | Unknown |  | Unknown | Unknown |  | Unknown | Unknown | Unknown | Unknown | Unknown | Unknown | Unknown | Unknown | Unknown |  |  | FALSE | Unknown | Unknown | Unknown |  |  | TRUE | 1 | FALSE |  | Unknown | Unknown |  | Air | [5 empty] | 100 | AM 1.5 | nan; nan |  | FALSE | [9 empty] | 1.13 | 23.67 | 0.72 | 19.2 |  |  |  |  | 1.11 | 23.66 | 0.7 | 18.4 | [5 empty] | 1.13 | 23.67 | 0.72 | 19.2 | Reversed | Reversed | Reversed | Reversed | 0.093092324 | FALSE | [7 empty] | FALSE |  |  |  | TRUE | ISOS-L-1I | 1 | Light |  |  | 100 |  | nan; nan |  |  | Unknown | TRUE | MPPT | nan; nan |  |  | 25.0; 25.0 | Unknown |  | Ar |  |  | nan; nan | 0 | 1300 | FALSE | Unknown | 19.2 | FALSE | 15 | [8 empty] | 0 |  |  |  |  | FALSE |  | 1 |  |  | nan; nan |  |  |  | 0 |  | 0000:00:00:00:00 | 0000:00:00:00:00 |  |  | nan; nan |  |  | nan; nan |  | FALSE |  |  | FALSE | [10 empty] | FALSE |  | FALSE |  | FALSE |  | 0.9782276 | 152.909 | 0.855491 | 1 | 1 | 130.8123
6391 | 37204 | 37204 | Joel A. Smith | FALSE | 10.1021/jacs.8b07927 | Wang et al. | 2018/9/24 | Journal of the American Chemical Society | TRUE | Historic dataset on 2020 11 22_v7.xlsx | SLG ¦ FTO ¦ TiO2-c ¦ Perovskite ¦ Spiro-MeOTAD ¦ Ag |  | 0.12 | 0 | nip | FALSE |  | FALSE |  | nan; nan |  | FALSE | 0 |  |  | FALSE | SLG ¦ FTO |  |  |  |  | Unknown |  |  |  | TiO2-c |  | Unknown |  | Spray-pyrolys | Unknown | Unknown |  |  |  | Unknown |  | Unknown | Unknown |  | Unknown | Unknown |  | Unknown | Unknown | Unknown | Unknown | Unknown | Unknown | Unknown |  | Unknown |  |  | FALSE | FALSE | FALSE | FALSE | TRUE | FALSE | 3 | TRUE | FALSE | Cs | 1 | Pb | 1 | I | 3 |  | CsPbI | CsPbI3 |  | TRUE | FALSE | HPbI3 |  |  |  | FALSE |  |  | 1 | Spin-coating | Liquid | Unknown |  |  |  | DMF | 1 | Unknown | Unknown |  | Unknown | Unknown |  | Unknown | Unknown | Unknown | Unknown | FALSE | Unknown |  | Unknown |  |  | 180 | 15 | Unknown |  |  | FALSE |  | Unknown | Unknown | Unknown |  |  | Unknown | Unknown |  |  | Spiro-MeOTAD |  | Li-TFSI; TBP |  | Spin-coating | Unknown | Unknown |  |  |  | Unknown |  | Unknown | Unknown |  | Unknown | Unknown |  | Unknown | Unknown | Unknown | Unknown | Unknown | Unknown | Unknown | Unknown | Unknown |  |  | Ag | 100 |  |  | Evaporation | Unknown | Unknown |  |  |  | Unknown |  | Unknown | Unknown |  | Unknown | Unknown |  | Unknown | Unknown | Unknown | Unknown | Unknown | Unknown | Unknown | Unknown | Unknown |  |  | FALSE |  | Unknown |  |  |  | Unknown | Unknown | Unknown |  |  |  | Unknown |  | Unknown | Unknown |  | Unknown | Unknown |  | Unknown | Unknown | Unknown | Unknown | Unknown | Unknown | Unknown | Unknown | Unknown |  |  | FALSE |  | Unknown |  |  |  | Unknown | Unknown | Unknown |  |  |  | Unknown |  | Unknown | Unknown |  | Unknown | Unknown |  | Unknown | Unknown | Unknown | Unknown | Unknown | Unknown | Unknown | Unknown | Unknown |  |  | FALSE | Unknown | Unknown | Unknown |  |  | TRUE | 1 | FALSE |  | Unknown | Unknown |  | Unknown | [5 empty] | 100 | AM 1.5 | nan; nan |  | FALSE |  | 50 | [7 empty] | 1.051 | 18.89 | 0.685 | 13.61 |  |  |  |  | 1.026 | 18.9 | 0.608 | 11.78 | [5 empty] | 1.051 | 18.89 | 0.685 | 13.61 | Reversed | Reversed | Reversed | Reversed | 0.334089692 | FALSE | [7 empty] | TRUE |  | 18.5 |  | TRUE | ISOS-L-1I | 1 | White LED |  |  | 100 |  | nan; nan |  |  | Unknown | FALSE | Open circuit | nan; nan |  |  | 25.0; 25.0 | Unknown |  | N2 |  |  | nan; nan | 0 | 310 | FALSE | Unknown |  | FALSE | 10 |  |  | 80 | [5 empty] | 0 |  |  |  |  | FALSE |  | 1 |  |  | nan; nan |  |  |  | 0 |  | 0000:00:00:00:00 | 0000:00:00:00:00 |  |  | nan; nan |  |  | nan; nan |  | FALSE |  |  | FALSE | [10 empty] | FALSE |  | FALSE |  | FALSE |  | 0.8072281 | 80 | 0.855491 | 1 | 1 | 68.43931
6392 | 37205 | 37205 | Joel A. Smith | FALSE | 10.1021/jacs.8b07927 | Wang et al. | 2018/9/24 | Journal of the American Chemical Society | TRUE | Historic dataset on 2020 11 22_v7.xlsx | SLG ¦ FTO ¦ TiO2-c ¦ Perovskite ¦ Spiro-MeOTAD ¦ Ag |  | 0.12 | 0 | nip | FALSE |  | FALSE |  | nan; nan |  | FALSE | 0 |  |  | FALSE | SLG ¦ FTO |  |  |  |  | Unknown |  |  |  | TiO2-c |  | Unknown |  | Spray-pyrolys | Unknown | Unknown |  |  |  | Unknown |  | Unknown | Unknown |  | Unknown | Unknown |  | Unknown | Unknown | Unknown | Unknown | Unknown | Unknown | Unknown |  | Unknown |  |  | FALSE | FALSE | FALSE | FALSE | TRUE | FALSE | 3 | TRUE | FALSE | Cs | 1 | Pb | 1 | I | 3 |  | CsPbI | CsPbI3 |  | TRUE | FALSE | HPbI3; PTABr | nan; 0.01 |  |  | FALSE |  |  | 2 | Spin-coating >> Spin-coating | Liquid >> Liquid | Unknown |  |  |  | DMF >> IPA | 1 >> 1 | Unknown | Unknown |  | Unknown | Unknown |  | Unknown | Unknown | Unknown | Unknown | FALSE | Unknown |  | Unknown |  |  | 180.0 >> 150.0 | 15.0 >> 2.0 | Unknown |  |  | FALSE |  | Unknown | Unknown | Unknown |  |  | Unknown | Unknown |  |  | Spiro-MeOTAD |  | Li-TFSI; TBP |  | Spin-coating | Unknown | Unknown |  |  |  | Unknown |  | Unknown | Unknown |  | Unknown | Unknown |  | Unknown | Unknown | Unknown | Unknown | Unknown | Unknown | Unknown | Unknown | Unknown |  |  | Ag | 100 |  |  | Evaporation | Unknown | Unknown |  |  |  | Unknown |  | Unknown | Unknown |  | Unknown | Unknown |  | Unknown | Unknown | Unknown | Unknown | Unknown | Unknown | Unknown | Unknown | Unknown |  |  | FALSE |  | Unknown |  |  |  | Unknown | Unknown | Unknown |  |  |  | Unknown |  | Unknown | Unknown |  | Unknown | Unknown |  | Unknown | Unknown | Unknown | Unknown | Unknown | Unknown | Unknown | Unknown | Unknown |  |  | FALSE |  | Unknown |  |  |  | Unknown | Unknown | Unknown |  |  |  | Unknown |  | Unknown | Unknown |  | Unknown | Unknown |  | Unknown | Unknown | Unknown | Unknown | Unknown | Unknown | Unknown | Unknown | Unknown |  |  | FALSE | Unknown | Unknown | Unknown |  |  | TRUE | 1 | FALSE |  | Unknown | Unknown |  | Unknown | [5 empty] | 100 | AM 1.5 | nan; nan |  | FALSE |  | 50 | [7 empty] | 1.104 | 19.15 | 0.806 | 17.06 |  |  |  |  | 1.086 | 19.16 | 0.746 | 15.52 | [5 empty] | 1.104 | 19.15 | 0.806 | 16.3 | Reversed | Reversed | Reversed | Stabilised | 0.207951504 | TRUE |  |  |  | 16.3 |  |  |  | TRUE |  | 18.8 |  | TRUE | ISOS-L-1I | 1 | White LED |  |  | 100 |  | nan; nan |  |  | Unknown | FALSE | Open circuit | nan; nan |  |  | 25.0; 25.0 | Unknown |  | N2 |  |  | nan; nan | 0 | 500 | FALSE | Unknown |  | FALSE | 91 | [8 empty] | 0 |  |  |  |  | FALSE |  | 1 |  |  | nan; nan |  |  |  | 0 |  | 0000:00:00:00:00 | 0000:00:00:00:00 |  |  | nan; nan |  |  | nan; nan |  | FALSE |  |  | FALSE | [10 empty] | FALSE |  | FALSE |  | FALSE |  | 0.8072281 | 1183.02 | 0.855491 | 1 | 1 | 1012.063
6434 | 37596 | 37596 | Joel A. Smith | FALSE | 10.1002/solr.201800290 | Yu et al. | 2019/1/8 | Solar RRL | TRUE | Historic dataset on 2020 11 22_v7.xlsx | SLG ¦ ITO ¦ PCBM-60 ¦ BCP ¦ Perovskite ¦ PEDOT:PSS ¦ Al ¦ Ag |  | 0.1 | 0 | nip | FALSE |  | FALSE |  | nan; nan |  | FALSE | 0 |  |  | FALSE | SLG ¦ ITO |  |  |  |  | Unknown |  |  |  | PCBM-60 ¦ BCP | nan ¦ 5.0 | Unknown |  | Spin-coating ¦ Evaporation | Unknown | Unknown |  |  |  | Unknown |  | Unknown | Unknown |  | Unknown | Unknown |  | Unknown | Unknown | Unknown | Unknown | Unknown | Unknown | Unknown |  | Unknown |  |  | FALSE | FALSE | FALSE | FALSE | TRUE | FALSE | 3 | TRUE | FALSE | FA | 1 | Sn | 1 | I | 3 |  | FASnI | FASnI3 |  | FALSE | TRUE | SnF2 | 0.15 | 250 | 1.3 | FALSE |  | 946 | 1 | Spin-coating | Liquid | N2 |  |  |  | DMF; DMSO | 4; 1 | Unknown | Unknown |  | Unknown | Unknown |  | Unknown | Unknown | Unknown | Unknown | TRUE | Chlorobenzene |  | Unknown |  |  | 100 | 10 | Unknown |  |  | FALSE |  | Unknown | Unknown | Unknown |  |  | Unknown | Unknown |  |  | PEDOT:PSS |  |  |  | Spin-coating | Unknown | Unknown |  |  |  | Unknown |  | Unknown | Unknown |  | Unknown | Unknown |  | Unknown | Unknown | Unknown | Unknown | Unknown | Unknown | Unknown | Unknown | Unknown |  |  | Al ¦ Ag | 5.0 ¦ 80.0 |  |  | Evaporation ¦ Evaporation | Unknown | Unknown |  |  |  | Unknown |  | Unknown | Unknown |  | Unknown | Unknown |  | Unknown | Unknown | Unknown | Unknown | Unknown | Unknown | Unknown | Unknown | Unknown |  |  | FALSE |  | Unknown |  |  |  | Unknown | Unknown | Unknown |  |  |  | Unknown |  | Unknown | Unknown |  | Unknown | Unknown |  | Unknown | Unknown | Unknown | Unknown | Unknown | Unknown | Unknown | Unknown | Unknown |  |  | FALSE |  | Unknown |  |  |  | Unknown | Unknown | Unknown |  |  |  | Unknown |  | Unknown | Unknown |  | Unknown | Unknown |  | Unknown | Unknown | Unknown | Unknown | Unknown | Unknown | Unknown | Unknown | Unknown |  |  | TRUE | UV sealant ¦ Surlyn ¦ SLG | Unknown | N2 |  |  | TRUE | 1 | FALSE |  | Unknown | Unknown |  | Unknown | [5 empty] | 100 | AM 1.5 | nan; nan |  | FALSE |  | 10 | [7 empty] | 0.26 | 19.93 | 0.4 | 2.07 |  |  |  |  | 0.35 | 19.56 | 0.53 | 3.63 | [5 empty] | 0.26 | 19.93 | 0.4 | 2.07 | Reversed | Reversed | Reversed | Reversed | 2.187023769 | FALSE | [7 empty] | TRUE |  | 18.61 |  | TRUE | ISOS-L-1 | 1 | Xenon |  |  | 100 | AM 1.5 | nan; nan |  |  | Unknown | FALSE | Open circuit | nan; nan |  |  | 50.0; 50.0 | Unknown |  | Unknown |  |  | nan; nan |  | 122 | FALSE | Unknown |  | FALSE | 3 |  |  | 50 | [5 empty] | 0 |  |  |  |  | FALSE |  | 1 |  |  | nan; nan |  |  |  | 0 |  | 0000:00:00:00:00 | 0000:00:00:00:00 |  |  | nan; nan |  |  | nan; nan |  | FALSE |  |  | FALSE | [10 empty] | FALSE |  | FALSE |  | FALSE |  |  | 50 | 5.23825 | 1 | 1 | 261.9123
6435 | 37598 | 37598 | Joel A. Smith | FALSE | 10.1002/solr.201800290 | Yu et al. | 2019/1/8 | Solar RRL | TRUE | Historic dataset on 2020 11 22_v7.xlsx | SLG ¦ ITO ¦ PCBM-60 ¦ BCP ¦ Perovskite ¦ PEDOT:PSS ¦ Al ¦ Ag |  | 0.1 | 0 | nip | FALSE |  | FALSE |  | nan; nan |  | FALSE | 0 |  |  | FALSE | SLG ¦ ITO |  |  |  |  | Unknown |  |  |  | PCBM-60 ¦ BCP | nan ¦ 5.0 | Unknown |  | Spin-coating ¦ Evaporation | Unknown | Unknown |  |  |  | Unknown |  | Unknown | Unknown |  | Unknown | Unknown |  | Unknown | Unknown | Unknown | Unknown | Unknown | Unknown | Unknown |  | Unknown |  |  | FALSE | FALSE | FALSE | FALSE | TRUE | FALSE | 3 | TRUE | FALSE | FA | 1 | Sn | 1 | I | 3 |  | FASnI | FASnI3 |  | FALSE | TRUE | SnF2; TFEACl | 0.15; 0.05 | 250 | 1.36 | FALSE |  | 910 | 1 | Spin-coating | Liquid | N2 |  |  |  | DMF; DMSO | 4; 1 | Unknown | Unknown |  | Unknown | Unknown |  | Unknown | Unknown | Unknown | Unknown | TRUE | Chlorobenzene |  | Unknown |  |  | 100 | 10 | Unknown |  |  | FALSE |  | Unknown | Unknown | Unknown |  |  | Unknown | Unknown |  |  | PEDOT:PSS |  |  |  | Spin-coating | Unknown | Unknown |  |  |  | Unknown |  | Unknown | Unknown |  | Unknown | Unknown |  | Unknown | Unknown | Unknown | Unknown | Unknown | Unknown | Unknown | Unknown | Unknown |  |  | Al ¦ Ag | 5.0 ¦ 80.0 |  |  | Evaporation ¦ Evaporation | Unknown | Unknown |  |  |  | Unknown |  | Unknown | Unknown |  | Unknown | Unknown |  | Unknown | Unknown | Unknown | Unknown | Unknown | Unknown | Unknown | Unknown | Unknown |  |  | FALSE |  | Unknown |  |  |  | Unknown | Unknown | Unknown |  |  |  | Unknown |  | Unknown | Unknown |  | Unknown | Unknown |  | Unknown | Unknown | Unknown | Unknown | Unknown | Unknown | Unknown | Unknown | Unknown |  |  | FALSE |  | Unknown |  |  |  | Unknown | Unknown | Unknown |  |  |  | Unknown |  | Unknown | Unknown |  | Unknown | Unknown |  | Unknown | Unknown | Unknown | Unknown | Unknown | Unknown | Unknown | Unknown | Unknown |  |  | TRUE | UV sealant ¦ Surlyn ¦ SLG | Unknown | N2 |  |  | TRUE | 1 | FALSE |  | Unknown | Unknown |  | Unknown | [5 empty] | 100 | AM 1.5 | nan; nan |  | FALSE |  | 10 | [7 empty] | 0.39 | 22.25 | 0.61 | 5.29 |  |  |  |  | 0.4 | 22.07 | 0.6 | 5.3 | [5 empty] | 0.39 | 22.25 | 0.61 | 5.29 | Reversed | Reversed | Reversed | Reversed | 0.053226672 | FALSE | [7 empty] | TRUE |  | 20.99 |  | TRUE | ISOS-L-1 | 1 | Xenon |  |  | 100 | AM 1.5 | nan; nan |  |  | Unknown | FALSE | Open circuit | nan; nan |  |  | 50.0; 50.0 | Unknown |  | Unknown |  |  | nan; nan |  | 350 | FALSE | Unknown |  | FALSE | 61 |  |  | 170 | [5 empty] | 0 |  |  |  |  | FALSE |  | 1 |  |  | nan; nan |  |  |  | 0 |  | 0000:00:00:00:00 | 0000:00:00:00:00 |  |  | nan; nan |  |  | nan; nan |  | FALSE |  |  | FALSE | [10 empty] | FALSE |  | FALSE |  | FALSE |  |  | 170 | 5.23825 | 1 | 1 | 890.5019
6437 | 37637 | 37637 | Joel A. Smith | FALSE | 10.1038/s41560-019-0400-8 | Tress et al. | 2019/6/17 | Nature Energy | TRUE | Historic dataset on 2020 11 22_v7.xlsx | SLG ¦ FTO ¦ TiO2-c ¦ TiO2-mp ¦ Perovskite ¦ Spiro-MeOTAD ¦ Au |  | 0.16 | 0 | nip | FALSE |  | FALSE |  | nan; nan |  | FALSE | 0 |  |  | FALSE | SLG ¦ FTO |  |  |  |  | Unknown |  |  |  | TiO2-c ¦ TiO2-mp | 30.0 ¦ 175.0 | Li-TFSI ¦ nan |  | Spray-pyrolys ¦ Spin-coating | Unknown | Unknown |  |  |  | Unknown |  | Unknown | Unknown |  | Unknown | Unknown |  | Unknown | Unknown | Unknown | Unknown | Unknown | Unknown | Unknown |  | Unknown |  |  | FALSE | FALSE | FALSE | FALSE | TRUE | FALSE | 3 | TRUE | FALSE | Cs; FA; MA | 0.05; 0.79; 0.16 | Pb | 1 | Br; I | 0.48; 2.52 | PbI2 | CsFAMAPbBrI | Cs0.05FA0.79MA0.16PbBr0.48I2.52 |  | FALSE | FALSE | Unknown |  |  |  | FALSE |  |  | 1 | Spin-coating | Liquid | N2 |  |  |  | DMF; DMSO | 4; 1 | Unknown | Unknown |  | Unknown | Unknown |  | Unknown | Unknown | Unknown | Unknown | TRUE | Chlorobenzene |  | Unknown |  |  | 100 | 60 | Unknown |  |  | FALSE |  | Unknown | Unknown | Unknown |  |  | Unknown | Unknown |  |  | Spiro-MeOTAD |  | Li-TFSI; TBP; FK209 |  | Spin-coating | Unknown | Unknown |  |  |  | Unknown |  | Unknown | Unknown |  | Unknown | Unknown |  | Unknown | Unknown | Unknown | Unknown | Unknown | Unknown | Unknown | Unknown | Unknown |  |  | Au | 75 |  |  | Evaporation | Unknown | Unknown |  |  |  | Unknown |  | Unknown | Unknown |  | Unknown | Unknown |  | Unknown | Unknown | Unknown | Unknown | Unknown | Unknown | Unknown | Unknown | Unknown |  |  | FALSE |  | Unknown |  |  |  | Unknown | Unknown | Unknown |  |  |  | Unknown |  | Unknown | Unknown |  | Unknown | Unknown |  | Unknown | Unknown | Unknown | Unknown | Unknown | Unknown | Unknown | Unknown | Unknown |  |  | FALSE |  | Unknown |  |  |  | Unknown | Unknown | Unknown |  |  |  | Unknown |  | Unknown | Unknown |  | Unknown | Unknown |  | Unknown | Unknown | Unknown | Unknown | Unknown | Unknown | Unknown | Unknown | Unknown |  |  | FALSE | Unknown | Unknown | Unknown |  |  | TRUE | 1 | FALSE |  | Unknown | Unknown |  | N2 | [5 empty] | 99.9663 | AM 1.5 | nan; nan |  | FALSE |  | 100 | [7 empty] | 1.139 | 22.539 | 0.772 | 19.84 |  |  |  |  | 1.109 | 22.493 | 0.716 | 17.86 | [5 empty] | 1.139 | 22.539 | 0.772 | 19.02 | Reversed | Reversed | Reversed | Stabilised | 0.232661777 | TRUE |  |  |  | 19.02 |  |  |  | FALSE |  |  |  | TRUE | ISOS-L-C1I | 1 | White LED |  |  |  |  | nan; nan |  |  | Unknown | FALSE | MPPT | nan; nan |  |  | 25.0; 25.0 | Unknown |  | N2 |  |  | nan; nan | 0 | 678 | FALSE | Unknown | 19 | FALSE | 76 | [8 empty] | 0 |  |  |  |  | TRUE |  | 1 | Switzerland |  | nan; nan | Temperate |  |  | 0 | Autumn; Spring; Summer; Winter | 0000:00:00:00:00 | 0000:00:00:00:00 | 28 |  | nan; nan |  |  | nan; nan |  | FALSE |  | 19 | FALSE | 76 | [7 empty] | 76 |  | FALSE |  | FALSE |  | FALSE |  | 0.9685903 | 551.279 | 0.855491 | 1 | 1 | 471.6144
6518 | 38092 | 38092 | Daniel Ramirez | FALSE | 10.1002/adma.202000995 | Wu et al. | 2020/5/29 | Advanced Materials | TRUE | Historic dataset on 2020 11 22_v7.xlsx | SLG ¦ ITO ¦ PTAA ¦ Perovskite ¦ C60 ¦ BCP ¦ Cu |  | 0.08 | 0 | nip | FALSE |  | FALSE |  | nan; nan |  | FALSE | 0 |  |  | FALSE | SLG ¦ ITO |  | 2.25 |  |  | Unknown |  |  |  | C60 ¦ BCP | 25.0 ¦ 8.0 | Undoped |  | Evaporation ¦ Evaporation | Gas ¦ Gas | Vacuum |  |  |  | Unknown |  | Unknown | Unknown |  | Unknown | Unknown |  | Unknown | Unknown | Unknown | Unknown | Unknown | Unknown | Unknown |  | Unknown |  |  | FALSE | FALSE | FALSE | FALSE | TRUE | FALSE | 3 | TRUE | FALSE | Cs; FA; MA | 0.05; 0.07; 0.25 | Pb | 1 | I | 3 | Stoichiometric | CsFAMAPbI | Cs0.05FA0.07MA0.25PbI3 |  | FALSE | FALSE | methylammonium hypophosphite; L-α-phosphatidylcholine; PEACl | 0.15 wt%; 0.05 wt%; 0.83 mol% |  | 1.51 | FALSE |  |  | 1 | Doctor blading | Liquid | Unknown |  |  |  | DMF | 1 | Unknown | Unknown |  | Unknown | Unknown | 1.2 M | Unknown | Unknown | Unknown | Unknown | FALSE | Unknown |  | Unknown |  |  | 100 | 10 | Unknown |  |  | FALSE |  | Unknown | Unknown | Unknown |  |  | Unknown | Unknown |  |  | PTAA | 20 | Unknown |  | Doctor blading | Liquid | Unknown |  |  |  | Unknown |  | Unknown | Unknown |  | Unknown | Unknown |  | Unknown | Unknown | Unknown | Unknown | Unknown | Unknown | Unknown | Unknown | Unknown |  |  | Cu | 80 |  |  | Evaporation | Unknown | Unknown |  |  |  | Unknown |  | Unknown | Unknown |  | Unknown | Unknown |  | Unknown | Unknown | Unknown | Unknown | Unknown | Unknown | Unknown | Unknown | Unknown |  |  | FALSE |  | Unknown |  |  |  | Unknown | Unknown | Unknown |  |  |  | Unknown |  | Unknown | Unknown |  | Unknown | Unknown |  | Unknown | Unknown | Unknown | Unknown | Unknown | Unknown | Unknown | Unknown | Unknown |  |  | FALSE |  | Unknown |  |  |  | Unknown | Unknown | Unknown |  |  |  | Unknown |  | Unknown | Unknown |  | Unknown | Unknown |  | Unknown | Unknown | Unknown | Unknown | Unknown | Unknown | Unknown | Unknown | Unknown |  |  | TRUE | Unknown | Unknown | Unknown |  |  | TRUE | 20 | FALSE |  | Unknown | Unknown |  | Unknown |  |  | Solar simulator |  |  | 100 |  | nan; nan |  | FALSE | [9 empty] | 1.18 | 23.6 | 0.79 | 21.25 |  |  |  |  | 1.18 | 23.6 | 0.79 | 21.25 | [5 empty] | 1.18 | 23.6 | 0.79 | 21.8 | Reversed | Reversed | Reversed | Stabilised | 0 | TRUE |  |  |  | 21.8 | 0.98 |  |  | TRUE |  | 22.9 |  | TRUE | ISOS-L-1 | 1 | Halogen |  |  | 100 | AM 1.5 | nan; nan |  |  | Unknown | FALSE | Open circuit | nan; nan |  |  | nan; nan | Unknown |  | Unknown |  |  | nan; nan |  | 500 | FALSE | Unknown |  | FALSE | 96 | [8 empty] | 0 |  |  |  |  | FALSE |  | 1 |  |  | nan; nan |  |  |  | 0 |  | 0000:00:00:00:00 | 0000:00:00:00:00 |  |  | nan; nan |  |  | nan; nan |  | FALSE |  |  | FALSE | [10 empty] | FALSE |  | FALSE |  | FALSE |  |  | 2733.13 | 0.855491 | 1 | 1 | 2338.169
6536 | 38164 | 38164 | Daniel Ramirez | FALSE | 10.1088/1674-1056/ab99ae | Hou et al. | 2020/6/5 | Chinese Physics B | TRUE | Historic dataset on 2020 11 22_v7.xlsx | SLG ¦ ITO ¦ SnO2-np ¦ Perovskite ¦ CuSCN ¦ MoOx ¦ Au-grid |  |  | 0 | nip | FALSE |  | FALSE |  | nan; nan |  | FALSE | 0 |  |  | FALSE | SLG ¦ ITO |  |  |  |  | Unknown |  |  |  | SnO2-np |  | Undoped |  | Spin-coating | Liquid | Air |  |  |  | Water |  | Unknown | Unknown |  | Unknown | Unknown |  | Unknown | Unknown | Unknown | Unknown | 150 | 30 | Unknown |  | Unknown |  |  | FALSE | FALSE | FALSE | FALSE | TRUE | FALSE | 3 | TRUE | FALSE | Cs; FA; MA | 0.05; 0.79; 0.16 | Pb | 1 | Br; I | 0.51; 2.49 |  | CsFAMAPbBrI | Cs0.05FA0.79MA0.16PbBr0.51I2.49 |  | FALSE | FALSE |  |  |  |  | FALSE |  |  | 1 | Spin-coating | Liquid | Unknown |  |  |  | DMF; DMSO | 3.54; 1 | Unknown | Unknown |  | Unknown | Unknown |  | Unknown | Unknown | Unknown | Unknown | TRUE | Chlorobenzene |  | Unknown |  |  | 130 | 20 | Unknown |  |  | FALSE |  | Unknown | Unknown | Unknown |  |  | Unknown | Unknown |  |  | CuSCN ¦ MoOx | nan ¦ 9.0 | Undoped |  | Spin-coating ¦ Evaporation | Unknown | Unknown |  |  |  | Diethyl sulfide |  | Unknown | Unknown |  | Unknown | Unknown | 30 mg/ml; nan | Unknown | Unknown | Unknown | Unknown | Unknown | Unknown | Unknown | Unknown | Unknown |  |  | Au | 100 |  |  | Evaporation | Unknown | Unknown |  |  |  | Unknown |  | Unknown | Unknown |  | Unknown | Unknown |  | Unknown | Unknown | Unknown | Unknown | Unknown | Unknown | Unknown | Unknown | Unknown |  |  | FALSE |  | Unknown |  |  |  | Unknown | Unknown | Unknown |  |  |  | Unknown |  | Unknown | Unknown |  | Unknown | Unknown |  | Unknown | Unknown | Unknown | Unknown | Unknown | Unknown | Unknown | Unknown | Unknown |  |  | FALSE |  | Unknown |  |  |  | Unknown | Unknown | Unknown |  |  |  | Unknown |  | Unknown | Unknown |  | Unknown | Unknown |  | Unknown | Unknown | Unknown | Unknown | Unknown | Unknown | Unknown | Unknown | Unknown |  |  | FALSE | Unknown | Unknown | Unknown |  |  | TRUE | 25 | FALSE |  | Unknown | Unknown |  | Unknown | [5 empty] | 100 |  | nan; nan |  | FALSE | [9 empty] | 1.06 | 20.1 | 0.613 | 13.1 |  |  |  |  | 1.06 | 20.3 | 0.631 | 13.5 | [5 empty] | 1.06 | 20.1 | 0.613 | 13.3 | Reversed | Reversed | Reversed | Stabilised | 0.071349911 | TRUE |  |  |  | 13.3 | 0.8 |  |  | TRUE |  | 19.5 |  | TRUE | ISOS-L-1I | 1 |  |  |  | 100 |  | nan; nan |  |  | Unknown | FALSE | Open circuit | nan; nan |  |  | nan; nan | Unknown |  | N2 |  |  | nan; nan | 5 | 4800 | FALSE | Unknown |  | FALSE | 76 | [8 empty] | 0 |  |  |  |  | FALSE |  | 1 |  |  | nan; nan |  |  |  | 0 |  | 0000:00:00:00:00 | 0000:00:00:00:00 |  |  | nan; nan |  |  | nan; nan |  | FALSE |  |  | FALSE | [10 empty] | FALSE |  | FALSE |  | FALSE |  | 0.9687777 | 3902.86 | 0.855491 | 1 | 1 | 3338.863
6537 | 38165 | 38165 | Daniel Ramirez | FALSE | 10.1088/1674-1056/ab99ae | Hou et al. | 2020/6/5 | Chinese Physics B | TRUE | Historic dataset on 2020 11 22_v7.xlsx | SLG ¦ ITO ¦ SnO2-np ¦ Perovskite ¦ CuSCN ¦ MoOx ¦ Au-grid |  |  | 0 | nip | FALSE |  | FALSE |  | nan; nan |  | FALSE | 0 |  |  | FALSE | SLG ¦ ITO |  |  |  |  | Unknown |  |  |  | SnO2-np |  | Undoped |  | Spin-coating | Liquid | Air |  |  |  | Water |  | Unknown | Unknown |  | Unknown | Unknown |  | Unknown | Unknown | Unknown | Unknown | 150 | 30 | Unknown |  | Unknown |  |  | FALSE | FALSE | FALSE | FALSE | TRUE | FALSE | 3 | TRUE | FALSE | Cs; FA; MA | 0.05; 0.79; 0.16 | Pb | 1 | Br; I | 0.51; 2.49 |  | CsFAMAPbBrI | Cs0.05FA0.79MA0.16PbBr0.51I2.49 |  | FALSE | FALSE |  |  |  |  | FALSE |  |  | 1 | Spin-coating | Liquid | Unknown |  |  |  | DMF; DMSO | 3.54; 1 | Unknown | Unknown |  | Unknown | Unknown |  | Unknown | Unknown | Unknown | Unknown | TRUE | Chlorobenzene |  | Unknown |  |  | 130 | 20 | Unknown |  |  | FALSE |  | Unknown | Unknown | Unknown |  |  | Unknown | Unknown |  |  | CuSCN ¦ MoOx | nan ¦ 9.0 | F4-TCNQ | 3 %; nan | Spin-coating ¦ Evaporation | Unknown | Unknown |  |  |  | Diethyl sulfide |  | Unknown | Unknown |  | Unknown | Unknown | 30 mg/ml; nan | Unknown | Unknown | Unknown | Unknown | Unknown | Unknown | Unknown | Unknown | Unknown |  |  | Au | 100 |  |  | Evaporation | Unknown | Unknown |  |  |  | Unknown |  | Unknown | Unknown |  | Unknown | Unknown |  | Unknown | Unknown | Unknown | Unknown | Unknown | Unknown | Unknown | Unknown | Unknown |  |  | FALSE |  | Unknown |  |  |  | Unknown | Unknown | Unknown |  |  |  | Unknown |  | Unknown | Unknown |  | Unknown | Unknown |  | Unknown | Unknown | Unknown | Unknown | Unknown | Unknown | Unknown | Unknown | Unknown |  |  | FALSE |  | Unknown |  |  |  | Unknown | Unknown | Unknown |  |  |  | Unknown |  | Unknown | Unknown |  | Unknown | Unknown |  | Unknown | Unknown | Unknown | Unknown | Unknown | Unknown | Unknown | Unknown | Unknown |  |  | FALSE | Unknown | Unknown | Unknown |  |  | TRUE | 25 | FALSE |  | Unknown | Unknown |  | Unknown | [5 empty] | 100 |  | nan; nan |  | FALSE | [9 empty] | 1.1 | 21.1 | 0.688 | 16 |  |  |  |  | 1.1 | 21.5 | 0.75 | 16.6 | [5 empty] | 1.1 | 21.1 | 0.688 | 16.4 | Reversed | Reversed | Reversed | Stabilised | 0.152436315 | TRUE |  |  |  | 16.4 | 0.88 |  |  | TRUE |  | 20.3 |  | TRUE | ISOS-L-1I | 1 |  |  |  | 100 |  | nan; nan |  |  | Unknown | FALSE | Open circuit | nan; nan |  |  | nan; nan | Unknown |  | N2 |  |  | nan; nan | 5 | 4800 | FALSE | Unknown |  | FALSE | 88 | [8 empty] | 0 |  |  |  |  | FALSE |  | 1 |  |  | nan; nan |  |  |  | 0 |  | 0000:00:00:00:00 | 0000:00:00:00:00 |  |  | nan; nan |  |  | nan; nan |  | FALSE |  |  | FALSE | [10 empty] | FALSE |  | FALSE |  | FALSE |  | 0.9687777 | 8378.79 | 0.855491 | 1 | 1 | 7167.982
6565 | 38271 | 38271 | Daniel Ramirez | FALSE | 10.1002/adma.201907769 | Zhao et al. | 2020/3/9 | Advanced Materials | TRUE | Historic dataset on 2020 11 22_v7.xlsx | SLG ¦ ITO ¦ SnO2-np ¦ Perovskite ¦ Spiro-MeOTAD ¦ Au |  |  | 0 | nip | FALSE |  | FALSE |  | nan; nan |  | FALSE | 0 |  |  | FALSE | SLG ¦ ITO |  |  |  |  | Unknown |  |  |  | SnO2-np |  |  |  | Spin-coating | Unknown | Unknown |  |  |  | Water |  | Unknown | Unknown |  | Unknown | Unknown |  | Unknown | Unknown | Unknown | Unknown | 150 | 30 | Unknown |  | Unknown |  |  | FALSE | FALSE | FALSE | FALSE | TRUE | FALSE | 3 | TRUE | FALSE | FA; MA | 0.9; 0.1 | Pb | 1 | I | 3 |  | FAMAPbI | FA0.9MA0.1PbI3 |  | FALSE | FALSE |  |  |  | 1.55 | FALSE |  |  | 2 | Spin-coating >> Spin-coating | Liquid >> Liquid | Unknown |  |  |  | DMF; DMSO >> IPA | 4; 1 >> 1 | Unknown | Unknown | PbI2 >> FAI; MAI; MACl | Unknown | Unknown |  | Unknown | Unknown | Unknown | Unknown | FALSE | Unknown |  | Unknown |  |  | 90 ¦ 150 | 5.0 ¦ 12.0 | Unknown |  |  | FALSE |  | Unknown | Unknown | Unknown |  |  | Unknown | Unknown |  |  | Spiro-MeOTAD |  | Li-TFSI; TBP | 17.5 uL(520mg/mLACN); 28.8 uL | Spin-coating | Liquid | Unknown |  |  |  | Chlorobenzene |  | Unknown | Unknown |  | Unknown | Unknown | 72.3 mg/ml | Unknown | Unknown | Unknown | Unknown | Unknown | Unknown | Unknown | Unknown | Unknown |  |  | Au | 80 |  |  | Evaporation | Unknown | Unknown |  |  |  | Unknown |  | Unknown | Unknown |  | Unknown | Unknown |  | Unknown | Unknown | Unknown | Unknown | Unknown | Unknown | Unknown | Unknown | Unknown |  |  | FALSE |  | Unknown |  |  |  | Unknown | Unknown | Unknown |  |  |  | Unknown |  | Unknown | Unknown |  | Unknown | Unknown |  | Unknown | Unknown | Unknown | Unknown | Unknown | Unknown | Unknown | Unknown | Unknown |  |  | FALSE |  | Unknown |  |  |  | Unknown | Unknown | Unknown |  |  |  | Unknown |  | Unknown | Unknown |  | Unknown | Unknown |  | Unknown | Unknown | Unknown | Unknown | Unknown | Unknown | Unknown | Unknown | Unknown |  |  | TRUE | Unknown | Unknown | Unknown |  |  | TRUE | 1 | FALSE |  | Unknown | Unknown |  | Unknown | [5 empty] | 100 | Am 1.5 | nan; nan |  | FALSE |  |  | 10 |  | 20 |  |  |  |  | 1.096 | 24.6 | 0.775 | 20.9 |  |  |  |  | 1.065 | 24.6 | 0.758 | 19.9 | [5 empty] | 1.096 | 24.6 | 0.775 | 20.1 | Reversed | Reversed | Reversed | Stabilised | 0.10506202 | TRUE |  |  |  | 20.1 | 0.92 |  |  | TRUE |  | 24 |  | TRUE | ISOS-L-1 | 1 | solar simulator |  |  | 90 |  | nan; nan |  | constant | Unknown | FALSE | Open circuit | nan; nan |  | constant | 40; 40 | Unknown |  | Unknown |  | ambient | 35; 45 | 30 | 504 | TRUE | Unknown |  | FALSE | 14.1 | [8 empty] | 0 |  |  |  |  | FALSE |  | 1 |  |  | nan; nan |  |  |  | 0 |  | 0000:00:00:00:00 | 0000:00:00:00:00 |  |  | nan; nan |  |  | nan; nan |  | FALSE |  |  | FALSE | [10 empty] | FALSE |  | FALSE |  | FALSE |  |  | 57.4092 | 2.62714 | 1.5 | 0.928902 | 210.1484
6566 | 38272 | 38272 | Daniel Ramirez | FALSE | 10.1002/adma.201907769 | Zhao et al. | 2020/3/9 | Advanced Materials | TRUE | Historic dataset on 2020 11 22_v7.xlsx | SLG ¦ ITO ¦ SnO2-np ¦ Perovskite ¦ Spiro-MeOTAD ¦ Au |  |  | 0 | nip | FALSE |  | FALSE |  | nan; nan |  | FALSE | 0 |  |  | FALSE | SLG ¦ ITO |  |  |  |  | Unknown |  |  |  | SnO2-np |  |  |  | Spin-coating | Unknown | Unknown |  |  |  | Water |  | Unknown | Unknown |  | Unknown | Unknown |  | Unknown | Unknown | Unknown | Unknown | 150 | 30 | Unknown |  | Unknown |  |  | FALSE | FALSE | FALSE | FALSE | TRUE | FALSE | 3 | TRUE | FALSE | FA; MA | 0.9; 0.1 | Pb | 1 | I | 3 |  | FAMAPbI | FA0.9MA0.1PbI3 |  | FALSE | FALSE | dimethyl itaconate | 1 mol% |  | 1.55 | FALSE |  |  | 2 | Spin-coating >> Spin-coating | Liquid >> Liquid | Unknown |  |  |  | DMF; DMSO >> IPA | 4; 1 >> 1 | Unknown | Unknown | PbI2 >> FAI; MAI; MACl | Unknown | Unknown |  | Unknown | Unknown | Unknown | Unknown | FALSE | Unknown |  | Unknown |  |  | 90 ¦ 150 | 5.0 ¦ 12.0 | Unknown |  |  | FALSE |  | Unknown | Unknown | Unknown |  |  | Unknown | Unknown |  |  | Spiro-MeOTAD |  | Li-TFSI; TBP | 17.5 uL(520mg/mLACN); 28.8 uL | Spin-coating | Liquid | Unknown |  |  |  | Chlorobenzene |  | Unknown | Unknown |  | Unknown | Unknown | 72.3 mg/ml | Unknown | Unknown | Unknown | Unknown | Unknown | Unknown | Unknown | Unknown | Unknown |  |  | Au | 80 |  |  | Evaporation | Unknown | Unknown |  |  |  | Unknown |  | Unknown | Unknown |  | Unknown | Unknown |  | Unknown | Unknown | Unknown | Unknown | Unknown | Unknown | Unknown | Unknown | Unknown |  |  | FALSE |  | Unknown |  |  |  | Unknown | Unknown | Unknown |  |  |  | Unknown |  | Unknown | Unknown |  | Unknown | Unknown |  | Unknown | Unknown | Unknown | Unknown | Unknown | Unknown | Unknown | Unknown | Unknown |  |  | FALSE |  | Unknown |  |  |  | Unknown | Unknown | Unknown |  |  |  | Unknown |  | Unknown | Unknown |  | Unknown | Unknown |  | Unknown | Unknown | Unknown | Unknown | Unknown | Unknown | Unknown | Unknown | Unknown |  |  | TRUE | Unknown | Unknown | Unknown |  |  | TRUE | 1 | FALSE |  | Unknown | Unknown |  | Unknown | [5 empty] | 100 | Am 1.5 | nan; nan |  | FALSE |  |  | 10 |  | 20 |  |  |  |  | 1.145 | 24.9 | 0.808 | 23 |  |  |  |  | 1.142 | 24.9 | 0.797 | 22.6 | [5 empty] | 1.145 | 24.9 | 0.808 | 22.95 | Reversed | Reversed | Reversed | Stabilised | 0.034455514 | TRUE |  |  |  | 22.95 | 0.98 |  |  | TRUE |  | 24 |  | TRUE | ISOS-L-1 | 1 | solar simulator |  |  | 90 |  | nan; nan |  | constant | Unknown | FALSE | Open circuit | nan; nan |  | constant | 40; 40 | Unknown |  | Unknown |  | ambient | 35; 40 | 30 | 504 | TRUE | Unknown |  | FALSE | 85.7 | [8 empty] | 0 |  |  |  |  | FALSE |  | 1 |  |  | nan; nan |  |  |  | 0 |  | 0000:00:00:00:00 | 0000:00:00:00:00 |  |  | nan; nan |  |  | nan; nan |  | FALSE |  |  | FALSE | [10 empty] | FALSE |  | FALSE |  | FALSE |  |  | 728.786 | 2.62714 | 1.5 | 0.928902 | 2667.746
6628 | 38658 | 38658 | G. Martínez-Denegri | FALSE | 10.1002/cssc.201600868 | Dong et al. | 2016/8/9 | ChemSusChem | TRUE | Historic dataset on 2020 11 22_v7.xlsx | SLG ¦ FTO ¦ TiO2-c ¦ Perovskite ¦ Spiro-MeOTAD ¦ MoO3 ¦ Al |  |  | 1 | nip | FALSE |  | FALSE |  | nan; nan |  | FALSE | 0 |  |  | FALSE | SLG ¦ FTO |  |  |  |  | Unknown |  |  | Toluene >> Ultrasonic bath >> Acetone >> Ultrasonic bath >> Ethanol >> Ultrasonic bath >> Water >> Ultrasonic bath | TiO2-c |  | Acetic Acid | 2.4 vol% | Spin-coating | Liquid | Unknown |  |  |  | Ethanol | 1 | Unknown | Unknown | Titanium isopropoxide | Sigma Aldrich | 0.97 | 2.4 vol% | Unknown | Unknown | Unknown | Unknown | 450 | 180 | Unknown |  | Unknown |  |  | FALSE | FALSE | FALSE | FALSE | TRUE | FALSE | 3 | TRUE | FALSE | MA | 1 | Pb | 1 | I | 3 | PbI2 | MAPbI | MAPbI3 | Solution composition | FALSE | FALSE | Undoped |  |  |  | FALSE |  |  | 2 | Spin-coating >> Spin-coating | Liquid >> Liquid | Unknown |  |  |  | DMF >> IPA | 1 >> 1 | Alfa Aesar >> Alfa Aesar | 99.9%; 99.5% | PbI2 >> MAI | Sigma Aldrich >> Dyesol | 99%; Unknown >> Unkown | 1 M >> 30 mg/ml | Unknown | Unknown | Unknown | Unknown | FALSE | Unknown |  | Unknown |  |  | 70 >> 100 | 30.0 >> 480.0 | Unknown |  |  | FALSE |  | Unknown | Unknown | Unknown |  |  | Unknown | Unknown |  |  | Spiro-MeOTAD | 250 | Li-TFSI; TBP | 9.1 mg/ml; 0.029 ml/ml | Spin-coating | Liquid | Unknown |  |  |  | Chlorobenzene |  | Unknown | Unknown | Li-TFSI; Spiro-MeOTAD; TBP | Unknown | Unknown | 9.1 mg/ml; 72.3 mg/ml; 0.029 ml/ml | Unknown | Unknown | Unknown | Unknown | Unknown | Unknown | N2 | Unknown | O2 |  |  | MoO3 ¦ Al | 15.0 ¦ 100.0 | Undoped |  | Evaporation ¦ Evaporation | Gas ¦ Gas | Vacuum ¦ Vacuum |  |  |  | none | 1 ¦ 1 | Unknown | Unknown | MoO3 ¦ Al | Unknown | Unknown |  | Unknown | Unknown | Unknown | Unknown | Unknown | Unknown | Unknown | Unknown | Unknown |  |  | FALSE |  | Unknown |  |  |  | Unknown | Unknown | Unknown |  |  |  | Unknown |  | Unknown | Unknown |  | Unknown | Unknown |  | Unknown | Unknown | Unknown | Unknown | Unknown | Unknown | Unknown | Unknown | Unknown |  |  | FALSE |  | Unknown |  |  |  | Unknown | Unknown | Unknown |  |  |  | Unknown |  | Unknown | Unknown |  | Unknown | Unknown |  | Unknown | Unknown | Unknown | Unknown | Unknown | Unknown | Unknown | Unknown | Unknown |  |  | TRUE | SiO2 ¦ Desiccant ¦ SLG | UV-curable epoxy (ThreeBond) | N2 |  |  | TRUE | 1 | FALSE |  | Unknown | Unknown |  | Unknown |  |  | Solar simulator |  |  | 100 | AM 1.5 | nan; nan | Substrate | FALSE |  |  | 10 |  | 10 |  |  |  |  | 1.04 | 21.6 | 0.66 | 14.8 |  |  |  |  | 0.93 | 21.6 | 0.51 | 9.9 | [5 empty] | 1.04 | 21.6 | 0.66 | 14.8 | Reversed | Reversed | Reversed | Reversed | 1.163468972 | FALSE | [7 empty] | FALSE |  |  |  | TRUE | ISOS-L-2 | 1 | Solar simulator |  |  | 100 | AM 1.5 | nan; nan | Substrate | Constant | Unknown | FALSE | Open circuit | nan; nan |  | Constant | 85; 85 | Unknown |  | Air |  | Controlled | nan; nan | 65 | 48 | TRUE | 3.2 | 15.1 | FALSE | 89 | 20 |  |  |  | 68 |  |  |  | 0 |  |  |  |  | FALSE |  | 1 |  |  | nan; nan |  |  |  | 0 |  | 0000:00:00:00:00 | 0000:00:00:00:00 |  |  | nan; nan |  |  | nan; nan |  | FALSE |  |  | FALSE | [10 empty] | FALSE |  | FALSE |  | FALSE |  |  | 68 | 43.2805 | 3.25 | 1 | 9564.986
6632 | 38664 | 38664 | G. Martínez-Denegri | FALSE | 10.1002/cssc.201600868 | Dong et al. | 2016/8/9 | ChemSusChem | TRUE | Historic dataset on 2020 11 22_v7.xlsx | SLG ¦ FTO ¦ TiO2-c ¦ Perovskite ¦ Spiro-MeOTAD ¦ MoO3 ¦ Al |  |  | 1 | nip | FALSE |  | FALSE |  | nan; nan |  | FALSE | 0 |  |  | FALSE | SLG ¦ FTO |  |  |  |  | Unknown |  |  | Toluene >> Ultrasonic bath >> Acetone >> Ultrasonic bath >> Ethanol >> Ultrasonic bath >> Water >> Ultrasonic bath | TiO2-c |  | Acetic Acid | 2.4 vol% | Spin-coating | Liquid | Unknown |  |  |  | Ethanol | 1 | Unknown | Unknown | Titanium isopropoxide | Sigma Aldrich | 0.97 | 2.4 vol% | Unknown | Unknown | Unknown | Unknown | 450 | 180 | Unknown |  | Unknown |  |  | FALSE | FALSE | FALSE | FALSE | TRUE | FALSE | 3 | TRUE | FALSE | MA | 1 | Pb | 1 | I | 3 | PbI2 | MAPbI | MAPbI3 | Solution composition | FALSE | FALSE | Undoped |  |  |  | FALSE |  |  | 2 | Spin-coating >> Spin-coating | Liquid >> Liquid | Unknown |  |  |  | DMF >> IPA | 1 >> 1 | Alfa Aesar >> Alfa Aesar | 99.9%; 99.5% | PbI2 >> MAI | Sigma Aldrich >> Dyesol | 99%; Unknown >> Unkown | 1 M >> 30 mg/ml | Unknown | Unknown | Unknown | Unknown | FALSE | Unknown |  | Unknown |  |  | 70 >> 100 | 30.0 >> 480.0 | Unknown |  |  | FALSE |  | Unknown | Unknown | Unknown |  |  | Unknown | Unknown |  |  | Spiro-MeOTAD | 250 | Li-TFSI; TBP | 9.1 mg/ml; 0.029 ml/ml | Spin-coating | Liquid | Unknown |  |  |  | Chlorobenzene |  | Unknown | Unknown | Li-TFSI; Spiro-MeOTAD; TBP | Unknown | Unknown | 9.1 mg/ml; 72.3 mg/ml; 0.029 ml/ml | Unknown | Unknown | Unknown | Unknown | Unknown | Unknown | N2 | Unknown | O2 |  |  | MoO3 ¦ Al | 15.0 ¦ 100.0 | Undoped |  | Evaporation ¦ Evaporation | Gas ¦ Gas | Vacuum ¦ Vacuum |  |  |  | none | 1 ¦ 1 | Unknown | Unknown | MoO3 ¦ Al | Unknown | Unknown |  | Unknown | Unknown | Unknown | Unknown | Unknown | Unknown | Unknown | Unknown | Unknown |  |  | FALSE |  | Unknown |  |  |  | Unknown | Unknown | Unknown |  |  |  | Unknown |  | Unknown | Unknown |  | Unknown | Unknown |  | Unknown | Unknown | Unknown | Unknown | Unknown | Unknown | Unknown | Unknown | Unknown |  |  | FALSE |  | Unknown |  |  |  | Unknown | Unknown | Unknown |  |  |  | Unknown |  | Unknown | Unknown |  | Unknown | Unknown |  | Unknown | Unknown | Unknown | Unknown | Unknown | Unknown | Unknown | Unknown | Unknown |  |  | TRUE | SiO2 ¦ Desiccant ¦ SLG | UV-curable epoxy (ThreeBond) | N2 |  |  | TRUE | 1 | FALSE |  | Unknown | Unknown |  | Unknown |  |  | Solar simulator |  |  | 100 | AM 1.5 | nan; nan | Substrate | FALSE |  |  | 10 |  | 10 |  |  |  |  | 1.04 | 21.6 | 0.66 | 14.8 |  |  |  |  | 0.93 | 21.6 | 0.51 | 9.9 | [5 empty] | 1.04 | 21.6 | 0.66 | 14.8 | Reversed | Reversed | Reversed | Reversed | 1.163468972 | FALSE | [7 empty] | FALSE |  |  |  | TRUE | ISOS-L-2 | 4 | Solar simulator |  |  | 100 | AM 1.5 | nan; nan | Substrate | Constant | Unknown | FALSE | Open circuit | nan; nan |  | Constant | 85; 85 | Unknown |  | Air |  | Controlled | nan; nan | 65 | 48 | TRUE | 3.2 | 13.6 | FALSE | 79 | 1 |  | 47 | [5 empty] | 0 |  |  |  |  | TRUE | ISOS-O-1 | 3 | China | Hong Kong | nan; nan |  | 22 |  | 0 |  | 0000:00:00:00:00 | 0000:00:00:00:00 | 18 |  | nan; nan |  |  | nan; nan |  | FALSE |  | 15.3 | TRUE | 78 | 4 | 36 | 8 | [6 empty] | TRUE |  | FALSE |  | FALSE |  |  | 47 | 43.2805 | 3.25 | 1 | 6611.093
6640 | 38697 | 38697 | G. Martínez-Denegri | FALSE | 10.1021/acs.jpcc.7b00760 | Hu et al. | 2017/2/6 | The Journal of Physical Chemistry C | TRUE | Historic dataset on 2020 11 22_v7.xlsx | SLG ¦ TiO2-mp ¦ Ti:TiO2 ¦ ZrO2-mp ¦ Perovskite ¦ Au |  | 0.12 | 0 | Back contacted | FALSE |  | FALSE |  | nan; nan |  | FALSE | 0 |  |  | FALSE | SLG |  |  |  |  | Unknown |  |  |  | TiO2-mp ¦ Ti:TiO2 ¦ ZrO2-mp | 1000.0 ¦ 60.0 ¦ 150.0 |  |  | Spin-coating ¦ Sputtering ¦ Spin-coating | Liquid ¦ Gas ¦ Liquid | Unknown |  |  |  | Unknown ¦ none ¦ Unknown | nan ¦ 1 ¦ nan | Unknown | Unknown ¦ Unknown ¦ Unknown | TiO2 -np ¦ Ti ¦ ZrO2-np | Unknown | Unknown |  | Unknown | Unknown | Unknown | Unknown | 500 ¦ 25 ¦ 400 | 80.0 ¦ Unknown ¦ 110.0 | Unknown |  | Unknown |  |  | FALSE | FALSE | FALSE | FALSE | TRUE | FALSE | 3 | TRUE | FALSE | MA | 1 | Pb | 1 | I | 3 |  | MAPbI | MAPbI3 |  | FALSE | FALSE | Undoped |  | 1205 |  | FALSE |  |  | 3 | Spin-coating >> CBD >> Rinsing | Liquid >> Liquid >> Liquid | Unknown |  |  |  | DMF >> IPA >> IPA | 1 >> 1 >> 1 | Merck >> Merck >> Merck | Unknown | PbI2 >> MAI >> nan | Unknown | Unknown | 460 mg/ml >> 8.3 mg/ml >> nan | 0.08 >> Unknown >> Unknown | Unknown | 70 >> 25 >> 25 | Unknown | FALSE | Unknown |  | Unknown |  |  | 70 >> 25 >> Unknown | 30.0 >> Unknown >> Unknown | Unknown |  |  | FALSE |  | Unknown | Unknown | Unknown |  |  | Unknown | Unknown |  |  | none |  |  |  | Unknown | Unknown | Unknown |  |  |  | Unknown |  | Unknown | Unknown |  | Unknown | Unknown |  | Unknown | Unknown | Unknown | Unknown | Unknown | Unknown | Unknown | Unknown | Unknown |  |  | Au | 100 | Undoped |  | Evaporation | Gas | Vacuum |  |  |  | none |  | Unknown | Unknown | Au | Unknown | Unknown |  | Unknown | Unknown | Unknown | Unknown | Unknown | Unknown | Unknown | Unknown | Unknown |  |  | FALSE |  | Unknown |  |  |  | Unknown | Unknown | Unknown |  |  |  | Unknown |  | Unknown | Unknown |  | Unknown | Unknown |  | Unknown | Unknown | Unknown | Unknown | Unknown | Unknown | Unknown | Unknown | Unknown |  |  | FALSE |  | Unknown |  |  |  | Unknown | Unknown | Unknown |  |  |  | Unknown |  | Unknown | Unknown |  | Unknown | Unknown |  | Unknown | Unknown | Unknown | Unknown | Unknown | Unknown | Unknown | Unknown | Unknown |  |  | FALSE | Unknown | Unknown | Unknown |  |  | TRUE | 1 | FALSE |  | Unknown | Unknown |  | Unknown |  |  | Solar simulator | Bunkoukeiki CEP-2000SRR |  | 100 | AM 1.5 | nan; nan | Substrate | FALSE | [9 empty] | 0.83 | 7.1 | 0.66 | 3.88 |  |  |  |  | 0.84 | 7.07 | 0.66 | 3.88 | [5 empty] | 0.83 | 7.1 | 0.66 | 3.88 | Reversed | Reversed | Reversed | Reversed | 0.016342598 | FALSE | [7 empty] | TRUE |  | 7.1 |  | TRUE | ISOS-L-2I | 1 | Solar simulator |  |  | 100 | AM 1.5 | nan; nan |  |  | Unknown | FALSE | Open circuit | nan; nan |  | Uncontrolled | nan; nan | Unknown |  | Unknown |  |  | nan; nan |  | 1080 | TRUE | 120 | 3.88 | FALSE | 90.4 | 600 |  |  |  | 2250 |  |  |  | 0 |  |  |  |  | FALSE |  | 1 |  |  | nan; nan |  |  |  | 0 |  | 0000:00:00:00:00 | 0000:00:00:00:00 |  |  | nan; nan |  |  | nan; nan |  | FALSE |  |  | FALSE | [10 empty] | FALSE |  | FALSE |  | FALSE |  | 0.9115211 | 2250 | 0.855491 | 1 | 1 | 1924.856
6660 | 38789 | 38789 | G. Martínez-Denegri | FALSE | 10.1021/acsnano.8b02079 | Ryu et al. | 2018/5/4 | ACS Nano | TRUE | Historic dataset on 2020 11 22_v7.xlsx | SLG ¦ ITO ¦ nTi-MOF ¦ PCBM-60 ¦ Perovskite ¦ Spiro-MeOTAD ¦ Au |  | 0.12 | 0 | nip | FALSE |  | FALSE |  | nan; nan |  | FALSE | 0 |  |  | FALSE | SLG ¦ ITO |  | 6.25 |  |  | Unknown |  |  |  | nTi-MOF ¦ PCBM-60 | 20.0 ¦ 30.0 | PEIE | 0.2 wt% | Spin-coating >> Spin-coating ¦ Spin-coating | Liquid >> Liquid ¦ Liquid | Unknown |  |  |  | 2-methoxyethanol >> 2-Butanol ¦ Chlorobenzene | 1 >> 1 ¦ 1 | NanoPac >> Unknown ¦ NanoPac | 99.8% >> Unknown ¦ 99.8% | PEIE >> nTi-MOF ¦ PCBM-60 | NanoPac >> Lab made ¦ NanoPac | Unknown | 0.2 wt% >> 8 mg/ml ¦ nan | Unknown | Unknown | Unknown | Unknown | Unknown | Unknown | Unknown |  | Unknown |  |  | FALSE | FALSE | FALSE | FALSE | TRUE | FALSE | 3 | TRUE | FALSE | FA; MA | 0.05; 0.95 | Pb | 1 | I | 3 | Stoichiometric | FAMAPbI | FA0.05MA0.95PbI3 | Solution composition | FALSE | FALSE | Undoped |  | 450 | 1.5 | FALSE | Literature |  | 1 | Spin-coating | Liquid | Unknown |  |  |  | DMF; DMSO | 8; 1 | NanoPac; NanoPac | 99.8%; 99.9% | FAI; MAI; PbI2 | Dyesol; Dyesol; Alfa Aesar | Unknown | 0.05 M; 0.95 M; 1 M | Unknown | Unknown | 60 | Unknown | TRUE | Diethyl ether |  | 500 |  |  | 65; 135 | 1.0; 1.0 | Unknown |  |  | FALSE |  | Unknown | Unknown | Unknown |  |  | Unknown | Unknown |  |  | Spiro-MeOTAD | 200 | Li-TFSI; TBP | 5.6 mg/ml; 30 mg/ml | Spin-coating | Liquid | Unknown |  |  |  | Chlorobenzene |  | Unknown | Unknown | Li-TFSI; Spiro-MeOTAD; TBP | Unknown | Unknown | 5.6 mg/ml; 56 mg/ml; 30 mg/ml | Unknown | Unknown | Unknown | Unknown | Unknown | Unknown | Unknown | Unknown | Unknown |  |  | Au | 100 | Undoped |  | Evaporation | Gas | Vacuum |  |  |  | none |  | Unknown | Unknown | Au | Unknown | Unknown |  | Unknown | Unknown | Unknown | Unknown | 25 | Unknown | Unknown | Unknown | Unknown |  |  | FALSE |  | Unknown |  |  |  | Unknown | Unknown | Unknown |  |  |  | Unknown |  | Unknown | Unknown |  | Unknown | Unknown |  | Unknown | Unknown | Unknown | Unknown | Unknown | Unknown | Unknown | Unknown | Unknown |  |  | FALSE |  | Unknown |  |  |  | Unknown | Unknown | Unknown |  |  |  | Unknown |  | Unknown | Unknown |  | Unknown | Unknown |  | Unknown | Unknown | Unknown | Unknown | Unknown | Unknown | Unknown | Unknown | Unknown |  |  | FALSE | Unknown | Unknown | Unknown |  |  | TRUE | 1 | FALSE |  | Unknown | Unknown |  | Unknown |  |  | Xenon |  |  | 100 | AM 1.5 | nan; nan | Substrate | TRUE | 0.12 |  | 200 | [6 empty] | 1.082 | 23.18 | 0.755 | 18.94 |  |  |  |  | 1.081 | 23.16 | 0.742 | 18.58 | [5 empty] | 1.082 | 23.18 | 0.755 | 18.63 | Reversed | Reversed | Reversed | Stabilised | 0.03909141 | TRUE | MPPT | 0.874 | 1.66 | 18.63 | 0.874 | 21.3 |  | TRUE |  | 22.43 |  | TRUE | ISOS-L-1 | 1 | Solar simulator |  |  | 100 | AM 1.5 | nan; nan |  | Constant | Unknown | FALSE | Open circuit | nan; nan |  |  | nan; nan | Unknown |  | Unknown |  |  | nan; nan | 60 | 24 | TRUE | 6 |  | FALSE | 87 | 18 |  |  |  | 32 |  |  |  | 0 |  |  |  |  | FALSE |  | 1 |  |  | nan; nan |  |  |  | 0 |  | 0000:00:00:00:00 | 0000:00:00:00:00 |  |  | nan; nan |  |  | nan; nan |  | FALSE |  |  | FALSE | [10 empty] | FALSE |  | FALSE |  | FALSE |  | 0.9152757 | 32 | 0.855491 | 3 | 1 | 82.12717
6661 | 38790 | 38790 | G. Martínez-Denegri | FALSE | 10.1021/acsnano.8b02079 | Ryu et al. | 2018/5/4 | ACS Nano | TRUE | Historic dataset on 2020 11 22_v7.xlsx | SLG ¦ ITO ¦ nTi-MOF ¦ PCBM-60 ¦ Perovskite ¦ Spiro-MeOTAD ¦ Au |  | 0.12 | 0 | nip | FALSE |  | FALSE |  | nan; nan |  | FALSE | 0 |  |  | FALSE | SLG ¦ ITO |  | 6.25 |  |  | Unknown |  |  |  | nTi-MOF | 20 | PEIE | 0.2 wt% | Spin-coating >> Spin-coating ¦ Spin-coating | Liquid >> Liquid ¦ Liquid | Unknown |  |  |  | 2-methoxyethanol >> 2-Butanol | 1 >> 1 | NanoPac >> Unknown | 99.8% >> Unknown | PEIE >> nTi-MOF | NanoPac >> synthsized | Unknown | 0.2 wt% >> 8 mg/ml | Unknown | Unknown | Unknown | Unknown | Unknown | Unknown | Unknown |  | Unknown |  |  | FALSE | FALSE | FALSE | FALSE | TRUE | FALSE | 3 | TRUE | FALSE | FA; MA | 0.05; 0.95 | Pb | 1 | I | 3 | Stoichiometric | FAMAPbI | FA0.05MA0.95PbI3 | Solution composition | FALSE | FALSE | Undoped |  | 450 | 1.5 | FALSE | Literature |  | 1 | Spin-coating | Liquid | Unknown |  |  |  | DMF; DMSO | 8; 1 | NanoPac; NanoPac | 99.8%; 99.9% | FAI; MAI; PbI2 | Dyesol; Dyesol; Alfa Aesar | Unknown | 0.05 M; 0.95 M; 1 M | Unknown | Unknown | 60 | Unknown | TRUE | Diethyl ether |  | 500 |  |  | 65; 135 | 1.0; 1.0 | Unknown |  |  | FALSE |  | Unknown | Unknown | Unknown |  |  | Unknown | Unknown |  |  | Spiro-MeOTAD | 200 | Li-TFSI; TBP | 5.6 mg/ml; 30 mg/ml | Spin-coating | Liquid | Unknown |  |  |  | Chlorobenzene |  | Unknown | Unknown | Li-TFSI; Spiro-MeOTAD; TBP | Unknown | Unknown | 5.6 mg/ml; 56 mg/ml; 30 mg/ml | Unknown | Unknown | Unknown | Unknown | Unknown | Unknown | Unknown | Unknown | Unknown |  |  | Au | 100 | Undoped |  | Evaporation | Gas | Vacuum |  |  |  | none |  | Unknown | Unknown | Au | Unknown | Unknown |  | Unknown | Unknown | Unknown | Unknown | 25 | Unknown | Unknown | Unknown | Unknown |  |  | FALSE |  | Unknown |  |  |  | Unknown | Unknown | Unknown |  |  |  | Unknown |  | Unknown | Unknown |  | Unknown | Unknown |  | Unknown | Unknown | Unknown | Unknown | Unknown | Unknown | Unknown | Unknown | Unknown |  |  | FALSE |  | Unknown |  |  |  | Unknown | Unknown | Unknown |  |  |  | Unknown |  | Unknown | Unknown |  | Unknown | Unknown |  | Unknown | Unknown | Unknown | Unknown | Unknown | Unknown | Unknown | Unknown | Unknown |  |  | FALSE | Unknown | Unknown | Unknown |  |  | TRUE | 1 | FALSE |  | Unknown | Unknown |  | Unknown |  |  | Xenon |  |  | 100 | AM 1.5 | nan; nan | Substrate | TRUE | 0.12 |  | 200 | [6 empty] | 1.066 | 22.47 | 0.682 | 16.41 |  |  |  |  | 1.052 | 22.32 | 0.661 | 15.52 | [5 empty] | 1.066 | 22.47 | 0.682 | 18.63 | Reversed | Reversed | Reversed | Stabilised | 0.112884584 | TRUE | MPPT | 0.874 | 1.66 | 18.63 | 0.874 | 21.3 |  | TRUE |  | 21.88 |  | TRUE | ISOS-L-1 | 1 | Solar simulator |  |  | 100 | AM 1.5 | nan; nan |  | Constant | Unknown | FALSE | Open circuit | nan; nan |  |  | nan; nan | Unknown |  | Unknown |  |  | nan; nan | 60 | 24 | TRUE | 6 |  | FALSE | 87 | 18 |  |  |  | 32 |  |  |  | 0 |  |  |  |  | FALSE |  | 1 |  |  | nan; nan |  |  |  | 0 |  | 0000:00:00:00:00 | 0000:00:00:00:00 |  |  | nan; nan |  |  | nan; nan |  | FALSE |  |  | FALSE | [10 empty] | FALSE |  | FALSE |  | FALSE |  | 0.9152757 | 32 | 0.855491 | 3 | 1 | 82.12717
6689 | 38950 | 38950 | Ibrahim Dar | FALSE | 10.1002/aenm.201901341 | Guo et al. | 2019/8/2 | Advanced Energy Materials | TRUE | Historic dataset on 2020 11 22_v7.xlsx | SLG ¦ FTO ¦ TiO2-c ¦ Perovskite ¦ Spiro-MeOTAD ¦ Au |  | 0.1 | 0 | nip | FALSE |  | FALSE |  | nan; nan |  | FALSE | 0 |  |  | FALSE | SLG ¦ FTO |  |  |  |  | Unknown |  |  |  | TiO2-c | 50 |  |  | CBD | Unknown | Unknown |  |  |  | Unknown |  | Unknown | Unknown |  | Unknown | Unknown |  | Unknown | Unknown | Unknown | Unknown | Unknown | Unknown | Unknown |  | Unknown |  |  | FALSE | FALSE | FALSE | FALSE | TRUE | FALSE | 3 | TRUE | FALSE | Cs; FA; MA | 0.05; 0.85; 0.15 | Pb | 1 | Br; I | 0.45; 2.55 |  | CsFAMAPbBrI | Cs0.05FA0.85MA0.15PbBr0.45I2.55 |  | FALSE | FALSE |  |  |  |  | FALSE |  |  | 1 | Spin-coating | Liquid | Ar |  |  |  | DMF; DMSO | 4; 1 | Unknown | Unknown |  | Unknown | Unknown |  | Unknown | Unknown | Unknown | Unknown | TRUE | Chlorobenzene |  | Unknown | Cl-functionalized C-np |  | 100 | 60 | Unknown |  |  | FALSE |  | Unknown | Unknown | Unknown |  |  | Unknown | Unknown |  |  | Spiro-MeOTAD |  | Li-TFSI; TBP |  | Spin-coating | Unknown | Unknown |  |  |  | Unknown |  | Unknown | Unknown |  | Unknown | Unknown |  | Unknown | Unknown | Unknown | Unknown | Unknown | Unknown | Unknown | Unknown | Unknown |  |  | Au | 80 |  |  | Evaporation | Unknown | Unknown |  |  |  | Unknown |  | Unknown | Unknown |  | Unknown | Unknown |  | Unknown | Unknown | Unknown | Unknown | Unknown | Unknown | Unknown | Unknown | Unknown |  |  | FALSE |  | Unknown |  |  |  | Unknown | Unknown | Unknown |  |  |  | Unknown |  | Unknown | Unknown |  | Unknown | Unknown |  | Unknown | Unknown | Unknown | Unknown | Unknown | Unknown | Unknown | Unknown | Unknown |  |  | FALSE |  | Unknown |  |  |  | Unknown | Unknown | Unknown |  |  |  | Unknown |  | Unknown | Unknown |  | Unknown | Unknown |  | Unknown | Unknown | Unknown | Unknown | Unknown | Unknown | Unknown | Unknown | Unknown |  |  | FALSE | Unknown | Unknown | Unknown |  |  | TRUE | 1 | FALSE |  | Unknown | Unknown |  | Air | [5 empty] | 100 |  | nan; nan |  | FALSE |  | 200 | [7 empty] | 1.152 | 23.58 | 0.788 | 21.41 |  |  |  |  | 1.16 | 23.58 | 0.782 | 21.39 | [5 empty] | 1.152 | 23.58 | 0.788 | 21.03 | Reversed | Reversed | Reversed | Stabilised | 0.015619094 | TRUE |  |  |  | 21.03 |  |  |  | TRUE |  | 23.38 |  | TRUE | ISOS-L-1I | 1 | Xenon |  |  | 100 | AM 1.5 | nan; nan |  |  | Unknown | FALSE | MPPT | nan; nan |  |  | 25.0; 25.0 | Unknown |  | N2 |  |  | nan; nan |  | 250 | FALSE | Unknown |  | FALSE | 80 |  |  | 250 | [5 empty] | 0 |  |  |  |  | FALSE |  | 1 |  |  | nan; nan |  |  |  | 0 |  | 0000:00:00:00:00 | 0000:00:00:00:00 |  |  | nan; nan |  |  | nan; nan |  | FALSE |  |  | FALSE | [10 empty] | FALSE |  | FALSE |  | FALSE |  | 0.970136 | 250 | 0.855491 | 1 | 1 | 213.8728
6690 | 38952 | 38952 | Ibrahim Dar | FALSE | 10.1002/aenm.201901341 | Guo et al. | 2019/8/2 | Advanced Energy Materials | TRUE | Historic dataset on 2020 11 22_v7.xlsx | SLG ¦ FTO ¦ TiO2-c ¦ Perovskite ¦ Spiro-MeOTAD ¦ Au |  | 0.1 | 0 | nip | FALSE |  | FALSE |  | nan; nan |  | FALSE | 0 |  |  | FALSE | SLG ¦ FTO |  |  |  |  | Unknown |  |  |  | TiO2-c | 50 |  |  | CBD | Unknown | Unknown |  |  |  | Unknown |  | Unknown | Unknown |  | Unknown | Unknown |  | Unknown | Unknown | Unknown | Unknown | Unknown | Unknown | Unknown |  | Unknown |  |  | FALSE | FALSE | FALSE | FALSE | TRUE | FALSE | 3 | TRUE | FALSE | Cs; FA; MA | 0.05; 0.85; 0.15 | Pb | 1 | Br; I | 0.45; 2.55 |  | CsFAMAPbBrI | Cs0.05FA0.85MA0.15PbBr0.45I2.55 |  | FALSE | FALSE |  |  |  |  | FALSE |  |  | 1 | Spin-coating | Liquid | Ar |  |  |  | DMF; DMSO | 4; 1 | Unknown | Unknown |  | Unknown | Unknown |  | Unknown | Unknown | Unknown | Unknown | TRUE | Chlorobenzene |  | Unknown |  |  | 100 | 60 | Unknown |  |  | FALSE |  | Unknown | Unknown | Unknown |  |  | Unknown | Unknown |  |  | Spiro-MeOTAD |  | Li-TFSI; TBP |  | Spin-coating | Unknown | Unknown |  |  |  | Unknown |  | Unknown | Unknown |  | Unknown | Unknown |  | Unknown | Unknown | Unknown | Unknown | Unknown | Unknown | Unknown | Unknown | Unknown |  |  | Au | 80 |  |  | Evaporation | Unknown | Unknown |  |  |  | Unknown |  | Unknown | Unknown |  | Unknown | Unknown |  | Unknown | Unknown | Unknown | Unknown | Unknown | Unknown | Unknown | Unknown | Unknown |  |  | FALSE |  | Unknown |  |  |  | Unknown | Unknown | Unknown |  |  |  | Unknown |  | Unknown | Unknown |  | Unknown | Unknown |  | Unknown | Unknown | Unknown | Unknown | Unknown | Unknown | Unknown | Unknown | Unknown |  |  | FALSE |  | Unknown |  |  |  | Unknown | Unknown | Unknown |  |  |  | Unknown |  | Unknown | Unknown |  | Unknown | Unknown |  | Unknown | Unknown | Unknown | Unknown | Unknown | Unknown | Unknown | Unknown | Unknown |  |  | FALSE | Unknown | Unknown | Unknown |  |  | TRUE | 1 | FALSE |  | Unknown | Unknown |  | Air | [5 empty] | 100 |  | nan; nan |  | FALSE |  | 200 | [7 empty] | 1.132 | 22.88 | 0.756 | 19.59 |  |  |  |  | 1.12 | 22.93 | 0.705 | 18.11 | [5 empty] | 1.132 | 22.88 | 0.756 | 19.17 | Reversed | Reversed | Reversed | Stabilised | 0.174965468 | TRUE |  |  |  | 19.17 |  |  |  | TRUE |  | 22.66 |  | TRUE | ISOS-L-1I | 1 | Xenon |  |  | 100 | AM 1.5 | nan; nan |  |  | Unknown | FALSE | MPPT | nan; nan |  |  | 25.0; 25.0 | Unknown |  | N2 |  |  | nan; nan |  | 40 | FALSE | Unknown |  | FALSE | 30 | [8 empty] | 0 |  |  |  |  | FALSE |  | 1 |  |  | nan; nan |  |  |  | 0 |  | 0000:00:00:00:00 | 0000:00:00:00:00 |  |  | nan; nan |  |  | nan; nan |  | FALSE |  |  | FALSE | [10 empty] | FALSE |  | FALSE |  | FALSE |  | 0.970136 | 7.41357 | 0.855491 | 1 | 1 | 6.342245
6704 | 39007 | 39007 | Ibrahim Dar | FALSE | 10.1002/adfm.201905739 | Zhou et al. | 2019/9/20 | Advanced Functional Materials | TRUE | Historic dataset on 2020 11 22_v7.xlsx | SLG ¦ FTO ¦ SnO2-c ¦ Perovskite ¦ Spiro-MeOTAD ¦ Au |  | 0.05 | 0 | nip | FALSE |  | FALSE |  | nan; nan |  | FALSE | 0 |  |  | FALSE | SLG ¦ FTO |  |  |  |  | Unknown |  |  |  | SnO2-c |  |  |  | Spin-coating | Unknown | Unknown |  |  |  | Unknown |  | Unknown | Unknown |  | Unknown | Unknown |  | Unknown | Unknown | Unknown | Unknown | Unknown | Unknown | Unknown |  | Unknown |  |  | FALSE | FALSE | FALSE | FALSE | TRUE | FALSE | 3 | TRUE | FALSE | Cs; FA; GA | 0.15; 0.8; 0.05 | Pb | 1 | Br; I | 0.45; 2.55 |  | CsFAGAPbBrI | Cs0.15FA0.8GA0.05PbBr0.45I2.55 |  | FALSE | FALSE | GABr; Pb(SCN)2 | 0.05 |  | 1.625 | FALSE |  |  | 1 | Spin-coating | Liquid | N2 |  |  |  | DMF; DMSO | 4; 1 | Unknown | Unknown |  | Unknown | Unknown |  | Unknown | Unknown | Unknown | Unknown | TRUE | Chlorobenzene |  | Unknown |  |  | 100 | 60 | Unknown |  |  | FALSE |  | Unknown | Unknown | Unknown |  |  | Unknown | Unknown |  |  | Spiro-MeOTAD |  | Li-TFSI; TBP |  | Spin-coating | Unknown | Unknown |  |  |  | Unknown |  | Unknown | Unknown |  | Unknown | Unknown |  | Unknown | Unknown | Unknown | Unknown | Unknown | Unknown | Unknown | Unknown | Unknown |  |  | Au | 100 |  |  | Evaporation | Unknown | Unknown |  |  |  | Unknown |  | Unknown | Unknown |  | Unknown | Unknown |  | Unknown | Unknown | Unknown | Unknown | Unknown | Unknown | Unknown | Unknown | Unknown |  |  | FALSE |  | Unknown |  |  |  | Unknown | Unknown | Unknown |  |  |  | Unknown |  | Unknown | Unknown |  | Unknown | Unknown |  | Unknown | Unknown | Unknown | Unknown | Unknown | Unknown | Unknown | Unknown | Unknown |  |  | FALSE |  | Unknown |  |  |  | Unknown | Unknown | Unknown |  |  |  | Unknown |  | Unknown | Unknown |  | Unknown | Unknown |  | Unknown | Unknown | Unknown | Unknown | Unknown | Unknown | Unknown | Unknown | Unknown |  |  | FALSE | Unknown | Unknown | Unknown |  |  | TRUE | 1 | FALSE |  | Unknown | Unknown |  | N2 | [5 empty] | 100 |  | nan; nan |  | FALSE |  | 100 |  |  |  | Potential biasing |  | 1.3 |  | 1.229 | 22.19 | 0.782 | 21.33 |  |  |  |  | 1.229 | 22.13 | 0.771 | 20.97 | [5 empty] | 1.229 | 22.19 | 0.782 | 20.5 | Reversed | Reversed | Reversed | Stabilised | 0.03447664 | TRUE |  |  |  | 20.5 |  |  |  | FALSE |  |  |  | TRUE | ISOS-L-1I | 1 | Xenon |  |  | 100 | AM 1.5 | nan; nan |  |  | Unknown | FALSE | MPPT | nan; nan |  |  | nan; nan | Unknown |  | N2 |  |  | nan; nan |  | 8 | FALSE | Unknown |  | FALSE | 80 | [8 empty] | 0 |  |  |  |  | FALSE |  | 1 |  |  | nan; nan |  |  |  | 0 |  | 0000:00:00:00:00 | 0000:00:00:00:00 |  |  | nan; nan |  |  | nan; nan |  | FALSE |  |  | FALSE | [10 empty] | FALSE |  | FALSE |  | FALSE |  |  | 8 | 0.855491 | 1 | 1 | 6.843931
6734 | 39145 | 39145 | Ibrahim Dar | FALSE | 10.1021/jacs.9b05083 | Proppe et al. | 2019/8/17 | Journal of the American Chemical Society | TRUE | Historic dataset on 2020 11 22_v7.xlsx | SLG ¦ ITO ¦ TiO2-c ¦ Perovskite ¦ Spiro-MeOTAD ¦ Au |  | 0.049 | 0 | nip | FALSE |  | FALSE |  | nan; nan |  | FALSE | 0 |  |  | FALSE | SLG ¦ ITO |  |  |  |  | Unknown |  |  |  | TiO2-c |  |  |  | Spin-coating | Unknown | Unknown |  |  |  | Unknown |  | Unknown | Unknown |  | Unknown | Unknown |  | Unknown | Unknown | Unknown | Unknown | Unknown | Unknown | Unknown |  | Unknown |  |  | FALSE | FALSE | FALSE | FALSE | TRUE | FALSE | 3 | TRUE | FALSE | Cs; FA; MA | 0.05; 0.85; 0.15 | Pb | 1 | Br; I | 0.45; 2.55 |  | CsFAMAPbBrI | Cs0.05FA0.85MA0.15PbBr0.45I2.55 |  | FALSE | FALSE |  |  |  |  | FALSE |  |  | 1 | Spin-coating | Liquid | N2 |  |  |  | DMF; DMSO | 4; 1 | Unknown | Unknown |  | Unknown | Unknown |  | Unknown | Unknown | Unknown | Unknown | TRUE | Chlorobenzene |  | Unknown |  |  | 100 | 20 | Unknown |  |  | FALSE |  | Unknown | Unknown | Unknown |  |  | Unknown | Unknown |  |  | Spiro-MeOTAD |  | Li-TFSI; TBP |  | Spin-coating | Unknown | Unknown |  |  |  | Unknown |  | Unknown | Unknown |  | Unknown | Unknown |  | Unknown | Unknown | Unknown | Unknown | Unknown | Unknown | Unknown | Unknown | Unknown |  |  | Au | 120 |  |  | Evaporation | Unknown | Unknown |  |  |  | Unknown |  | Unknown | Unknown |  | Unknown | Unknown |  | Unknown | Unknown | Unknown | Unknown | Unknown | Unknown | Unknown | Unknown | Unknown |  |  | FALSE |  | Unknown |  |  |  | Unknown | Unknown | Unknown |  |  |  | Unknown |  | Unknown | Unknown |  | Unknown | Unknown |  | Unknown | Unknown | Unknown | Unknown | Unknown | Unknown | Unknown | Unknown | Unknown |  |  | FALSE |  | Unknown |  |  |  | Unknown | Unknown | Unknown |  |  |  | Unknown |  | Unknown | Unknown |  | Unknown | Unknown |  | Unknown | Unknown | Unknown | Unknown | Unknown | Unknown | Unknown | Unknown | Unknown |  |  | FALSE | Unknown | Unknown | Unknown |  |  | TRUE | 1 | FALSE |  | Unknown | Unknown |  | Air | [5 empty] | 100 |  | nan; nan |  | FALSE |  | 100 | [7 empty] | 1.11 | 21.9 | 0.75 | 18.2 |  |  |  |  | 1.09 | 21.7 | 0.68 | 16.1 | [5 empty] | 1.11 | 21.9 | 0.75 | 18.2 | Reversed | Reversed | Reversed | Reversed | 0.281382311 | FALSE | [7 empty] | FALSE |  |  |  | TRUE | ISOS-L-1 | 1 | Xenon |  |  | 100 | AM 1.5 | nan; nan |  |  | Unknown | FALSE | Open circuit | nan; nan |  |  | nan; nan | Unknown |  | Air |  |  | nan; nan | 30 | 2000 | FALSE | Unknown | 17 | FALSE | 30 | [8 empty] | 0 |  |  |  |  | FALSE |  | 1 |  |  | nan; nan |  |  |  | 0 |  | 0000:00:00:00:00 | 0000:00:00:00:00 |  |  | nan; nan |  |  | nan; nan |  | FALSE |  |  | FALSE | [10 empty] | FALSE |  | FALSE |  | FALSE |  | 0.970136 | 370.679 | 0.855491 | 1.5 | 1 | 475.669
6735 | 39146 | 39146 | Ibrahim Dar | FALSE | 10.1021/jacs.9b05083 | Proppe et al. | 2019/8/17 | Journal of the American Chemical Society | TRUE | Historic dataset on 2020 11 22_v7.xlsx | SLG ¦ ITO ¦ TiO2-c ¦ Perovskite ¦ Spiro-MeOTAD ¦ Au |  | 0.049 | 0 | nip | FALSE |  | FALSE |  | nan; nan |  | FALSE | 0 |  |  | FALSE | SLG ¦ ITO |  |  |  |  | Unknown |  |  |  | TiO2-c |  |  |  | Spin-coating | Unknown | Unknown |  |  |  | Unknown |  | Unknown | Unknown |  | Unknown | Unknown |  | Unknown | Unknown | Unknown | Unknown | Unknown | Unknown | Unknown |  | Unknown |  |  | FALSE | FALSE | FALSE | FALSE | TRUE | FALSE | 3 | TRUE | FALSE | Cs; FA; MA | 0.05; 0.85; 0.15 | Pb | 1 | Br; I | 0.45; 2.55 |  | CsFAMAPbBrI | Cs0.05FA0.85MA0.15PbBr0.45I2.55 |  | FALSE | FALSE | 4-vinylbenzylammonium |  |  |  | FALSE |  |  | 1 | Spin-coating | Liquid | N2 |  |  |  | DMF; DMSO | 4; 1 | Unknown | Unknown |  | Unknown | Unknown |  | Unknown | Unknown | Unknown | Unknown | TRUE | Chlorobenzene |  | Unknown |  |  | 100 | 10 | Unknown |  |  | FALSE |  | Unknown | Unknown | Unknown | Heating >> Light exposure | 70 C >> 254 nm | Unknown | Unknown |  |  | Spiro-MeOTAD |  | Li-TFSI; TBP |  | Spin-coating | Unknown | Unknown |  |  |  | Unknown |  | Unknown | Unknown |  | Unknown | Unknown |  | Unknown | Unknown | Unknown | Unknown | Unknown | Unknown | Unknown | Unknown | Unknown |  |  | Au | 120 |  |  | Evaporation | Unknown | Unknown |  |  |  | Unknown |  | Unknown | Unknown |  | Unknown | Unknown |  | Unknown | Unknown | Unknown | Unknown | Unknown | Unknown | Unknown | Unknown | Unknown |  |  | FALSE |  | Unknown |  |  |  | Unknown | Unknown | Unknown |  |  |  | Unknown |  | Unknown | Unknown |  | Unknown | Unknown |  | Unknown | Unknown | Unknown | Unknown | Unknown | Unknown | Unknown | Unknown | Unknown |  |  | FALSE |  | Unknown |  |  |  | Unknown | Unknown | Unknown |  |  |  | Unknown |  | Unknown | Unknown |  | Unknown | Unknown |  | Unknown | Unknown | Unknown | Unknown | Unknown | Unknown | Unknown | Unknown | Unknown |  |  | FALSE | Unknown | Unknown | Unknown |  |  | TRUE | 1 | FALSE |  | Unknown | Unknown |  | Air | [5 empty] | 100 |  | nan; nan |  | FALSE |  | 100 | [7 empty] | 1.15 | 22.5 | 0.78 | 20.2 |  |  |  |  | 1.15 | 22.1 | 0.76 | 19.3 | [5 empty] | 1.15 | 22.5 | 0.78 | 20.2 | Reversed | Reversed | Reversed | Reversed | 0.093617158 | FALSE | [7 empty] | FALSE |  |  |  | TRUE | ISOS-L-1 | 1 | Xenon |  |  | 100 | AM 1.5 | nan; nan |  |  | Unknown | FALSE | Open circuit | nan; nan |  |  | nan; nan | Unknown |  | Air |  |  | nan; nan | 30 | 2000 | FALSE | Unknown | 19 | FALSE | 95 | [8 empty] | 0 |  |  |  |  | FALSE |  | 1 |  |  | nan; nan |  |  |  | 0 |  | 0000:00:00:00:00 | 0000:00:00:00:00 |  |  | nan; nan |  |  | nan; nan |  | FALSE |  |  | FALSE | [10 empty] | FALSE |  | FALSE |  | FALSE |  | 0.970136 | 8700.69 | 0.855491 | 1.5 | 1 | 11165.05
6748 | 39213 | 39213 | Ibrahim Dar | FALSE | 10.1002/adma.201702005 | Gholipour et al. | 2017/8/18 | Advanced Materials | TRUE | Historic dataset on 2020 11 22_v7.xlsx | SLG ¦ FTO ¦ TiO2-c ¦ TiO2-mp ¦ Perovskite ¦ Spiro-MeOTAD ¦ Au |  | 0.16 | 0 | nip | FALSE |  | FALSE |  | nan; nan |  | FALSE | 0 |  |  | FALSE | SLG ¦ FTO |  |  |  |  | Unknown |  |  |  | TiO2-c ¦ TiO2-mp |  | nan ¦ Li-TFSI |  | Spray-pyrolys ¦ Spin-coating | Unknown | Unknown |  |  |  | Unknown |  | Unknown | Unknown |  | Unknown | Unknown |  | Unknown | Unknown | Unknown | Unknown | Unknown | Unknown | Unknown |  | Unknown |  |  | FALSE | FALSE | FALSE | FALSE | TRUE | FALSE | 3 | TRUE | FALSE | EA; MA | 0.5; 0.5 | Pb | 1 | Br | 3 |  | EAMAPbBr | EA0.5MA0.5PbBr3 |  | FALSE | FALSE |  |  |  | 2.38 | FALSE |  | 788 | 1 | Spin-coating | Liquid | N2 |  |  |  | DMF; DMSO | 4; 1 | Unknown | Unknown |  | Unknown | Unknown |  | Unknown | Unknown | Unknown | Unknown | TRUE | Chlorobenzene |  | Unknown |  |  | 100 | 60 | Unknown |  |  | FALSE |  | Unknown | Unknown | Unknown |  |  | Unknown | Unknown |  |  | Spiro-MeOTAD |  | Li-TFSI; TBP |  | Spin-coating | Unknown | Unknown |  |  |  | Unknown |  | Unknown | Unknown |  | Unknown | Unknown |  | Unknown | Unknown | Unknown | Unknown | Unknown | Unknown | Unknown | Unknown | Unknown |  |  | Au | 80 |  |  | Evaporation | Unknown | Unknown |  |  |  | Unknown |  | Unknown | Unknown |  | Unknown | Unknown |  | Unknown | Unknown | Unknown | Unknown | Unknown | Unknown | Unknown | Unknown | Unknown |  |  | FALSE |  | Unknown |  |  |  | Unknown | Unknown | Unknown |  |  |  | Unknown |  | Unknown | Unknown |  | Unknown | Unknown |  | Unknown | Unknown | Unknown | Unknown | Unknown | Unknown | Unknown | Unknown | Unknown |  |  | FALSE |  | Unknown |  |  |  | Unknown | Unknown | Unknown |  |  |  | Unknown |  | Unknown | Unknown |  | Unknown | Unknown |  | Unknown | Unknown | Unknown | Unknown | Unknown | Unknown | Unknown | Unknown | Unknown |  |  | FALSE | Unknown | Unknown | Unknown |  |  | TRUE | 1 | FALSE |  | Unknown | Unknown |  | Air | [5 empty] | 96.2 |  | nan; nan |  | FALSE |  | 10 | [7 empty] | 1.52 | 4.43 | 0.7 | 4.7 |  |  |  |  | 1.58 | 4.28 | 0.63 | 4.3 | [5 empty] | 1.52 | 4.43 | 0.7 | 4.7 | Reversed | Reversed | Reversed | Reversed | 0.306653238 | FALSE | [7 empty] | TRUE |  | 4.3 |  | TRUE | ISOS-L-1I | 1 |  |  |  | 100 | AM 1.5 | nan; nan |  |  | Unknown | FALSE | MPPT | nan; nan |  |  | nan; nan | Unknown |  | N2 |  |  | nan; nan |  | 45 | FALSE | Unknown |  | FALSE | 72 | [8 empty] | 0 |  |  |  |  | FALSE |  | 1 |  |  | nan; nan |  |  |  | 0 |  | 0000:00:00:00:00 | 0000:00:00:00:00 |  |  | nan; nan |  |  | nan; nan |  | FALSE |  |  | FALSE | [10 empty] | FALSE |  | FALSE |  | FALSE |  |  | 30.5672 | 0.855491 | 1 | 1 | 26.14998
6753 | 39277 | 39277 | Juan Felipe Montoya | FALSE | 10.1021/acs.nanolett.0c00663 | Jeong et al. | 2020/3/30 | Nano Letters | TRUE | Historic dataset on 2020 11 22_v7.xlsx | PI ¦ Cu-grid ¦ Graphene ¦ PEDOT:PSS ¦ Perovskite ¦ PCBM-60 ¦ ZnO-np ¦ Ag |  |  | 0 | pin | TRUE |  | FALSE |  | nan; nan |  | FALSE | 0 |  |  | FALSE | PI ¦ Cu-grid ¦ Graphene | 0.03 ¦ 0.00015 ¦ 2.0 |  | Unknown | Unknown | Photolithography ¦ Spin-coating ¦ Lamination |  | Photolithography | Soap >> Water >> Ultrasonic bath >> Acetone >> Ultrasonic bath >> IPA >> O2-plasma | PCBM-60 ¦ ZnO-np |  | Undoped |  | Spin-coating ¦ Spin-coating | Liquid | Unknown |  |  |  | Chlorobenzene ¦ IPA |  | Unknown | Unknown | PCBM-60 ¦ ZnO-np | Unknown | Unknown | 20 mg/ml ¦ 2.5 wt% | Unknown | Unknown | 25 | 25 | Unknown | Unknown | Unknown |  | Unknown |  |  | FALSE | FALSE | FALSE | FALSE | TRUE | FALSE | 3 | TRUE | FALSE | FA; MA | 0.8; 0.2 | Pb | 1 | Br; I | 0.6; 2.4 | Stoichiometric | FAMAPbBrI | FA0.8MA0.2PbBr0.6I2.4 | Solution composition | FALSE | FALSE | Undoped |  |  | 1.61 | FALSE | EQE |  | 1 | Spin-coating | Liquid | Unknown |  |  |  | DMF; DMSO | 7; 3 | Unknown | Unknown |  | Unknown | Unknown |  | Unknown | Unknown | Unknown | 25 | FALSE | Unknown |  | Unknown | Undoped |  | 80; 120 | 2.0; 5.0 | Unknown |  |  | FALSE |  | Unknown | Unknown | Unknown |  |  | Unknown | Unknown |  |  | PEDOT:PSS |  |  |  | Spin-coating | Liquid | Unknown |  |  |  | IPA; Water |  | Unknown | Unknown | PEDOT:PSS | Heraeus | Unknown |  | Unknown | Unknown | Unknown | Unknown | 120 | 10 | Unknown | Unknown | Unknown |  |  | Ag | 100 | Undoped |  | Evaporation | Gas | Vacuum | 0.000002 Torr |  |  | none |  | Unknown | Unknown | Ag | Unknown | Unknown |  | Unknown | Unknown | Unknown | Unknown | Unknown | Unknown | Unknown | Unknown | Unknown |  |  | FALSE |  | Unknown |  |  |  | Unknown | Unknown | Unknown |  |  |  | Unknown |  | Unknown | Unknown |  | Unknown | Unknown |  | Unknown | Unknown | Unknown | Unknown | Unknown | Unknown | Unknown | Unknown | Unknown |  |  | FALSE |  | Unknown |  |  |  | Unknown | Unknown | Unknown |  |  |  | Unknown |  | Unknown | Unknown |  | Unknown | Unknown |  | Unknown | Unknown | Unknown | Unknown | Unknown | Unknown | Unknown | Unknown | Unknown |  |  | FALSE | Unknown | Unknown | Unknown |  |  | TRUE | 2 | FALSE |  | Unknown | Unknown |  | Ambient |  |  | Solar simulator |  |  | 100 | AM 1.5 | nan; nan | Substrate | FALSE | [9 empty] | 0.97 | 21.6 | 0.75 | 15.9 |  |  |  |  | 0.96 | 21.5 | 0.73 | 15.2 | [5 empty] | 0.97 | 21.6 | 0.75 | 15.9 | Reversed | Reversed | Reversed | Reversed | 0.090957248 | FALSE | [7 empty] | TRUE |  | 20 |  | TRUE | ISOS-L-1I | 1 | Solar simulator |  |  | 100 | AM 1.5 | nan; nan |  |  | Unknown | FALSE | Open circuit | nan; nan |  | Constant | 25; 25 | Unknown |  | N2 |  |  | nan; nan |  | 1000 | TRUE | 80 | 15.9 | FALSE | 96 | [6 empty] | 96 |  | 0 |  |  |  |  | FALSE |  | 1 |  |  | nan; nan |  |  |  | 0 |  | 0000:00:00:00:00 | 0000:00:00:00:00 |  |  | nan; nan |  |  | nan; nan |  | FALSE |  |  | FALSE | [10 empty] | FALSE |  | FALSE |  | FALSE |  | 0.9753927 | 5466.26 | 0.855491 | 1 | 1 | 4676.338
6754 | 39279 | 39279 | Juan Felipe Montoya | FALSE | 10.1021/acs.nanolett.0c00663 | Jeong et al. | 2020/3/30 | Nano Letters | TRUE | Historic dataset on 2020 11 22_v7.xlsx | SLG ¦ ITO ¦ PEDOT:PSS ¦ Perovskite ¦ PCBM-60 ¦ ZnO-np ¦ Ag |  |  | 0 | pin | FALSE |  | FALSE |  | nan; nan |  | FALSE | 0 |  |  | FALSE | SLG ¦ ITO |  |  | Unknown | Unknown | Commercial ¦ Commercial |  | Unknown | Soap >> Water >> Ultrasonic bath >> Acetone >> Ultrasonic bath >> IPA >> O2-plasma | PCBM-60 ¦ ZnO-np |  | Undoped |  | Spin-coating ¦ Spin-coating | Liquid | Unknown |  |  |  | Chlorobenzene ¦ IPA |  | Unknown | Unknown | PCBM-60 ¦ ZnO-np | Unknown | Unknown | 20 mg/ml ¦ 2.5 wt% | Unknown | Unknown | 25 | 25 | Unknown | Unknown | Unknown |  | Unknown |  |  | FALSE | FALSE | FALSE | FALSE | TRUE | FALSE | 3 | TRUE | FALSE | FA; MA | 0.8; 0.2 | Pb | 1 | Br; I | 0.6; 2.4 | Stoichiometric | FAMAPbBrI | FA0.8MA0.2PbBr0.6I2.4 | Solution composition | FALSE | FALSE | Undoped |  |  | 1.61 | FALSE | EQE |  | 1 | Spin-coating | Liquid | Unknown |  |  |  | DMF; DMSO | 7; 3 | Unknown | Unknown |  | Unknown | Unknown |  | Unknown | Unknown | Unknown | 25 | FALSE | Unknown |  | Unknown | Undoped |  | 80; 120 | 2.0; 5.0 | Unknown |  |  | FALSE |  | Unknown | Unknown | Unknown |  |  | Unknown | Unknown |  |  | PEDOT:PSS |  |  |  | Spin-coating | Liquid | Unknown |  |  |  | IPA; Water |  | Unknown | Unknown | PEDOT:PSS | Heraeus | Unknown |  | Unknown | Unknown | Unknown | Unknown | 120 | 10 | Unknown | Unknown | Unknown |  |  | Ag | 100 | Undoped |  | Evaporation | Gas | Vacuum | 0.000002 Torr |  |  | none |  | Unknown | Unknown | Ag | Unknown | Unknown |  | Unknown | Unknown | Unknown | Unknown | Unknown | Unknown | Unknown | Unknown | Unknown |  |  | FALSE |  | Unknown |  |  |  | Unknown | Unknown | Unknown |  |  |  | Unknown |  | Unknown | Unknown |  | Unknown | Unknown |  | Unknown | Unknown | Unknown | Unknown | Unknown | Unknown | Unknown | Unknown | Unknown |  |  | FALSE |  | Unknown |  |  |  | Unknown | Unknown | Unknown |  |  |  | Unknown |  | Unknown | Unknown |  | Unknown | Unknown |  | Unknown | Unknown | Unknown | Unknown | Unknown | Unknown | Unknown | Unknown | Unknown |  |  | FALSE | Unknown | Unknown | Unknown |  |  | TRUE | 2 | FALSE |  | Unknown | Unknown |  | Ambient |  |  | Solar simulator |  |  | 100 | AM 1.5 | nan; nan | Substrate | FALSE | [9 empty] | 0.98 | 22.5 | 0.76 | 16.9 |  |  |  |  | 0.97 | 22.4 | 0.74 | 16.3 | [5 empty] | 0.98 | 22.5 | 0.76 | 16.9 | Reversed | Reversed | Reversed | Reversed | 0.08061207 | FALSE | [7 empty] | TRUE |  | 20.8 |  | TRUE | ISOS-L-1I | 1 | Solar simulator |  |  | 100 | AM 1.5 | nan; nan |  |  | Unknown | FALSE | Open circuit | nan; nan |  | Constant | 25; 25 | Unknown |  | N2 |  |  | nan; nan |  | 1000 | TRUE | 80 | 16.9 | FALSE | 96 | [6 empty] | 96 |  | 0 |  |  |  |  | FALSE |  | 1 |  |  | nan; nan |  |  |  | 0 |  | 0000:00:00:00:00 | 0000:00:00:00:00 |  |  | nan; nan |  |  | nan; nan |  | FALSE |  |  | FALSE | [10 empty] | FALSE |  | FALSE |  | FALSE |  | 0.9753927 | 5466.26 | 0.855491 | 1 | 1 | 4676.338
6755 | 39282 | 39282 | Juan Felipe Montoya | FALSE | 10.1021/acs.nanolett.0c00663 | Jeong et al. | 2020/3/30 | Nano Letters | TRUE | Historic dataset on 2020 11 22_v7.xlsx | PI ¦ Cu-grid ¦ Graphene ¦ PEDOT:PSS ¦ Perovskite ¦ PCBM-60 ¦ ZnO-np ¦ Ag |  |  | 0 | pin | TRUE |  | FALSE |  | nan; nan |  | FALSE | 0 |  |  | FALSE | PI ¦ Cu-grid ¦ Graphene | 0.03 ¦ 0.00015 ¦ 2.0 |  | Unknown | Unknown | Photolithography ¦ Spin-coating ¦ Lamination |  | Photolithography | Soap >> Water >> Ultrasonic bath >> Acetone >> Ultrasonic bath >> IPA >> O2-plasma | PCBM-60 ¦ ZnO-np |  | Undoped |  | Spin-coating ¦ Spin-coating | Liquid | Unknown |  |  |  | Chlorobenzene ¦ IPA |  | Unknown | Unknown | PCBM-60 ¦ ZnO-np | Unknown | Unknown | 20 mg/ml ¦ 2.5 wt% | Unknown | Unknown | 25 | 25 | Unknown | Unknown | Unknown |  | Unknown |  |  | FALSE | FALSE | FALSE | FALSE | TRUE | FALSE | 3 | TRUE | FALSE | FA; MA | 0.8; 0.2 | Pb | 1 | Br; I | 0.6; 2.4 | Stoichiometric | FAMAPbBrI | FA0.8MA0.2PbBr0.6I2.4 | Solution composition | FALSE | FALSE | Undoped |  |  | 1.61 | FALSE | EQE |  | 1 | Spin-coating | Liquid | Unknown |  |  |  | DMF; DMSO | 7; 3 | Unknown | Unknown |  | Unknown | Unknown |  | Unknown | Unknown | Unknown | 25 | FALSE | Unknown |  | Unknown | Undoped |  | 80; 120 | 2.0; 5.0 | Unknown |  |  | FALSE |  | Unknown | Unknown | Unknown |  |  | Unknown | Unknown |  |  | PEDOT:PSS |  |  |  | Spin-coating | Liquid | Unknown |  |  |  | IPA; Water |  | Unknown | Unknown | PEDOT:PSS | Heraeus | Unknown |  | Unknown | Unknown | Unknown | Unknown | 120 | 10 | Unknown | Unknown | Unknown |  |  | Ag | 100 | Undoped |  | Evaporation | Gas | Vacuum | 0.000002 Torr |  |  | none |  | Unknown | Unknown | Ag | Unknown | Unknown |  | Unknown | Unknown | Unknown | Unknown | Unknown | Unknown | Unknown | Unknown | Unknown |  |  | FALSE |  | Unknown |  |  |  | Unknown | Unknown | Unknown |  |  |  | Unknown |  | Unknown | Unknown |  | Unknown | Unknown |  | Unknown | Unknown | Unknown | Unknown | Unknown | Unknown | Unknown | Unknown | Unknown |  |  | FALSE |  | Unknown |  |  |  | Unknown | Unknown | Unknown |  |  |  | Unknown |  | Unknown | Unknown |  | Unknown | Unknown |  | Unknown | Unknown | Unknown | Unknown | Unknown | Unknown | Unknown | Unknown | Unknown |  |  | FALSE | Unknown | Unknown | Unknown |  |  | TRUE | 1 | FALSE |  | Unknown | Unknown |  | Ambient |  |  | Solar simulator |  |  | 100 | AM 1.5 | nan; nan | Substrate | FALSE | [9 empty] | 0.97 | 21.6 | 0.75 | 15.9 |  |  |  |  | 0.96 | 21.5 | 0.73 | 15.2 | [5 empty] | 0.97 | 21.6 | 0.75 | 15.9 | Reversed | Reversed | Reversed | Reversed | 0.090957248 | FALSE | [7 empty] | TRUE |  | 20 |  | TRUE | Bending test | 1 | Dark |  |  | 0 |  | nan; nan |  |  | Unknown | FALSE | Open circuit | nan; nan |  | Constant | 25; 25 | Unknown |  | Unknown |  |  | nan; nan |  |  | FALSE | Unknown | 15.9 | FALSE | 92 | [8 empty] | 5000 |  | 15.9 | 92 |  | FALSE |  | 1 |  |  | nan; nan |  |  |  | 0 |  | 0000:00:00:00:00 | 0000:00:00:00:00 |  |  | nan; nan |  |  | nan; nan |  | FALSE |  |  | FALSE | [10 empty] | FALSE |  | FALSE |  | FALSE |  | 0.9753927 | 2.67617 | 0.855491 | 1 | 0.199526 | 0.4568034
6758 | 39285 | 39285 | Juan Felipe Montoya | FALSE | 10.1021/acs.nanolett.0c00663 | Jeong et al. | 2020/3/30 | Nano Letters | TRUE | Historic dataset on 2020 11 22_v7.xlsx | PI ¦ Cu-grid ¦ Graphene ¦ PEDOT:PSS ¦ Perovskite ¦ PCBM-60 ¦ ZnO-np ¦ Ag |  |  | 0 | pin | TRUE |  | FALSE |  | nan; nan |  | FALSE | 0 |  |  | FALSE | PI ¦ Cu-grid ¦ Graphene | 0.03 ¦ 0.00015 ¦ 2.0 |  | Unknown | Unknown | Photolithography ¦ Spin-coating ¦ Lamination |  | Photolithography | Soap >> Water >> Ultrasonic bath >> Acetone >> Ultrasonic bath >> IPA >> O2-plasma | PCBM-60 ¦ ZnO-np |  | Undoped |  | Spin-coating ¦ Spin-coating | Liquid | Unknown |  |  |  | Chlorobenzene ¦ IPA |  | Unknown | Unknown | PCBM-60 ¦ ZnO-np | Unknown | Unknown | 20 mg/ml ¦ 2.5 wt% | Unknown | Unknown | 25 | 25 | Unknown | Unknown | Unknown |  | Unknown |  |  | FALSE | FALSE | FALSE | FALSE | TRUE | FALSE | 3 | TRUE | FALSE | FA; MA | 0.8; 0.2 | Pb | 1 | Br; I | 0.6; 2.4 | Stoichiometric | FAMAPbBrI | FA0.8MA0.2PbBr0.6I2.4 | Solution composition | FALSE | FALSE | Undoped |  |  | 1.61 | FALSE | EQE |  | 1 | Spin-coating | Liquid | Unknown |  |  |  | DMF; DMSO | 7; 3 | Unknown | Unknown |  | Unknown | Unknown |  | Unknown | Unknown | Unknown | 25 | FALSE | Unknown |  | Unknown | Undoped |  | 80; 120 | 2.0; 5.0 | Unknown |  |  | FALSE |  | Unknown | Unknown | Unknown |  |  | Unknown | Unknown |  |  | PEDOT:PSS |  |  |  | Spin-coating | Liquid | Unknown |  |  |  | IPA; Water |  | Unknown | Unknown | PEDOT:PSS | Heraeus | Unknown |  | Unknown | Unknown | Unknown | Unknown | 120 | 10 | Unknown | Unknown | Unknown |  |  | Ag | 100 | Undoped |  | Evaporation | Gas | Vacuum | 0.000002 Torr |  |  | none |  | Unknown | Unknown | Ag | Unknown | Unknown |  | Unknown | Unknown | Unknown | Unknown | Unknown | Unknown | Unknown | Unknown | Unknown |  |  | FALSE |  | Unknown |  |  |  | Unknown | Unknown | Unknown |  |  |  | Unknown |  | Unknown | Unknown |  | Unknown | Unknown |  | Unknown | Unknown | Unknown | Unknown | Unknown | Unknown | Unknown | Unknown | Unknown |  |  | FALSE |  | Unknown |  |  |  | Unknown | Unknown | Unknown |  |  |  | Unknown |  | Unknown | Unknown |  | Unknown | Unknown |  | Unknown | Unknown | Unknown | Unknown | Unknown | Unknown | Unknown | Unknown | Unknown |  |  | FALSE | Unknown | Unknown | Unknown |  |  | TRUE | 2 | FALSE |  | Unknown | Unknown |  | Ambient |  |  | Solar simulator |  |  | 100 | AM 1.5 | nan; nan | Substrate | FALSE | [9 empty] | 0.97 | 21.6 | 0.75 | 15.9 |  |  |  |  | 0.96 | 21.5 | 0.73 | 15.2 | [5 empty] | 0.97 | 21.6 | 0.75 | 15.9 | Reversed | Reversed | Reversed | Reversed | 0.090957248 | FALSE | [7 empty] | TRUE |  | 20 |  | TRUE | ISOS-L-2I | 1 | Solar simulator |  |  | 100 | AM 1.5 | nan; nan |  |  | Unknown | FALSE | Open circuit | nan; nan |  | Constant | 100; 100 | Unknown |  | N2 |  |  | nan; nan |  | 3 | TRUE | 0.3 | 15.9 | FALSE | 75 | [8 empty] | 0 |  |  |  |  | FALSE |  | 1 |  |  | nan; nan |  |  |  | 0 |  | 0000:00:00:00:00 | 0000:00:00:00:00 |  |  | nan; nan |  |  | nan; nan |  | FALSE |  |  | FALSE | [10 empty] | FALSE |  | FALSE |  | FALSE |  | 0.9753927 | 2.32698 | 94.7656 | 1 | 1 | 220.5175
6759 | 39286 | 39286 | Juan Felipe Montoya | FALSE | 10.1021/acs.nanolett.0c00663 | Jeong et al. | 2020/3/30 | Nano Letters | TRUE | Historic dataset on 2020 11 22_v7.xlsx | SLG ¦ ITO ¦ PEDOT:PSS ¦ Perovskite ¦ PCBM-60 ¦ ZnO-np ¦ Ag |  |  | 0 | pin | FALSE |  | FALSE |  | nan; nan |  | FALSE | 0 |  |  | FALSE | SLG ¦ ITO |  |  | Unknown | Unknown | Commercial ¦ Commercial |  | Unknown | Soap >> Water >> Ultrasonic bath >> Acetone >> Ultrasonic bath >> IPA >> O2-plasma | PCBM-60 ¦ ZnO-np |  | Undoped |  | Spin-coating ¦ Spin-coating | Liquid | Unknown |  |  |  | Chlorobenzene ¦ IPA |  | Unknown | Unknown | PCBM-60 ¦ ZnO-np | Unknown | Unknown | 20 mg/ml ¦ 2.5 wt% | Unknown | Unknown | 25 | 25 | Unknown | Unknown | Unknown |  | Unknown |  |  | FALSE | FALSE | FALSE | FALSE | TRUE | FALSE | 3 | TRUE | FALSE | FA; MA | 0.8; 0.2 | Pb | 1 | Br; I | 0.6; 2.4 | Stoichiometric | FAMAPbBrI | FA0.8MA0.2PbBr0.6I2.4 | Solution composition | FALSE | FALSE | Undoped |  |  | 1.61 | FALSE | EQE |  | 1 | Spin-coating | Liquid | Unknown |  |  |  | DMF; DMSO | 7; 3 | Unknown | Unknown |  | Unknown | Unknown |  | Unknown | Unknown | Unknown | 25 | FALSE | Unknown |  | Unknown | Undoped |  | 80; 120 | 2.0; 5.0 | Unknown |  |  | FALSE |  | Unknown | Unknown | Unknown |  |  | Unknown | Unknown |  |  | PEDOT:PSS |  |  |  | Spin-coating | Liquid | Unknown |  |  |  | IPA; Water |  | Unknown | Unknown | PEDOT:PSS | Heraeus | Unknown |  | Unknown | Unknown | Unknown | Unknown | 120 | 10 | Unknown | Unknown | Unknown |  |  | Ag | 100 | Undoped |  | Evaporation | Gas | Vacuum | 0.000002 Torr |  |  | none |  | Unknown | Unknown | Ag | Unknown | Unknown |  | Unknown | Unknown | Unknown | Unknown | Unknown | Unknown | Unknown | Unknown | Unknown |  |  | FALSE |  | Unknown |  |  |  | Unknown | Unknown | Unknown |  |  |  | Unknown |  | Unknown | Unknown |  | Unknown | Unknown |  | Unknown | Unknown | Unknown | Unknown | Unknown | Unknown | Unknown | Unknown | Unknown |  |  | FALSE |  | Unknown |  |  |  | Unknown | Unknown | Unknown |  |  |  | Unknown |  | Unknown | Unknown |  | Unknown | Unknown |  | Unknown | Unknown | Unknown | Unknown | Unknown | Unknown | Unknown | Unknown | Unknown |  |  | FALSE | Unknown | Unknown | Unknown |  |  | TRUE | 2 | FALSE |  | Unknown | Unknown |  | Ambient |  |  | Solar simulator |  |  | 100 | AM 1.5 | nan; nan | Substrate | FALSE | [9 empty] | 0.98 | 22.5 | 0.76 | 16.9 |  |  |  |  | 0.97 | 22.4 | 0.74 | 16.3 | [5 empty] | 0.98 | 22.5 | 0.76 | 16.9 | Reversed | Reversed | Reversed | Reversed | 0.08061207 | FALSE | [7 empty] | TRUE |  | 20.8 |  | TRUE | ISOS-L-1 | 1 | Solar simulator |  |  | 100 | AM 1.5 | nan; nan |  |  | Unknown | FALSE | Open circuit | nan; nan |  | Constant | 25; 25 | Unknown |  | Unknown |  |  | nan; nan |  | 50 | TRUE | Unknown | 16.9 | FALSE | 95 | [8 empty] | 0 |  |  |  |  | FALSE |  | 1 |  |  | nan; nan |  |  |  | 0 |  | 0000:00:00:00:00 | 0000:00:00:00:00 |  |  | nan; nan |  |  | nan; nan |  | FALSE |  |  | FALSE | [10 empty] | FALSE |  | FALSE |  | FALSE |  | 0.9753927 | 217.517 | 0.855491 | 1 | 1 | 186.0839
6760 | 39287 | 39287 | Juan Felipe Montoya | FALSE | 10.1021/acs.nanolett.0c00663 | Jeong et al. | 2020/3/30 | Nano Letters | TRUE | Historic dataset on 2020 11 22_v7.xlsx | SLG ¦ ITO ¦ PEDOT:PSS ¦ Perovskite ¦ PCBM-60 ¦ ZnO-np ¦ Ag |  |  | 0 | pin | FALSE |  | FALSE |  | nan; nan |  | FALSE | 0 |  |  | FALSE | SLG ¦ ITO |  |  | Unknown | Unknown | Commercial ¦ Commercial |  | Unknown | Soap >> Water >> Ultrasonic bath >> Acetone >> Ultrasonic bath >> IPA >> O2-plasma | PCBM-60 ¦ ZnO-np |  | Undoped |  | Spin-coating ¦ Spin-coating | Liquid | Unknown |  |  |  | Chlorobenzene ¦ IPA |  | Unknown | Unknown | PCBM-60 ¦ ZnO-np | Unknown | Unknown | 20 mg/ml ¦ 2.5 wt% | Unknown | Unknown | 25 | 25 | Unknown | Unknown | Unknown |  | Unknown |  |  | FALSE | FALSE | FALSE | FALSE | TRUE | FALSE | 3 | TRUE | FALSE | FA; MA | 0.8; 0.2 | Pb | 1 | Br; I | 0.6; 2.4 | Stoichiometric | FAMAPbBrI | FA0.8MA0.2PbBr0.6I2.4 | Solution composition | FALSE | FALSE | Undoped |  |  | 1.61 | FALSE | EQE |  | 1 | Spin-coating | Liquid | Unknown |  |  |  | DMF; DMSO | 7; 3 | Unknown | Unknown |  | Unknown | Unknown |  | Unknown | Unknown | Unknown | 25 | FALSE | Unknown |  | Unknown | Undoped |  | 80; 120 | 2.0; 5.0 | Unknown |  |  | FALSE |  | Unknown | Unknown | Unknown |  |  | Unknown | Unknown |  |  | PEDOT:PSS |  |  |  | Spin-coating | Liquid | Unknown |  |  |  | IPA; Water |  | Unknown | Unknown | PEDOT:PSS | Heraeus | Unknown |  | Unknown | Unknown | Unknown | Unknown | 120 | 10 | Unknown | Unknown | Unknown |  |  | Ag | 100 | Undoped |  | Evaporation | Gas | Vacuum | 0.000002 Torr |  |  | none |  | Unknown | Unknown | Ag | Unknown | Unknown |  | Unknown | Unknown | Unknown | Unknown | Unknown | Unknown | Unknown | Unknown | Unknown |  |  | FALSE |  | Unknown |  |  |  | Unknown | Unknown | Unknown |  |  |  | Unknown |  | Unknown | Unknown |  | Unknown | Unknown |  | Unknown | Unknown | Unknown | Unknown | Unknown | Unknown | Unknown | Unknown | Unknown |  |  | FALSE |  | Unknown |  |  |  | Unknown | Unknown | Unknown |  |  |  | Unknown |  | Unknown | Unknown |  | Unknown | Unknown |  | Unknown | Unknown | Unknown | Unknown | Unknown | Unknown | Unknown | Unknown | Unknown |  |  | FALSE | Unknown | Unknown | Unknown |  |  | TRUE | 2 | FALSE |  | Unknown | Unknown |  | Ambient |  |  | Solar simulator |  |  | 100 | AM 1.5 | nan; nan | Substrate | FALSE | [9 empty] | 0.98 | 22.5 | 0.76 | 16.9 |  |  |  |  | 0.97 | 22.4 | 0.74 | 16.3 | [5 empty] | 0.98 | 22.5 | 0.76 | 16.9 | Reversed | Reversed | Reversed | Reversed | 0.08061207 | FALSE | [7 empty] | TRUE |  | 20.8 |  | TRUE | ISOS-L-2I | 1 | Solar simulator |  |  | 100 | AM 1.5 | nan; nan |  |  | Unknown | FALSE | Open circuit | nan; nan |  | Constant | 100; 100 | Unknown |  | N2 |  |  | nan; nan |  | 3 | TRUE | 0.3 | 16.9 | FALSE | 75 | [8 empty] | 0 |  |  |  |  | FALSE |  | 1 |  |  | nan; nan |  |  |  | 0 |  | 0000:00:00:00:00 | 0000:00:00:00:00 |  |  | nan; nan |  |  | nan; nan |  | FALSE |  |  | FALSE | [10 empty] | FALSE |  | FALSE |  | FALSE |  | 0.9753927 | 2.32698 | 94.7656 | 1 | 1 | 220.5175
6763 | 39304 | 39304 | Juan Felipe Montoya | FALSE | 10.1007/s11426-019-9653-8 | Wu et al. | 2019/12/14 | Science China Chemistry | TRUE | Historic dataset on 2020 11 22_v7.xlsx | SLG ¦ ITO ¦ PEDOT:PSS; PEG ¦ Perovskite ¦ C60 ¦ BCP ¦ Ag |  | 0.09 | 0 | pin | FALSE |  | FALSE |  | nan; nan |  | FALSE | 0 |  |  | FALSE | SLG ¦ ITO |  |  | Unknown | Unknown | Commercial ¦ Commercial |  | Unknown | Soap >> Water >> Ultrasonic bath >> Acetone >> Ultrasonic bath >> IPA >> UV-Ozone | C60 ¦ BCP | 50.0 ¦ 8.0 | Undoped ¦ Undoped |  | Evaporation ¦ Evaporation | Gas ¦ Gas | Vacuum ¦ Vacuum | 0.0000002 Torr |  |  | Unknown |  | Unknown | Unknown | C60 ¦ BCP | Unknown | Unknown |  | Unknown | Unknown | Unknown | Unknown | Unknown | Unknown | Unknown |  | Unknown |  |  | FALSE | FALSE | FALSE | FALSE | TRUE | FALSE | 3 | TRUE | FALSE | FA | 1 | Sn | 1 | I | 3 | Stoichiometric | FASnI | FASnI3 | Solution composition | FALSE | TRUE | SnF2 | 10 mol% |  | 1.4 | FALSE | Absorption |  | 1 | Spin-coating | Liquid | N2 |  |  |  | DMSO | 1 | Sigma Aldrich | Pro analysis | FAI; SnI2 | Tokio Chemical Industry; Sigma Aldrich | Unknown | 0.9 M; 0.9 M | Unknown | Unknown | Unknown | 25 | TRUE | Chlorobenzene | 1 | 150 | Undoped |  | 60; 100 | 0.08; 15.0 | N2 |  |  | FALSE |  | Unknown | Unknown | Unknown |  |  | Unknown | Unknown |  |  | PEDOT:PSS; PEG |  |  |  | Spin-coating | Liquid | Unknown |  |  |  | IPA; Water |  | Unknown | Unknown | PEDOT:PSS; PEG | Clevious | Unknown |  | Unknown | Unknown | Unknown | Unknown | 140 | 15 | Air | Unknown | Unknown |  |  | Ag | 100 | Undoped |  | Evaporation | Gas | Vacuum | 0.0000002 Torr |  |  | none |  | Unknown | Unknown | Ag | Unknown | Unknown |  | Unknown | Unknown | Unknown | Unknown | Unknown | Unknown | Unknown | Unknown | Unknown |  |  | FALSE |  | Unknown |  |  |  | Unknown | Unknown | Unknown |  |  |  | Unknown |  | Unknown | Unknown |  | Unknown | Unknown |  | Unknown | Unknown | Unknown | Unknown | Unknown | Unknown | Unknown | Unknown | Unknown |  |  | FALSE |  | Unknown |  |  |  | Unknown | Unknown | Unknown |  |  |  | Unknown |  | Unknown | Unknown |  | Unknown | Unknown |  | Unknown | Unknown | Unknown | Unknown | Unknown | Unknown | Unknown | Unknown | Unknown |  |  | TRUE | Unknown | Unknown | Unknown |  |  | TRUE | 1 | FALSE |  | Unknown | Unknown |  | Unknown |  |  | Solar simulator | Wacom Denso model WXS-155S-10 |  | 100 | AM 1.5 | nan; nan | Substrate | TRUE | 0.09 |  | 50 |  | 10 |  |  |  |  | 0.52 | 19.92 | 0.646 | 6.7 |  |  |  |  | 0.5 | 19.91 | 0.648 | 6.46 | [5 empty] | 0.52 | 19.92 | 0.646 | 6.4 | Reversed | Reversed | Reversed | Stabilised | 0.082520641 | TRUE |  |  | 1000 | 6.4 |  |  |  | TRUE |  | 19.89 |  | TRUE | ISOS-L-1 | 1 | Solar simulator |  |  | 100 | AM 1.5 | nan; nan |  |  | Unknown | FALSE | Open circuit | nan; nan |  |  | nan; nan | Unknown |  | Air |  |  | nan; nan | 30 | 400 | TRUE | Unknown | 6.46 | FALSE | 50 | [8 empty] | 0 |  |  |  |  | FALSE |  | 1 |  |  | nan; nan |  |  |  | 0 |  | 0000:00:00:00:00 | 0000:00:00:00:00 |  |  | nan; nan |  |  | nan; nan |  | FALSE |  |  | FALSE | [10 empty] | FALSE |  | FALSE |  | FALSE |  |  | 128.771 | 0.855491 | 1.5 | 1 | 165.2437
6764 | 39305 | 39305 | Juan Felipe Montoya | FALSE | 10.1007/s11426-019-9653-8 | Wu et al. | 2019/12/14 | Science China Chemistry | TRUE | Historic dataset on 2020 11 22_v7.xlsx | SLG ¦ ITO ¦ PEDOT:PSS; PEG ¦ Perovskite ¦ C60 ¦ BCP ¦ Ag |  | 0.09 | 0 | pin | FALSE |  | FALSE |  | nan; nan |  | FALSE | 0 |  |  | FALSE | SLG ¦ ITO |  |  | Unknown | Unknown | Commercial ¦ Commercial |  | Unknown | Soap >> Water >> Ultrasonic bath >> Acetone >> Ultrasonic bath >> IPA >> UV-Ozone | C60 ¦ BCP | 50.0 ¦ 8.0 | Undoped ¦ Undoped |  | Evaporation ¦ Evaporation | Gas ¦ Gas | Vacuum ¦ Vacuum | 0.0000002 Torr |  |  | Unknown |  | Unknown | Unknown | C60 ¦ BCP | Unknown | Unknown |  | Unknown | Unknown | Unknown | Unknown | Unknown | Unknown | Unknown |  | Unknown |  |  | FALSE | FALSE | FALSE | FALSE | TRUE | FALSE | 3 | TRUE | FALSE | FA | 1 | Sn | 1 | I | 3 | Stoichiometric | FASnI | FASnI3 | Solution composition | FALSE | TRUE | CDTA; SnF2 | 0.2 mol%; 10 mol% |  | 1.4 | FALSE | Absorption |  | 1 | Spin-coating | Liquid | N2 |  |  |  | DMSO | 1 | Sigma Aldrich | Pro analysis | FAI; SnI2 | Tokio Chemical Industry; Sigma Aldrich | Unknown | 0.9 M; 0.9 M | Unknown | Unknown | Unknown | 25 | TRUE | Chlorobenzene | 1 | 150 | Undoped |  | 60; 100 | 0.08; 15.0 | N2 |  |  | FALSE |  | Unknown | Unknown | Unknown |  |  | Unknown | Unknown |  |  | PEDOT:PSS; PEG |  |  |  | Spin-coating | Liquid | Unknown |  |  |  | IPA; Water |  | Unknown | Unknown | PEDOT:PSS; PEG | Clevious | Unknown |  | Unknown | Unknown | Unknown | Unknown | 140 | 15 | Air | Unknown | Unknown |  |  | Ag | 100 | Undoped |  | Evaporation | Gas | Vacuum | 0.0000002 Torr |  |  | none |  | Unknown | Unknown | Ag | Unknown | Unknown |  | Unknown | Unknown | Unknown | Unknown | Unknown | Unknown | Unknown | Unknown | Unknown |  |  | FALSE |  | Unknown |  |  |  | Unknown | Unknown | Unknown |  |  |  | Unknown |  | Unknown | Unknown |  | Unknown | Unknown |  | Unknown | Unknown | Unknown | Unknown | Unknown | Unknown | Unknown | Unknown | Unknown |  |  | FALSE |  | Unknown |  |  |  | Unknown | Unknown | Unknown |  |  |  | Unknown |  | Unknown | Unknown |  | Unknown | Unknown |  | Unknown | Unknown | Unknown | Unknown | Unknown | Unknown | Unknown | Unknown | Unknown |  |  | TRUE | Unknown | Unknown | Unknown |  |  | TRUE | 1 | FALSE |  | Unknown | Unknown |  | Unknown |  |  | Solar simulator | Wacom Denso model WXS-155S-10 |  | 100 | AM 1.5 | nan; nan | Substrate | TRUE | 0.09 |  | 50 |  | 10 |  |  |  |  | 0.64 | 21.83 | 0.739 | 10.32 |  |  |  |  | 0.63 | 21.6 | 0.747 | 10.17 | [5 empty] | 0.64 | 21.83 | 0.739 | 10.1 | Reversed | Reversed | Reversed | Stabilised | 0.053111407 | TRUE |  |  | 1000 | 10.1 |  |  |  | TRUE |  | 21.22 |  | TRUE | ISOS-L-1 | 1 | Solar simulator |  |  | 100 | AM 1.5 | nan; nan |  |  | Unknown | FALSE | Open circuit | nan; nan |  |  | nan; nan | Unknown |  | Air |  |  | nan; nan | 30 | 1000 | TRUE | Unknown | 10.17 | FALSE | 90 | [6 empty] | 90 |  | 0 |  |  |  |  | FALSE |  | 1 |  |  | nan; nan |  |  |  | 0 |  | 0000:00:00:00:00 | 0000:00:00:00:00 |  |  | nan; nan |  |  | nan; nan |  | FALSE |  |  | FALSE | [10 empty] | FALSE |  | FALSE |  | FALSE |  |  | 2117.9 | 0.855491 | 1.5 | 1 | 2717.768
6767 | 39314 | 39314 | Juan Felipe Montoya | FALSE | 10.1002/solr.202000082 | Ye et al. | 2020/3/23 | Solar RRL | TRUE | Historic dataset on 2020 11 22_v7.xlsx | SLG ¦ ITO ¦ PTAA ¦ Perovskite ¦ C60 ¦ BCP ¦ Ag |  |  | 0 | pin | FALSE |  | FALSE |  | nan; nan |  | FALSE | 0 |  |  | FALSE | SLG ¦ ITO |  |  | Advanced Election Technology | Unknown | Commercial ¦ Commercial |  | Unknown | Soap >> Water >> Ultrasonic bath >> Acetone >> Ultrasonic bath >> IPA | C60 ¦ BCP | 30.0 ¦ 6.0 | Undoped ¦ Undoped |  | Evaporation ¦ Evaporation | Gas ¦ Gas | Vacuum ¦ Vacuum |  |  |  | Unknown |  | Unknown | Unknown | C60 ¦ BCP | Unknown | Unknown |  | Unknown | Unknown | Unknown | Unknown | Unknown | Unknown | Unknown |  | Unknown |  |  | FALSE | FALSE | FALSE | TRUE | FALSE | FALSE | 3 | TRUE | FALSE | (PEA); Cs; FA; MA | x; 0.15; 0.64; 0.2 | Pb | 1 | Br; I | 0.6; 2.4 | Stoichiometric | (PEA)CsFAMAPbBrI | (PEA)xCs0.15FA0.64MA0.2PbBr0.6I2.4 | Solution composition | FALSE | FALSE | SCN |  |  | 1.68 | FALSE | EQE |  | 1 | Spin-coating | Liquid | N2 |  |  |  | DMF; NMP | 4; 1 | Unknown | Unknown | CsI; FAI; MABr; PbI2; PbBr2; Pb(SCN)2; PEAI; nan | Unknown | Unknown |  | 0.06 | Unknown | Unknown | 25 | TRUE | Diethyl ether | 1 | Unknown | Undoped |  | 100 | 10 | N2 |  |  | FALSE |  | Unknown | Unknown | Unknown |  |  | Unknown | Unknown |  |  | PTAA |  |  |  | Spin-coating | Liquid | N2 |  |  |  | Toluene | 1 | Unknown | Unknown | PTAA | Unknown | Unknown | 5 mg/ml | Unknown | Unknown | Unknown | Unknown | 100 | 10 | N2 | Unknown | Unknown |  |  | Ag | 100 | Undoped |  | Evaporation | Gas | Vacuum |  |  |  | none |  | Unknown | Unknown | Ag | Unknown | Unknown |  | Unknown | Unknown | Unknown | Unknown | Unknown | Unknown | Unknown | Unknown | Unknown |  |  | FALSE |  | Unknown |  |  |  | Unknown | Unknown | Unknown |  |  |  | Unknown |  | Unknown | Unknown |  | Unknown | Unknown |  | Unknown | Unknown | Unknown | Unknown | Unknown | Unknown | Unknown | Unknown | Unknown |  |  | FALSE |  | Unknown |  |  |  | Unknown | Unknown | Unknown |  |  |  | Unknown |  | Unknown | Unknown |  | Unknown | Unknown |  | Unknown | Unknown | Unknown | Unknown | Unknown | Unknown | Unknown | Unknown | Unknown |  |  | FALSE | Unknown | Unknown | Unknown |  |  | TRUE | 1 | FALSE |  | Unknown | Unknown |  | Unknown |  |  | Solar simulator | Oriel Sol3A | AAA | 100 | AM 1.5 | nan; nan | Substrate | FALSE | [9 empty] | 1.15 | 21.12 | 0.806 | 19.58 |  |  |  |  | 1.148 | 21.22 | 0.799 | 19.46 | [5 empty] | 1.15 | 21.12 | 0.806 | 19.6 | Reversed | Reversed | Reversed | Stabilised | 0.021563887 | TRUE | MPPT |  | 0.83 | 19.6 |  |  |  | TRUE |  | 20 |  | TRUE | ISOS-L-1I | 1 | Sulfur plasma |  |  | 77 | AM 1.5 | nan; nan |  | Constant | Unknown | FALSE | Passive resistance | nan; nan | 510 | Constant | 20; 20 | Unknown |  | N2 |  |  | nan; nan |  | 324 | TRUE | 0.5 | 19.46 | FALSE | 77 | [8 empty] | 0 |  |  |  |  | FALSE |  | 1 |  |  | nan; nan |  |  |  | 0 |  | 0000:00:00:00:00 | 0000:00:00:00:00 |  |  | nan; nan |  |  | nan; nan |  | FALSE |  |  | FALSE | [10 empty] | FALSE |  | FALSE |  | FALSE |  |  | 276.619 | 0.573728 | 1 | 0.832805 | 132.1696
6769 | 39315 | 39315 | Juan Felipe Montoya | FALSE | 10.1002/solr.202000082 | Ye et al. | 2020/3/23 | Solar RRL | TRUE | Historic dataset on 2020 11 22_v7.xlsx | SLG ¦ ITO ¦ PTAA ¦ Perovskite ¦ C60 ¦ BCP ¦ Ag |  |  | 0 | pin | FALSE |  | FALSE |  | nan; nan |  | FALSE | 0 |  |  | FALSE | SLG ¦ ITO |  |  | Advanced Election Technology | Unknown | Commercial ¦ Commercial |  | Unknown | Soap >> Water >> Ultrasonic bath >> Acetone >> Ultrasonic bath >> IPA | C60 ¦ BCP | 30.0 ¦ 6.0 | Undoped ¦ Undoped |  | Evaporation ¦ Evaporation | Gas ¦ Gas | Vacuum ¦ Vacuum |  |  |  | Unknown |  | Unknown | Unknown | C60 ¦ BCP | Unknown | Unknown |  | Unknown | Unknown | Unknown | Unknown | Unknown | Unknown | Unknown |  | Unknown |  |  | FALSE | FALSE | FALSE | TRUE | FALSE | FALSE | 3 | TRUE | FALSE | (PEA); (F5PEA); Cs; FA; MA | x; x; 0.15; 0.64; 0.2 | Pb | 1 | Br; I | 0.6; 2.4 | Stoichiometric | (F5PEA)(PEA)CsFAMAPbBrI | (PEA)x(F5PEA)xCs0.15FA0.64MA0.2PbBr0.6I2.4 | Solution composition | FALSE | FALSE | SCN |  |  | 1.68 | FALSE | EQE |  | 1 | Spin-coating | Liquid | N2 |  |  |  | DMF; NMP | 4; 1 | Unknown | Unknown | F5PEAI; CsI; FAI; MABr; PbI2; PbBr2; Pb(SCN)2; PEAI | Unknown | Unknown |  | 0.06 | Unknown | Unknown | 25 | TRUE | Diethyl ether | 1 | Unknown | Undoped |  | 100 | 10 | N2 |  |  | FALSE |  | Unknown | Unknown | Unknown |  |  | Unknown | Unknown |  |  | PTAA |  |  |  | Spin-coating | Liquid | N2 |  |  |  | Toluene | 1 | Unknown | Unknown | PTAA | Unknown | Unknown | 5 mg/ml | Unknown | Unknown | Unknown | Unknown | 100 | 10 | N2 | Unknown | Unknown |  |  | Ag | 100 | Undoped |  | Evaporation | Gas | Vacuum |  |  |  | none |  | Unknown | Unknown | Ag | Unknown | Unknown |  | Unknown | Unknown | Unknown | Unknown | Unknown | Unknown | Unknown | Unknown | Unknown |  |  | FALSE |  | Unknown |  |  |  | Unknown | Unknown | Unknown |  |  |  | Unknown |  | Unknown | Unknown |  | Unknown | Unknown |  | Unknown | Unknown | Unknown | Unknown | Unknown | Unknown | Unknown | Unknown | Unknown |  |  | FALSE |  | Unknown |  |  |  | Unknown | Unknown | Unknown |  |  |  | Unknown |  | Unknown | Unknown |  | Unknown | Unknown |  | Unknown | Unknown | Unknown | Unknown | Unknown | Unknown | Unknown | Unknown | Unknown |  |  | FALSE | Unknown | Unknown | Unknown |  |  | TRUE | 1 | FALSE |  | Unknown | Unknown |  | Unknown |  |  | Solar simulator | Oriel Sol3A | AAA | 100 | AM 1.5 | nan; nan | Substrate | FALSE | [9 empty] | 1.196 | 21.65 | 0.815 | 21.1 |  |  |  |  | 1.196 | 21.66 | 0.81 | 20.98 | [5 empty] | 1.196 | 21.65 | 0.815 | 21 | Reversed | Reversed | Reversed | Stabilised | 0.012395283 | TRUE | MPPT |  | 0.83 | 21 |  |  |  | TRUE |  | 21 |  | TRUE | ISOS-L-1I | 1 | Sulfur plasma |  |  | 77 | AM 1.5 | nan; nan |  | Constant | Unknown | FALSE | Passive resistance | nan; nan | 510 | Constant | 20; 20 | Unknown |  | N2 |  |  | nan; nan |  | 324 | TRUE | 0.5 | 20.98 | FALSE | 89 | [8 empty] | 0 |  |  |  |  | FALSE |  | 1 |  |  | nan; nan |  |  |  | 0 |  | 0000:00:00:00:00 | 0000:00:00:00:00 |  |  | nan; nan |  |  | nan; nan |  | FALSE |  |  | FALSE | [10 empty] | FALSE |  | FALSE |  | FALSE |  |  | 620.408 | 0.573728 | 1 | 0.832805 | 296.4333
6770 | 39322 | 39322 | Juan Felipe Montoya | FALSE | 10.1016/j.solmat.2019.110317 | Xiang et al. | 2019/12/4 | Solar Energy Materials and Solar Cells | TRUE | Historic dataset on 2020 11 22_v7.xlsx | SLG ¦ FTO ¦ TiO2-c ¦ Perovskite ¦ Carbon |  | 0.1475 | 0 | nip | FALSE |  | FALSE |  | nan; nan |  | FALSE | 0 |  |  | FALSE | SLG ¦ FTO |  |  | OPV Technology Corp | Unknown | Commercial ¦ Commercial |  | Laser etching | Water >> Ultrasonic bath >> Ethanol >> Ultrasonic bath >> UV-Ozone | TiO2-c |  | Undoped |  | Dipp-coating | Liquid | Air |  |  |  | Water | 1 | Unknown | Unknown | TiCl4 | Unknown | Unknown | 0.2 M | Unknown | Unknown | Unknown | Unknown | 450 | 15 | Unknown |  | Unknown |  |  | FALSE | FALSE | FALSE | FALSE | TRUE | FALSE | 3 | TRUE | FALSE | Cs | 1 | Pb | 1 | Br | 3 | PbBr2 | CsPbBr | CsPbBr3 | Experimental verification | TRUE | FALSE |  |  | 600 | 2.33 | FALSE | Absorption |  | 2 | Evaporation >> Evaporation | Gas >> Gas | Vacuum >> Vacuum |  |  |  | none >> none |  | Unknown | Unknown | CsBr; PbBr2 | Alfa Aesar; Xian Polymer Light Technology | Unknown |  | Unknown | Unknown | Unknown | Unknown | FALSE | Unknown |  | Unknown | Undoped |  | 320; 300 | 20.0; 40.0 | Ambient |  |  | FALSE |  | Unknown | Unknown | Unknown |  |  | Unknown | Unknown |  |  | none |  |  |  | Unknown | Unknown | Unknown |  |  |  | Unknown |  | Unknown | Unknown |  | Unknown | Unknown |  | Unknown | Unknown | Unknown | Unknown | Unknown | Unknown | Unknown | Unknown | Unknown |  |  | Carbon |  | Undoped |  | Doctor blading | Liquid | Air |  |  |  | none |  | Unknown | Unknown | Carbon | Unknown | Unknown |  | Unknown | Unknown | Unknown | Unknown | 100 | 10 | Unknown | Unknown | Unknown |  |  | FALSE |  | Unknown |  |  |  | Unknown | Unknown | Unknown |  |  |  | Unknown |  | Unknown | Unknown |  | Unknown | Unknown |  | Unknown | Unknown | Unknown | Unknown | Unknown | Unknown | Unknown | Unknown | Unknown |  |  | FALSE |  | Unknown |  |  |  | Unknown | Unknown | Unknown |  |  |  | Unknown |  | Unknown | Unknown |  | Unknown | Unknown |  | Unknown | Unknown | Unknown | Unknown | Unknown | Unknown | Unknown | Unknown | Unknown |  |  | FALSE | Unknown | Unknown | Unknown |  |  | TRUE | 1 | FALSE |  | Unknown | Unknown |  | Unknown |  |  | Solar simulator | Oriel 94023A | AAA | 100 | AM 1.5 | nan; nan | Substrate | FALSE |  | 10 | [7 empty] | 1.545 | 7.37 | 0.822 | 9.35 |  |  |  |  | 1.514 | 7.33 | 0.688 | 7.64 | [5 empty] | 1.545 | 7.37 | 0.822 | 8.82 | Reversed | Reversed | Reversed | Stabilised | 0.500264225 | TRUE | Constant potential |  | 2 | 8.82 | 1.37 | 6.4 |  | TRUE |  | 7.3 |  | TRUE |  | 1 | [5 empty] | nan; nan |  |  | Unknown | FALSE | Open circuit | nan; nan |  | Constant | 100; 100 | Unknown |  | Ambient |  |  | nan; nan |  | 1000 | TRUE | 72 | 8.94 | FALSE | 94 | [6 empty] | 94 |  | 0 |  |  |  |  | FALSE |  | 1 |  |  | nan; nan |  |  |  | 0 |  | 0000:00:00:00:00 | 0000:00:00:00:00 |  |  | nan; nan |  |  | nan; nan |  | FALSE |  |  | FALSE | [10 empty] | FALSE |  | FALSE |  | FALSE |  | 0.8148564 | 3606.34 | 94.7656 | 2 | 1 | 683513.6
6792 | 39428 | 39428 | Juan Felipe Montoya | FALSE | 10.1002/aenm.201903654 | Liu et al. | 2020/3/12 | Advanced Energy Materials | TRUE | Historic dataset on 2020 11 22_v7.xlsx | SLG ¦ FTO ¦ TiO2-c ¦ Perovskite ¦ Spiro-MeOTAD ¦ Au |  | 0.09 | 0 | nip | FALSE |  | FALSE |  | nan; nan |  | FALSE | 0 |  |  | FALSE | SLG ¦ FTO |  |  |  | Unknown | Commercial ¦ Commercial |  | Unknown | Soap >> Water >> Ultrasonic bath >> Ethanol >> O2-plasma | TiO2-c |  |  |  | Unknown | Unknown | Unknown |  |  |  | Unknown |  | Unknown | Unknown |  | Unknown | Unknown |  | Unknown | Unknown | Unknown | Unknown | Unknown | Unknown | Unknown |  | Unknown |  |  | FALSE | FALSE | FALSE | FALSE | TRUE | FALSE | 3 | TRUE | FALSE | Cs; FA; MA | 0.09; 0.58; 0.33 | Pb | 1 | Br; I | 0.65; 2.35 | Stoichiometric | CsFAMAPbBrI | Cs0.09FA0.58MA0.33PbBr0.65I2.35 | XRD | FALSE | FALSE | PbI2-bipyridine | 1 mg/ml | 450 | 1.59 | FALSE | UPS |  | 1 | Spin-coating | Liquid | O2 |  |  |  | DMF; DMSO | 4; 1 | Unknown | Unknown | CsI; FAI; MABr; PbBr2; PbI2 | Unknown | Unknown |  | Unknown | Unknown | Unknown | Unknown | TRUE | Ethyl acetate | 1 | 200 | Undoped |  | 100 | 30 | Unknown |  |  | FALSE |  | Unknown | Unknown | Unknown |  |  | Unknown | Unknown |  |  | Spiro-MeOTAD |  |  |  | Spin-coating | Liquid | Unknown |  |  |  | Unknown |  | Unknown | Unknown |  | Unknown | Unknown |  | Unknown | Unknown | Unknown | Unknown | Unknown | Unknown | Unknown | Unknown | Unknown |  |  | Au |  | Undoped |  | Evaporation | Gas | Vacuum |  |  |  | none |  | Unknown | Unknown | Au | Unknown | Unknown |  | Unknown | Unknown | Unknown | Unknown | Unknown | Unknown | Unknown | Unknown | Unknown |  |  | FALSE |  | Unknown |  |  |  | Unknown | Unknown | Unknown |  |  |  | Unknown |  | Unknown | Unknown |  | Unknown | Unknown |  | Unknown | Unknown | Unknown | Unknown | Unknown | Unknown | Unknown | Unknown | Unknown |  |  | FALSE |  | Unknown |  |  |  | Unknown | Unknown | Unknown |  |  |  | Unknown |  | Unknown | Unknown |  | Unknown | Unknown |  | Unknown | Unknown | Unknown | Unknown | Unknown | Unknown | Unknown | Unknown | Unknown |  |  | FALSE | Unknown | Unknown | Unknown |  |  | TRUE | 1 | FALSE |  | Unknown | Unknown |  | Unknown |  |  | Solar simulator | Newport model 94043A |  | 100 | AM 1.5 | nan; nan | Substrate | TRUE | 0.09 | [8 empty] | 1.15 | 24.1 | 0.76 | 21.18 |  |  |  |  | 1.13 | 24.06 | 0.7 | 19.02 | [5 empty] | 1.15 | 24.1 | 0.76 | 20.02 | Reversed | Reversed | Reversed | Stabilised | 0.232457102 | TRUE | MPPT |  | 3.33 | 20.02 |  | 22.24 |  | TRUE |  | 23.01 |  | TRUE | ISOS-L-1 | 1 | White LED |  |  | 100 |  | nan; nan |  | Constant | Unknown | FALSE | Open circuit | nan; nan |  | Uncontrolled | nan; nan | Unknown |  | Air |  | Constant | nan; nan | 50 | 75 | TRUE | 9 | 19.02 | FALSE | 90 | [8 empty] | 0 |  |  |  |  | FALSE |  | 1 |  |  | nan; nan |  |  |  | 0 |  | 0000:00:00:00:00 | 0000:00:00:00:00 |  |  | nan; nan |  |  | nan; nan |  | FALSE |  |  | FALSE | [10 empty] | FALSE |  | FALSE |  | FALSE |  | 0.9494042 | 158.843 | 0.855491 | 2.5 | 1 | 339.722
6804 | 39461 | 39461 | Juan Felipe Montoya | FALSE | 10.1039/d0ta01606c | Lin et al. | 2020/4/14 | Journal of Materials Chemistry A | TRUE | Historic dataset on 2020 11 22_v7.xlsx | SLG ¦ ITO ¦ PTAA ¦ PFN ¦ Perovskite ¦ PCBM-60 ¦ BCP ¦ Ag |  |  | 0 | pin | FALSE |  | FALSE |  | nan; nan |  | FALSE | 0 |  |  | FALSE | SLG ¦ ITO | nan ¦ 140.0 |  | Unknown | Unknown | Commercial ¦ Commercial |  | Unknown | Soap >> Water >> Ultrasonic bath >> Acetone >> Ultrasonic bath >> IPA >> UV-Ozone | PCBM-60 ¦ BCP | 60.0 ¦ 10.0 | Undoped ¦ Undoped |  | Spin-coating ¦ Spin-coating | Liquid ¦ Liquid | Unknown |  |  |  | Unknown |  | Unknown | Unknown | PCBM-60 ¦ BCP | Unknown | Unknown | 30 mg/ml ¦ 0.5 mg/ml | Unknown | Unknown | Unknown | Unknown | Unknown | Unknown | Unknown |  | Unknown |  |  | FALSE | FALSE | FALSE | FALSE | TRUE | FALSE | 3 | TRUE | FALSE | MA | 1 | Pb | 1 | I | 3 | Stoichiometric | MAPbI | MAPbI3 | XRD | FALSE | FALSE |  |  | 330 | 1.59 | FALSE | Literature |  | 1 | Spin-coating | Liquid | Unknown |  |  |  | DMF; DMSO | 8.9; 1.1 | Unknown | Unknown | MAI; PbI2 | Unknown | Unknown | 1.5 M; 1.5 M | Unknown | Unknown | Unknown | Unknown | TRUE | Diethyl ether | 1 | 400 | Undoped |  | 60; 100 | 1.0; 30.0 | Unknown |  |  | FALSE |  | Unknown | Unknown | Unknown |  |  | Unknown | Unknown |  |  | PTAA ¦ PFN | 15.0 ¦ 10.0 |  |  | Spin-coating ¦ Spin-coating | Liquid ¦ Liquid | Unknown |  |  |  | Chlorobenzene ¦ Unknown | 1 ¦ nan | Unknown | Unknown | PTAA ¦ PFN | Unknown | Unknown | 2 mg/ml ¦ nan | Unknown | Unknown | Unknown | Unknown | Unknown | Unknown | Unknown | Unknown | Unknown |  |  | Ag | 100 | Undoped |  | Evaporation | Gas | Vacuum |  |  |  | none |  | Unknown | Unknown | Ag | Unknown | Unknown |  | Unknown | Unknown | Unknown | Unknown | Unknown | Unknown | Unknown | Unknown | Unknown |  |  | FALSE |  | Unknown |  |  |  | Unknown | Unknown | Unknown |  |  |  | Unknown |  | Unknown | Unknown |  | Unknown | Unknown |  | Unknown | Unknown | Unknown | Unknown | Unknown | Unknown | Unknown | Unknown | Unknown |  |  | FALSE |  | Unknown |  |  |  | Unknown | Unknown | Unknown |  |  |  | Unknown |  | Unknown | Unknown |  | Unknown | Unknown |  | Unknown | Unknown | Unknown | Unknown | Unknown | Unknown | Unknown | Unknown | Unknown |  |  | FALSE | Unknown | Unknown | Unknown |  |  | TRUE | 1 | FALSE |  | Unknown | Unknown |  | Unknown |  |  | Solar simulator |  |  | 100 | AM 1.5 | nan; nan | Substrate | FALSE | [9 empty] | 1.09 | 22.3 | 0.79 | 18.8 |  |  |  |  | 1.09 | 22.3 | 0.79 | 18.8 | [5 empty] | 1.09 | 22.3 | 0.79 | 18.8 | Reversed | Reversed | Reversed | Reversed | 0 | FALSE | [7 empty] | FALSE |  |  |  | TRUE | ISOS-L-1 | 1 | White LED |  |  | 100 |  | nan; nan |  | Constant | Unknown | FALSE | MPPT | 0.8; 0.8 |  | Uncontrolled | nan; nan | Unknown |  | Air |  | Ambient | 40; 50 | 45 | 60 | TRUE | 5 | 18.8 | FALSE | 11 | [8 empty] | 0 |  |  |  |  | FALSE |  | 1 |  |  | nan; nan |  |  |  | 0 |  | 0000:00:00:00:00 | 0000:00:00:00:00 |  |  | nan; nan |  |  | nan; nan |  | FALSE |  |  | FALSE | [10 empty] | FALSE |  | FALSE |  | FALSE |  | 0.9115211 | 6.06568 | 0.855491 | 2.25 | 1 | 11.67556
6805 | 39463 | 39463 | Juan Felipe Montoya | FALSE | 10.1039/d0ta01606c | Lin et al. | 2020/4/14 | Journal of Materials Chemistry A | TRUE | Historic dataset on 2020 11 22_v7.xlsx | SLG ¦ ITO ¦ PTAA ¦ PFN ¦ Perovskite ¦ PCBM-60 ¦ BCP ¦ Al |  |  | 0 | pin | FALSE |  | FALSE |  | nan; nan |  | FALSE | 0 |  |  | FALSE | SLG ¦ ITO | nan ¦ 140.0 |  | Unknown | Unknown | Commercial ¦ Commercial |  | Unknown | Soap >> Water >> Ultrasonic bath >> Acetone >> Ultrasonic bath >> IPA >> UV-Ozone | PCBM-60 ¦ BCP | 60.0 ¦ 10.0 | Undoped ¦ Undoped |  | Spin-coating ¦ Spin-coating | Liquid ¦ Liquid | Unknown |  |  |  | Unknown |  | Unknown | Unknown | PCBM-60 ¦ BCP | Unknown | Unknown | 30 mg/ml ¦ 0.5 mg/ml | Unknown | Unknown | Unknown | Unknown | Unknown | Unknown | Unknown |  | Unknown |  |  | FALSE | FALSE | FALSE | FALSE | TRUE | FALSE | 3 | TRUE | FALSE | MA | 1 | Pb | 1 | I | 3 | Stoichiometric | MAPbI | MAPbI3 | XRD | FALSE | FALSE |  |  | 330 | 1.59 | FALSE | Literature |  | 1 | Spin-coating | Liquid | Unknown |  |  |  | DMF; DMSO | 8.9; 1.1 | Unknown | Unknown | MAI; PbI2 | Unknown | Unknown | 1.5 M; 1.5 M | Unknown | Unknown | Unknown | Unknown | TRUE | Diethyl ether | 1 | 400 | Undoped |  | 60; 100 | 1.0; 30.0 | Unknown |  |  | FALSE |  | Unknown | Unknown | Unknown |  |  | Unknown | Unknown |  |  | PTAA ¦ PFN | 15.0 ¦ 10.0 |  |  | Spin-coating ¦ Spin-coating | Liquid ¦ Liquid | Unknown |  |  |  | Chlorobenzene ¦ Unknown | 1 ¦ nan | Unknown | Unknown | PTAA ¦ PFN | Unknown | Unknown | 2 mg/ml ¦ nan | Unknown | Unknown | Unknown | Unknown | Unknown | Unknown | Unknown | Unknown | Unknown |  |  | Al | 100 | Undoped |  | Evaporation | Gas | Vacuum |  |  |  | none |  | Unknown | Unknown | Al | Unknown | Unknown |  | Unknown | Unknown | Unknown | Unknown | Unknown | Unknown | Unknown | Unknown | Unknown |  |  | FALSE |  | Unknown |  |  |  | Unknown | Unknown | Unknown |  |  |  | Unknown |  | Unknown | Unknown |  | Unknown | Unknown |  | Unknown | Unknown | Unknown | Unknown | Unknown | Unknown | Unknown | Unknown | Unknown |  |  | FALSE |  | Unknown |  |  |  | Unknown | Unknown | Unknown |  |  |  | Unknown |  | Unknown | Unknown |  | Unknown | Unknown |  | Unknown | Unknown | Unknown | Unknown | Unknown | Unknown | Unknown | Unknown | Unknown |  |  | FALSE | Unknown | Unknown | Unknown |  |  | TRUE | 1 | FALSE |  | Unknown | Unknown |  | Unknown |  |  | Solar simulator |  |  | 100 | AM 1.5 | nan; nan | Substrate | FALSE | [9 empty] | 1.07 | 22.5 | 0.77 | 18.5 |  |  |  |  | 1.07 | 22.5 | 0.77 | 18.5 | [5 empty] | 1.07 | 22.5 | 0.77 | 18.5 | Reversed | Reversed | Reversed | Reversed | 0 | FALSE | [7 empty] | FALSE |  |  |  | TRUE | ISOS-L-1 | 1 | White LED |  |  | 100 |  | nan; nan |  | Constant | Unknown | FALSE | MPPT | 0.8; 0.8 |  | Uncontrolled | nan; nan | Unknown |  | Air |  | Ambient | 40; 50 | 45 | 20 | TRUE | 5 | 18.5 | FALSE | 10.8 | [8 empty] | 0 |  |  |  |  | FALSE |  | 1 |  |  | nan; nan |  |  |  | 0 |  | 0000:00:00:00:00 | 0000:00:00:00:00 |  |  | nan; nan |  |  | nan; nan |  | FALSE |  |  | FALSE | [10 empty] | FALSE |  | FALSE |  | FALSE |  | 0.9115211 | 2.00522 | 0.855491 | 2.25 | 1 | 3.859759
6806 | 39465 | 39465 | Juan Felipe Montoya | FALSE | 10.1039/d0ta01606c | Lin et al. | 2020/4/14 | Journal of Materials Chemistry A | TRUE | Historic dataset on 2020 11 22_v7.xlsx | SLG ¦ ITO ¦ PTAA ¦ PFN ¦ Perovskite ¦ PCBM-60 ¦ BCP ¦ Cu |  |  | 0 | pin | FALSE |  | FALSE |  | nan; nan |  | FALSE | 0 |  |  | FALSE | SLG ¦ ITO | nan ¦ 140.0 |  | Unknown | Unknown | Commercial ¦ Commercial |  | Unknown | Soap >> Water >> Ultrasonic bath >> Acetone >> Ultrasonic bath >> IPA >> UV-Ozone | PCBM-60 ¦ BCP | 60.0 ¦ 10.0 | Undoped ¦ Undoped |  | Spin-coating ¦ Spin-coating | Liquid ¦ Liquid | Unknown |  |  |  | Unknown |  | Unknown | Unknown | PCBM-60 ¦ BCP | Unknown | Unknown | 30 mg/ml ¦ 0.5 mg/ml | Unknown | Unknown | Unknown | Unknown | Unknown | Unknown | Unknown |  | Unknown |  |  | FALSE | FALSE | FALSE | FALSE | TRUE | FALSE | 3 | TRUE | FALSE | MA | 1 | Pb | 1 | I | 3 | Stoichiometric | MAPbI | MAPbI3 | XRD | FALSE | FALSE |  |  | 330 | 1.59 | FALSE | Literature |  | 1 | Spin-coating | Liquid | Unknown |  |  |  | DMF; DMSO | 8.9; 1.1 | Unknown | Unknown | MAI; PbI2 | Unknown | Unknown | 1.5 M; 1.5 M | Unknown | Unknown | Unknown | Unknown | TRUE | Diethyl ether | 1 | 400 | Undoped |  | 60; 100 | 1.0; 30.0 | Unknown |  |  | FALSE |  | Unknown | Unknown | Unknown |  |  | Unknown | Unknown |  |  | PTAA ¦ PFN | 15.0 ¦ 10.0 |  |  | Spin-coating ¦ Spin-coating | Liquid ¦ Liquid | Unknown |  |  |  | Chlorobenzene ¦ Unknown | 1 ¦ nan | Unknown | Unknown | PTAA ¦ PFN | Unknown | Unknown | 2 mg/ml ¦ nan | Unknown | Unknown | Unknown | Unknown | Unknown | Unknown | Unknown | Unknown | Unknown |  |  | Cu | 100 | Undoped |  | Evaporation | Gas | Vacuum |  |  |  | none |  | Unknown | Unknown | Cu | Unknown | Unknown |  | Unknown | Unknown | Unknown | Unknown | Unknown | Unknown | Unknown | Unknown | Unknown |  |  | FALSE |  | Unknown |  |  |  | Unknown | Unknown | Unknown |  |  |  | Unknown |  | Unknown | Unknown |  | Unknown | Unknown |  | Unknown | Unknown | Unknown | Unknown | Unknown | Unknown | Unknown | Unknown | Unknown |  |  | FALSE |  | Unknown |  |  |  | Unknown | Unknown | Unknown |  |  |  | Unknown |  | Unknown | Unknown |  | Unknown | Unknown |  | Unknown | Unknown | Unknown | Unknown | Unknown | Unknown | Unknown | Unknown | Unknown |  |  | FALSE | Unknown | Unknown | Unknown |  |  | TRUE | 1 | FALSE |  | Unknown | Unknown |  | Unknown |  |  | Solar simulator |  |  | 100 | AM 1.5 | nan; nan | Substrate | FALSE | [9 empty] | 1.08 | 21.6 | 0.81 | 18.9 |  |  |  |  | 1.08 | 21.6 | 0.81 | 18.9 | [5 empty] | 1.08 | 21.6 | 0.81 | 18.9 | Reversed | Reversed | Reversed | Reversed | 0 | FALSE | [7 empty] | FALSE |  |  |  | TRUE | ISOS-L-1 | 1 | White LED |  |  | 100 |  | nan; nan |  | Constant | Unknown | FALSE | MPPT | 0.8; 0.8 |  | Uncontrolled | nan; nan | Unknown |  | Air |  | Ambient | 40; 50 | 45 | 80 | TRUE | 5 | 18.9 | FALSE | 60 | [8 empty] | 0 |  |  |  |  | FALSE |  | 1 |  |  | nan; nan |  |  |  | 0 |  | 0000:00:00:00:00 | 0000:00:00:00:00 |  |  | nan; nan |  |  | nan; nan |  | FALSE |  |  | FALSE | [10 empty] | FALSE |  | FALSE |  | FALSE |  | 0.9115211 | 34.9463 | 0.855491 | 2.25 | 1 | 67.26658
6808 | 39467 | 39467 | Juan Felipe Montoya | FALSE | 10.1039/d0ta01606c | Lin et al. | 2020/4/14 | Journal of Materials Chemistry A | TRUE | Historic dataset on 2020 11 22_v7.xlsx | SLG ¦ ITO ¦ PTAA ¦ PFN ¦ Perovskite ¦ PCBM-60 ¦ BCP ¦ Cu ¦ Ag |  |  | 0 | pin | FALSE |  | FALSE |  | nan; nan |  | FALSE | 0 |  |  | FALSE | SLG ¦ ITO | nan ¦ 140.0 |  | Unknown | Unknown | Commercial ¦ Commercial |  | Unknown | Soap >> Water >> Ultrasonic bath >> Acetone >> Ultrasonic bath >> IPA >> UV-Ozone | PCBM-60 ¦ BCP | 60.0 ¦ 10.0 | Undoped ¦ Undoped |  | Spin-coating ¦ Spin-coating | Liquid ¦ Liquid | Unknown |  |  |  | Unknown |  | Unknown | Unknown | PCBM-60 ¦ BCP | Unknown | Unknown | 30 mg/ml ¦ 0.5 mg/ml | Unknown | Unknown | Unknown | Unknown | Unknown | Unknown | Unknown |  | Unknown |  |  | FALSE | FALSE | FALSE | FALSE | TRUE | FALSE | 3 | TRUE | FALSE | MA | 1 | Pb | 1 | I | 3 | Stoichiometric | MAPbI | MAPbI3 | XRD | FALSE | FALSE |  |  | 330 | 1.59 | FALSE | Literature |  | 1 | Spin-coating | Liquid | Unknown |  |  |  | DMF; DMSO | 8.9; 1.1 | Unknown | Unknown | MAI; PbI2 | Unknown | Unknown | 1.5 M; 1.5 M | Unknown | Unknown | Unknown | Unknown | TRUE | Diethyl ether | 1 | 400 | Undoped |  | 60; 100 | 1.0; 30.0 | Unknown |  |  | FALSE |  | Unknown | Unknown | Unknown |  |  | Unknown | Unknown |  |  | PTAA ¦ PFN | 15.0 ¦ 10.0 |  |  | Spin-coating ¦ Spin-coating | Liquid ¦ Liquid | Unknown |  |  |  | Chlorobenzene ¦ Unknown | 1 ¦ nan | Unknown | Unknown | PTAA ¦ PFN | Unknown | Unknown | 2 mg/ml ¦ nan | Unknown | Unknown | Unknown | Unknown | Unknown | Unknown | Unknown | Unknown | Unknown |  |  | Cu ¦ Ag | 10.0 ¦ 100.0 | Undoped |  | Evaporation ¦ Evaporation | Gas ¦ Gas | Vacuum ¦ Vacuum |  |  |  | none |  | Unknown | Unknown | Cu ¦ Ag | Unknown | Unknown |  | Unknown | Unknown | Unknown | Unknown | Unknown | Unknown | Unknown | Unknown | Unknown |  |  | FALSE |  | Unknown |  |  |  | Unknown | Unknown | Unknown |  |  |  | Unknown |  | Unknown | Unknown |  | Unknown | Unknown |  | Unknown | Unknown | Unknown | Unknown | Unknown | Unknown | Unknown | Unknown | Unknown |  |  | FALSE |  | Unknown |  |  |  | Unknown | Unknown | Unknown |  |  |  | Unknown |  | Unknown | Unknown |  | Unknown | Unknown |  | Unknown | Unknown | Unknown | Unknown | Unknown | Unknown | Unknown | Unknown | Unknown |  |  | FALSE | Unknown | Unknown | Unknown |  |  | TRUE | 1 | FALSE |  | Unknown | Unknown |  | Unknown |  |  | Solar simulator |  |  | 100 | AM 1.5 | nan; nan | Substrate | FALSE | [9 empty] | 1.08 | 21.5 | 0.81 | 18.8 |  |  |  |  | 1.08 | 21.5 | 0.81 | 18.8 | [5 empty] | 1.08 | 21.5 | 0.81 | 18.8 | Reversed | Reversed | Reversed | Reversed | 0 | FALSE | [7 empty] | FALSE |  |  |  | TRUE | ISOS-L-1 | 1 | White LED |  |  | 100 |  | nan; nan |  | Constant | Unknown | FALSE | MPPT | 0.8; 0.8 |  | Uncontrolled | nan; nan | Unknown |  | Air |  | Ambient | 40; 50 | 45 | 80 | TRUE | 5 | 18.8 | FALSE | 85 | [8 empty] | 0 |  |  |  |  | FALSE |  | 1 |  |  | nan; nan |  |  |  | 0 |  | 0000:00:00:00:00 | 0000:00:00:00:00 |  |  | nan; nan |  |  | nan; nan |  | FALSE |  |  | FALSE | [10 empty] | FALSE |  | FALSE |  | FALSE |  | 0.9115211 | 109.842 | 0.855491 | 2.25 | 1 | 211.43
6830 | 39544 | 39544 | Juan Felipe Montoya | FALSE | 10.1021/jacs.9b13418 | Wu et al. | 2020/2/7 | Journal of the American Chemical Society | TRUE | Historic dataset on 2020 11 22_v7.xlsx | SLG ¦ ITO ¦ PTAA ¦ Perovskite ¦ CdI2 ¦ C60 ¦ BCP ¦ Cu |  | 0.08 | 0 | pin | FALSE |  | FALSE |  | nan; nan |  | FALSE | 0 |  |  | FALSE | SLG ¦ ITO | nan ¦ nan |  | Unknown | Unknown | Commercial ¦ Commercial |  | Unknown | UV-Ozone | CdI2 ¦ C60 ¦ BCP | nan ¦ 25.0 ¦ 8.0 | Undoped ¦ Undoped ¦ Undoped |  | Spin-coating ¦ Evaporation ¦ Evaporation | Unknown ¦ Gas ¦ Gas | Unknown |  |  |  | Unknown |  | Unknown | Unknown | CdI2 ¦ C60 ¦ BCP | Unknown | Unknown |  | Unknown | Unknown | Unknown | Unknown | Unknown | Unknown | Unknown |  | Unknown |  |  | FALSE | FALSE | FALSE | FALSE | TRUE | FALSE | 3 | TRUE | FALSE | Cs; FA; MA; Rb | 0.025; 0.7; 0.25; 0.025 | Pb | 1 | I | 3 | Stoichiometric | CsFAMARbPbI | Cs0.025FA0.7MA0.25Rb0.025PbI3 | Solution composition | FALSE | FALSE | methylammonium hypophosphite (MHP); L-α-phosphatidylcholine (LP); 1,3-diaminopropane (DAP) |  | 600 | 1.51 | FALSE | EQE | 800 | 1 | Doctor blading | Liquid | Unknown |  |  |  | DMF | 1 | Unknown | Unknown | CsI; FAI; MAI; PbI2; RbI | Unknown | Unknown |  | 0.01 | Unknown | Unknown | Unknown | FALSE | Unknown |  | Unknown | Undoped |  | 100 | 10 | Unknown |  |  | FALSE |  | Unknown | Unknown | Unknown |  |  | Unknown | Unknown |  |  | PTAA | 20 |  |  | Doctor blading | Liquid | Unknown |  |  |  | Unknown |  | Unknown | Unknown | PTAA | Unknown | Unknown |  | Unknown | Unknown | Unknown | Unknown | Unknown | Unknown | Unknown | Unknown | Unknown |  |  | Cu | 80 | Undoped |  | Evaporation | Gas | Vacuum |  |  |  | none |  | Unknown | Unknown | Cu | Unknown | Unknown |  | Unknown | Unknown | Unknown | Unknown | Unknown | Unknown | Unknown | Unknown | Unknown |  |  | FALSE |  | Unknown |  |  |  | Unknown | Unknown | Unknown |  |  |  | Unknown |  | Unknown | Unknown |  | Unknown | Unknown |  | Unknown | Unknown | Unknown | Unknown | Unknown | Unknown | Unknown | Unknown | Unknown |  |  | FALSE |  | Unknown |  |  |  | Unknown | Unknown | Unknown |  |  |  | Unknown |  | Unknown | Unknown |  | Unknown | Unknown |  | Unknown | Unknown | Unknown | Unknown | Unknown | Unknown | Unknown | Unknown | Unknown |  |  | TRUE | Cover glass-QDs; Epoxy | Epoxy | Unknown |  |  | TRUE | 1 | FALSE |  | Unknown | Unknown |  | Unknown |  |  | Solar simulator | Newport Oriel Sol3A | AAA | 100 | AM 1.5 | nan; nan | Substrate | TRUE | 0.08 | [8 empty] | 1.2 | 23.5 | 0.777 | 21.9 |  |  |  |  | 1.2 | 23.3 | 0.776 | 21.7 | [5 empty] | 1.2 | 23.5 | 0.777 | 21.7 | Reversed | Reversed | Reversed | Stabilised | 0.019191093 | TRUE | MPPT |  | 15 | 21.7 |  | 21 |  | FALSE |  |  |  | TRUE | ISOS-L-1 | 1 | Sulfur plasma |  |  | 100 |  | nan; nan |  | Constant | Unknown | FALSE | MPPT | nan; nan |  | Uncontrolled | 25; 25 | Unknown |  | Ambient |  | Ambient | nan; nan |  | 1000 | TRUE | 100 | 21.7 | FALSE | 92 | [8 empty] | 0 |  |  |  |  | FALSE |  | 1 |  |  | nan; nan |  |  |  | 0 |  | 0000:00:00:00:00 | 0000:00:00:00:00 |  |  | nan; nan |  |  | nan; nan |  | FALSE |  |  | FALSE | [10 empty] | FALSE |  | FALSE |  | FALSE |  |  | 2676.17 | 0.855491 | 2 | 1 | 4578.881
6864 | 39610 | 39610 | Juan Felipe Montoya | FALSE | 10.1016/j.solmat.2019.110316 | Xu et al. | 2019/12/4 | Solar Energy Materials and Solar Cells | TRUE | Historic dataset on 2020 11 22_v7.xlsx | SLG ¦ ITO ¦ PEDOT:PSS ¦ Perovskite ¦ PCBM-60 ¦ C60 ¦ LiF ¦ Al |  | 0.09 | 0 | pin | FALSE |  | FALSE |  | nan; nan |  | FALSE | 0 |  |  | FALSE | SLG ¦ ITO |  |  | Unknown | Unknown | Commercial ¦ Commercial |  |  | Soap >> Water >> Ultrasonic bath >> Ethanol >> Ultrasonic bath >> Acetone >> UV-Ozone | PCBM-60 ¦ C60 ¦ LiF | nan ¦ 8.0 ¦ 1.0 | Undoped |  | Spin-coating ¦ Evaporation ¦ Evaporation | Liquid ¦ Gas ¦ Gas | N2 ¦ N2 ¦ N2 |  |  |  | Chlorobenzene ¦ Unknown ¦ Unknown | 1 ¦ nan ¦ nan | Unknown | Unknown | PCBM-60 ¦ C60 ¦ LiF | Unknown | Unknown | 20 mg/ml ¦ nan ¦ nan | Unknown | Unknown | Unknown | Unknown | Unknown | Unknown | Unknown |  | Unknown |  |  | FALSE | FALSE | FALSE | FALSE | TRUE | FALSE | 3 | TRUE | FALSE | MA | 1 | Pb | 1 | I | 3 | Stoichiometric | MAPbI | MAPbI3 | Solution composition | FALSE | FALSE |  |  | 363 | 1.59 | FALSE | Literature | 770 | 1 | Spin-coating | Liquid | N2 |  |  |  | DMSO; GBL | 3; 7 | Unknown | Unknown | MAI; PbI2 | Unknown | Unknown | 1.5 M; 1.5 M | Unknown | Unknown | Unknown | Unknown | TRUE | Chlorobenzene | 1 | 250 | Undoped |  | 100 | 10 | N2 |  |  | FALSE |  | Unknown | Unknown | Unknown | Washed with MABr solution in IPA |  | Unknown | Unknown |  |  | PEDOT:PSS |  | CuSCN | 0.6 mg/ml | Spin-coating | Liquid | Air |  |  |  | Unknown |  | Unknown | Unknown | PEDOT:PSS | Unknown | Unknown |  | Unknown | Unknown | Unknown | Unknown | 150 | 20 | Air | Unknown | Unknown |  |  | Al | 100 | Undoped |  | Evaporation | Gas | Vacuum | 0.0005 Pa |  |  | none |  | Unknown | Unknown | Al | Unknown | Unknown |  | Unknown | Unknown | Unknown | Unknown | Unknown | Unknown | Unknown | Unknown | Unknown |  |  | FALSE |  | Unknown |  |  |  | Unknown | Unknown | Unknown |  |  |  | Unknown |  | Unknown | Unknown |  | Unknown | Unknown |  | Unknown | Unknown | Unknown | Unknown | Unknown | Unknown | Unknown | Unknown | Unknown |  |  | FALSE |  | Unknown |  |  |  | Unknown | Unknown | Unknown |  |  |  | Unknown |  | Unknown | Unknown |  | Unknown | Unknown |  | Unknown | Unknown | Unknown | Unknown | Unknown | Unknown | Unknown | Unknown | Unknown |  |  | FALSE | Unknown | Unknown | Unknown |  |  | TRUE | 1 | FALSE |  | Unknown | Unknown |  | Ambient | 30 | 25 | Solar simulator | SAN-EI (XES-50S1) |  | 100 | AM 1.5 | nan; nan | Substrate | FALSE | [9 empty] | 1.02 | 19.1 | 0.785 | 15.3 |  |  |  |  | 1.02 | 18.84 | 0.767 | 14.74 | [5 empty] | 1.02 | 19.1 | 0.785 | 15.3 | Reversed | Reversed | Reversed | Reversed | 0.077012413 | FALSE | [7 empty] | FALSE |  |  |  | TRUE | ISOS-L-1I | 1 | Solar simulator |  |  | 100 | AM 1.5 | nan; nan |  | Constant | Unknown | FALSE | Open circuit | nan; nan |  | Uncontrolled | nan; nan | Unknown |  | N2 |  |  | nan; nan |  | 180 | TRUE | 25 | 14.7 | FALSE | 71 | [8 empty] | 0 |  |  |  |  | FALSE |  | 1 |  |  | nan; nan |  |  |  | 0 |  | 0000:00:00:00:00 | 0000:00:00:00:00 |  |  | nan; nan |  |  | nan; nan |  | FALSE |  |  | FALSE | [10 empty] | FALSE |  | FALSE |  | FALSE |  | 0.9115211 | 117.276 | 0.855491 | 1 | 1 | 100.3286
6865 | 39623 | 39623 | Juan Felipe Montoya | FALSE | 10.1016/j.solener.2020.04.035 | Anizelli et al. | 2020/4/21 | Solar Energy | TRUE | Historic dataset on 2020 11 22_v7.xlsx | SLG ¦ ITO ¦ NiO-c ¦ Perovskite ¦ PCBM-60 ¦ BCP ¦ Ag |  |  | 0 | pin | FALSE |  | FALSE |  | nan; nan |  | FALSE | 0 |  |  | FALSE | SLG ¦ ITO |  |  |  | Unknown | Commercial ¦ Commercial |  | Unknown | Soap >> Water >> Ultrasonic bath >> Acetone >> Ultrasonic bath >> IPA >> O2-plasma | PCBM-60 ¦ BCP |  | Undoped ¦ Undoped |  | Spin-coating ¦ Spin-coating | Liquid ¦ Liquid | Unknown |  |  |  | Chlorobenzene ¦ IPA | 1 ¦ 1 | Unknown | Unknown | PCBM-60 ¦ BCP | Unknown | Unknown |  | Unknown | Unknown | Unknown | Unknown | Unknown | Unknown | Unknown |  | Unknown |  |  | FALSE | FALSE | FALSE | FALSE | TRUE | FALSE | 3 | TRUE | FALSE | Cs; FA; MA | 0.05; 0.79; 0.16 | Pb | 1 | Br; I | 0.39; 2.61 | Stoichiometric | CsFAMAPbBrI | Cs0.05FA0.79MA0.16PbBr0.39I2.61 | Literature | FALSE | FALSE | Undoped |  |  | 1.59 | FALSE | Literature |  | 1 | Spin-coating | Liquid | N2 |  |  |  | DMF | 1 | Unknown | Unknown | CsI; FAI; MAI; PbBr2; PbI2 | Unknown | Unknown |  | Unknown | Unknown | Unknown | Unknown | TRUE | Toluene | 1 | 90 | Undoped |  | 100 | 60 | Unknown |  |  | FALSE |  | Unknown | Unknown | Unknown |  |  | Unknown | Unknown |  |  | NiO-c |  |  |  | Spin-coating | Liquid | Unknown |  |  |  | Ethylene glycol | 1 | Unknown | Unknown | Nickel acetate hexahydrate; ethanolamine | Unknown | Unknown | 182 mg/ml; 6 vol% | Unknown | Unknown | Unknown | Unknown | 300 | 60 | Unknown | Unknown | Unknown |  | Washed with methanol | Ag | 100 | Undoped |  | Evaporation | Gas | Vacuum |  |  |  | none |  | Unknown | Unknown | Ag | Unknown | Unknown |  | Unknown | Unknown | Unknown | Unknown | Unknown | Unknown | Unknown | Unknown | Unknown |  |  | FALSE |  | Unknown |  |  |  | Unknown | Unknown | Unknown |  |  |  | Unknown |  | Unknown | Unknown |  | Unknown | Unknown |  | Unknown | Unknown | Unknown | Unknown | Unknown | Unknown | Unknown | Unknown | Unknown |  |  | FALSE |  | Unknown |  |  |  | Unknown | Unknown | Unknown |  |  |  | Unknown |  | Unknown | Unknown |  | Unknown | Unknown |  | Unknown | Unknown | Unknown | Unknown | Unknown | Unknown | Unknown | Unknown | Unknown |  |  | FALSE | Unknown | Unknown | Unknown |  |  | TRUE | 1 | FALSE |  | Unknown | Unknown |  | Unknown |  |  | Solar simulator | Newport model 94043A |  | 100 | AM 1.5 | nan; nan | Substrate | FALSE | [9 empty] | 1.06 | 18.5 | 0.67 | 13.1 |  |  |  |  | 1.05 | 18.5 | 0.7 | 13.6 | [5 empty] | 1.06 | 18.5 | 0.67 | 13.1 | Reversed | Reversed | Reversed | Reversed | 0.0949831 | FALSE | [7 empty] | FALSE |  |  |  | TRUE | ISOS-L-2I | 1 | Sulfur plasma |  |  | 100 |  | nan; nan |  | Constant | Unknown | FALSE | Open circuit | nan; nan |  | Constant | 75; 75 | Unknown |  | N2 |  |  | nan; nan |  | 14 | FALSE | 0.5 | 13.1 | FALSE | 10 |  |  | 6.3 | [5 empty] | 0 |  |  |  |  | FALSE |  | 1 |  |  | nan; nan |  |  |  | 0 |  | 0000:00:00:00:00 | 0000:00:00:00:00 |  |  | nan; nan |  |  | nan; nan |  | FALSE |  |  | FALSE | [10 empty] | FALSE |  | FALSE |  | FALSE |  | 0.9680298 | 6.3 | 24.7221 | 1 | 1 | 155.7494
6866 | 39624 | 39624 | Juan Felipe Montoya | FALSE | 10.1016/j.solener.2020.04.035 | Anizelli et al. | 2020/4/21 | Solar Energy | TRUE | Historic dataset on 2020 11 22_v7.xlsx | SLG ¦ ITO ¦ NiO-c ¦ EPA ¦ Perovskite ¦ PCBM-60 ¦ BCP ¦ Ag |  |  | 0 | pin | FALSE |  | FALSE |  | nan; nan |  | FALSE | 0 |  |  | FALSE | SLG ¦ ITO |  |  |  | Unknown | Commercial ¦ Commercial |  | Unknown | Soap >> Water >> Ultrasonic bath >> Acetone >> Ultrasonic bath >> IPA >> O2-plasma | PCBM-60 ¦ BCP |  | Undoped ¦ Undoped |  | Spin-coating ¦ Spin-coating | Liquid ¦ Liquid | Unknown |  |  |  | Chlorobenzene ¦ IPA | 1 ¦ 1 | Unknown | Unknown | PCBM-60 ¦ BCP | Unknown | Unknown |  | Unknown | Unknown | Unknown | Unknown | Unknown | Unknown | Unknown |  | Unknown |  |  | FALSE | FALSE | FALSE | FALSE | TRUE | FALSE | 3 | TRUE | FALSE | Cs; FA; MA | 0.05; 0.79; 0.16 | Pb | 1 | Br; I | 0.39; 2.61 | Stoichiometric | CsFAMAPbBrI | Cs0.05FA0.79MA0.16PbBr0.39I2.61 | Literature | FALSE | FALSE | Undoped |  |  | 1.59 | FALSE | Literature |  | 1 | Spin-coating | Liquid | N2 |  |  |  | DMF | 1 | Unknown | Unknown | CsI; FAI; MAI; PbBr2; PbI2 | Unknown | Unknown |  | Unknown | Unknown | Unknown | Unknown | TRUE | Toluene | 1 | 90 | Undoped |  | 100 | 60 | Unknown |  |  | FALSE |  | Unknown | Unknown | Unknown |  |  | Unknown | Unknown |  |  | NiO-c ¦ EPA |  |  |  | Spin-coating ¦ Spin-coating | Liquid ¦ Liquid | Unknown |  |  |  | Ethylene glycol ¦ Methanol | 1 ¦ 1 | Unknown | Unknown | Nickel acetate hexahydrate; ethanolamine ¦ ethylphosphonic acid | Unknown | Unknown | 182 mg/ml; 6 vol% ¦ 0.5 mg/ml | Unknown | Unknown | Unknown | Unknown | 300 ¦ 120 | 60.0 ¦ 15.0 | Unknown | Unknown | Unknown |  | Washed with methanol | Ag | 100 | Undoped |  | Evaporation | Gas | Vacuum |  |  |  | none |  | Unknown | Unknown | Ag | Unknown | Unknown |  | Unknown | Unknown | Unknown | Unknown | Unknown | Unknown | Unknown | Unknown | Unknown |  |  | FALSE |  | Unknown |  |  |  | Unknown | Unknown | Unknown |  |  |  | Unknown |  | Unknown | Unknown |  | Unknown | Unknown |  | Unknown | Unknown | Unknown | Unknown | Unknown | Unknown | Unknown | Unknown | Unknown |  |  | FALSE |  | Unknown |  |  |  | Unknown | Unknown | Unknown |  |  |  | Unknown |  | Unknown | Unknown |  | Unknown | Unknown |  | Unknown | Unknown | Unknown | Unknown | Unknown | Unknown | Unknown | Unknown | Unknown |  |  | FALSE | Unknown | Unknown | Unknown |  |  | TRUE | 1 | FALSE |  | Unknown | Unknown |  | Unknown |  |  | Solar simulator | Newport model 94043A |  | 100 | AM 1.5 | nan; nan | Substrate | FALSE | [9 empty] | 1.03 | 19.5 | 0.65 | 13 |  |  |  |  | 1.01 | 19.8 | 0.64 | 12.9 | [5 empty] | 1.03 | 19.5 | 0.65 | 13 | Reversed | Reversed | Reversed | Reversed | 0.059823279 | FALSE | [7 empty] | FALSE |  |  |  | TRUE | ISOS-L-2I | 1 | Sulfur plasma |  |  | 100 |  | nan; nan |  | Constant | Unknown | FALSE | Open circuit | nan; nan |  | Constant | 75; 75 | Unknown |  | N2 |  |  | nan; nan |  | 22 | FALSE | 0.5 | 12.9 | FALSE | 20 |  |  | 7.1 | [5 empty] | 0 |  |  |  |  | FALSE |  | 1 |  |  | nan; nan |  |  |  | 0 |  | 0000:00:00:00:00 | 0000:00:00:00:00 |  |  | nan; nan |  |  | nan; nan |  | FALSE |  |  | FALSE | [10 empty] | FALSE |  | FALSE |  | FALSE |  | 0.9680298 | 7.1 | 24.7221 | 1 | 1 | 175.5271
6867 | 39625 | 39625 | Juan Felipe Montoya | FALSE | 10.1016/j.solener.2020.04.035 | Anizelli et al. | 2020/4/21 | Solar Energy | TRUE | Historic dataset on 2020 11 22_v7.xlsx | SLG ¦ ITO ¦ NiO-c ¦ BBA ¦ Perovskite ¦ PCBM-60 ¦ BCP ¦ Ag |  |  | 0 | pin | FALSE |  | FALSE |  | nan; nan |  | FALSE | 0 |  |  | FALSE | SLG ¦ ITO |  |  |  | Unknown | Commercial ¦ Commercial |  | Unknown | Soap >> Water >> Ultrasonic bath >> Acetone >> Ultrasonic bath >> IPA >> O2-plasma | PCBM-60 ¦ BCP |  | Undoped ¦ Undoped |  | Spin-coating ¦ Spin-coating | Liquid ¦ Liquid | Unknown |  |  |  | Chlorobenzene ¦ IPA | 1 ¦ 1 | Unknown | Unknown | PCBM-60 ¦ BCP | Unknown | Unknown |  | Unknown | Unknown | Unknown | Unknown | Unknown | Unknown | Unknown |  | Unknown |  |  | FALSE | FALSE | FALSE | FALSE | TRUE | FALSE | 3 | TRUE | FALSE | Cs; FA; MA | 0.05; 0.79; 0.16 | Pb | 1 | Br; I | 0.39; 2.61 | Stoichiometric | CsFAMAPbBrI | Cs0.05FA0.79MA0.16PbBr0.39I2.61 | Literature | FALSE | FALSE | Undoped |  |  | 1.59 | FALSE | Literature |  | 1 | Spin-coating | Liquid | N2 |  |  |  | DMF | 1 | Unknown | Unknown | CsI; FAI; MAI; PbBr2; PbI2 | Unknown | Unknown |  | Unknown | Unknown | Unknown | Unknown | TRUE | Toluene | 1 | 90 | Undoped |  | 100 | 60 | Unknown |  |  | FALSE |  | Unknown | Unknown | Unknown |  |  | Unknown | Unknown |  |  | NiO-c ¦ BBA |  |  |  | Spin-coating ¦ Spin-coating | Liquid ¦ Liquid | Unknown |  |  |  | Ethylene glycol ¦ Methanol | 1 ¦ 1 | Unknown | Unknown | Nickel acetate hexahydrate; ethanolamine ¦ 4-Bromobenzoic acid | Unknown | Unknown | 182 mg/ml; 6 vol% ¦ 0.5 mg/ml | Unknown | Unknown | Unknown | Unknown | 300 ¦ 120 | 60.0 ¦ 15.0 | Unknown | Unknown | Unknown |  | Washed with methanol | Ag | 100 | Undoped |  | Evaporation | Gas | Vacuum |  |  |  | none |  | Unknown | Unknown | Ag | Unknown | Unknown |  | Unknown | Unknown | Unknown | Unknown | Unknown | Unknown | Unknown | Unknown | Unknown |  |  | FALSE |  | Unknown |  |  |  | Unknown | Unknown | Unknown |  |  |  | Unknown |  | Unknown | Unknown |  | Unknown | Unknown |  | Unknown | Unknown | Unknown | Unknown | Unknown | Unknown | Unknown | Unknown | Unknown |  |  | FALSE |  | Unknown |  |  |  | Unknown | Unknown | Unknown |  |  |  | Unknown |  | Unknown | Unknown |  | Unknown | Unknown |  | Unknown | Unknown | Unknown | Unknown | Unknown | Unknown | Unknown | Unknown | Unknown |  |  | FALSE | Unknown | Unknown | Unknown |  |  | TRUE | 1 | FALSE |  | Unknown | Unknown |  | Unknown |  |  | Solar simulator | Newport model 94043A |  | 100 | AM 1.5 | nan; nan | Substrate | FALSE | [9 empty] | 1.01 | 17.6 | 0.66 | 11.8 |  |  |  |  | 0.99 | 17.7 | 0.72 | 12.6 | [5 empty] | 1.01 | 17.6 | 0.66 | 11.8 | Reversed | Reversed | Reversed | Reversed | 0.19515402 | FALSE | [7 empty] | FALSE |  |  |  | TRUE | ISOS-L-2I | 1 | Sulfur plasma |  |  | 100 |  | nan; nan |  | Constant | Unknown | FALSE | Open circuit | nan; nan |  | Constant | 75; 75 | Unknown |  | N2 |  |  | nan; nan |  | 19 | FALSE | 0.5 | 11.8 | FALSE | 20 |  |  | 8.3 | [5 empty] | 0 |  |  |  |  | FALSE |  | 1 |  |  | nan; nan |  |  |  | 0 |  | 0000:00:00:00:00 | 0000:00:00:00:00 |  |  | nan; nan |  |  | nan; nan |  | FALSE |  |  | FALSE | [10 empty] | FALSE |  | FALSE |  | FALSE |  | 0.9680298 | 8.3 | 24.7221 | 1 | 1 | 205.1936
6872 | 39636 | 39636 | Juan Felipe Montoya | FALSE | 10.1039/c9ta14207j | Hu et al. | 2020/4/2 | Journal of Materials Chemistry A | TRUE | Historic dataset on 2020 11 22_v7.xlsx | SLG ¦ FTO ¦ TiO2-c ¦ TiO2-mp ¦ SnO2-c ¦ Perovskite ¦ Spiro-MeOTAD ¦ Au |  | 0.16 | 0 | nip | FALSE |  | FALSE |  | nan; nan |  | FALSE | 0 |  |  | FALSE | SLG ¦ FTO |  |  | Nippon Sheet Glass Co. |  | Commercial ¦ Commercial |  |  | Soap >> Ultrasonic bath >> Acetone >> Ultrasonic bath >> Ethanol | TiO2-c ¦ TiO2-mp ¦ SnO2-c |  |  |  | Spray-pyrolys ¦ Spin-coating ¦ Spin-coating | Liquid ¦ Liquid ¦ Liquid | Air ¦ Air ¦ Air |  |  |  | Ethanol ¦ Ethanol ¦ Water | 1 ¦ 1 ¦ 1 | Unknown | Unknown | Titanium diisopropoxide bis(acetylacetonate) ¦ TiO2 paste NR30-D ¦ SnCl4 | Unknown | Unknown | 6 vol% ¦ 10 wt% ¦ 1 mM | Unknown | Unknown | Unknown | 450 ¦ 25 ¦ 25 | 450 ¦ 500 ¦ 190 | 30.0 ¦ 30.0 ¦ 60.0 | Unknown |  | Unknown |  |  | FALSE | FALSE | FALSE | FALSE | TRUE | TRUE | 3.0 ¦ 2.0 | TRUE | FALSE | Cs; FA ¦ (PEA) | 0.1; 0.9 ¦ 2 | Pb ¦ Pb | 1 ¦ 1 | I ¦ I | 3 ¦ 4 | Stoichiometric | CsFAPbI ¦ (PEA)PbI | Cs0.1FA0.9PbI3 ¦ (PEA)2PbI4 | XRD | FALSE | FALSE | Undoped |  |  | 1.55 | FALSE | Absorption | 825 | 1 | Spin-coating | Liquid | Unknown |  |  |  | DMF; DMSO | 4; 1 | Unknown | Unknown | CsI; FAI; PbI2 | Unknown | Unknown |  | Unknown | Unknown | Unknown | Unknown | TRUE | Chlorobenzene | 1 | 100 | (PEA)2PbI4 | 12 mg/ml | 150 | 10 | N2 |  |  | FALSE |  | Unknown | Unknown | Unknown |  |  | Unknown | Unknown |  |  | Spiro-MeOTAD |  | FK209; Li-TFSI; TBP |  | Spin-coating | Liquid | N2 |  |  |  | Chlorobenzene | 1 | Unknown | Unknown | FK209; Li-TFSI; Spiro-MeOTAD; TBP | Unknown | Unknown |  | Unknown | Unknown | Unknown | Unknown | Unknown | Unknown | Unknown | Unknown | Unknown |  |  | Au | 70 | Undoped |  | Evaporation | Gas | Vacuum |  |  |  | none |  | Unknown | Unknown | Au | Unknown | Unknown |  | Unknown | Unknown | Unknown | Unknown | Unknown | Unknown | Unknown | Unknown | Unknown |  |  | FALSE |  | Unknown |  |  |  | Unknown | Unknown | Unknown |  |  |  | Unknown |  | Unknown | Unknown |  | Unknown | Unknown |  | Unknown | Unknown | Unknown | Unknown | Unknown | Unknown | Unknown | Unknown | Unknown |  |  | FALSE |  | Unknown |  |  |  | Unknown | Unknown | Unknown |  |  |  | Unknown |  | Unknown | Unknown |  | Unknown | Unknown |  | Unknown | Unknown | Unknown | Unknown | Unknown | Unknown | Unknown | Unknown | Unknown |  |  | FALSE | Unknown | Unknown | Unknown |  |  | TRUE | 1 | FALSE |  | Unknown | Unknown |  | Unknown |  |  | Solar simulator | Oriel | AAA | 100 | AM 1.5 | nan; nan | Substrate | TRUE | 0.16 | 10 | [7 empty] | 1.059 | 24.83 | 0.778 | 20.44 |  |  |  |  | 1.036 | 24.68 | 0.773 | 19.75 | [5 empty] | 1.059 | 24.83 | 0.778 | 20.26 | Reversed | Reversed | Reversed | Stabilised | 0.071227377 | TRUE | MPPT |  | 1.5 | 20.26 | 0.911 | 22.2 |  | TRUE |  | 24.87 |  | TRUE | ISOS-L-1I | 1 | Solar simulator |  |  | 100 | AM 1.5 | nan; nan |  | Constant | Unknown | FALSE | Open circuit | nan; nan |  | Constant | 40; 40 | Unknown |  | N2 |  |  | nan; nan |  | 800 | TRUE | 2 | 19.75 | FALSE | 80 | [8 empty] | 0 |  |  |  |  | FALSE |  | 1 |  |  | nan; nan |  |  |  | 0 |  | 0000:00:00:00:00 | 0000:00:00:00:00 |  |  | nan; nan |  |  | nan; nan |  | FALSE |  |  | FALSE | [10 empty] | FALSE |  | FALSE |  | FALSE |  | 0.9686737 | 800 | 2.62714 | 1 | 1 | 2101.713
6910 | 39861 | 39861 | Shaoni Kar | TRUE | 10.1021/acsami.7b10773 | Li et al. | 2017/10/13 | ACS Applied Materials & Interfaces | TRUE | Historic dataset on 2020 11 22_v7.xlsx | SLG ¦ ITO ¦ TiO2-c ¦ Perovskite ¦ Spiro-MeOTAD ¦ Au |  | 0.108 | 0 | nip | FALSE |  | FALSE |  | nan; nan |  | FALSE | 0 |  |  | FALSE | SLG ¦ ITO |  |  |  |  | Commercial ¦ Commercial |  |  | Detergent >> Ultrasonic bath >> DI-Water >> Ultrasonic bath >> Acetone >> Ultrasonic bath >> Ethanol >> Ultrasonic bath >> UV-Ozone | TiO2-c | 50 | Undoped |  | Spin-coating | Liquid | Air |  |  |  | Unknown |  | Unknown | Unknown |  | Unknown | Unknown |  | Unknown | Unknown | Unknown | Unknown | 150 | 30 | Ambient |  | Unknown |  |  | FALSE | FALSE | FALSE | FALSE | TRUE | FALSE | 3 | TRUE | FALSE | MA | 1 | Pb | 1 | I | 3 |  | MAPbI | MAPbI3 | Solution composition | FALSE | FALSE | MACl | 10 wt% | 350 | 1.57 | FALSE | Absorption Tauc-plot | 777 | 2 | Spin-coating >> Spin-coating | Liquid >> Liquid | Unknown |  |  |  | DMF >> IPA | 1 >> 1 | Unknown | Unknown | PbI2 >> MAI; MACl | Unknown >> Lab-made; Lab-made | Unknown >> Unknown; Unknown | 450 mg/ml >> 50 mg/ml | Unknown | Unknown | Unknown | Unknown | FALSE | Unknown |  | Unknown |  |  | 25 >> 135 | Unknown >> 4.0 | Unknown |  |  | FALSE |  | Unknown | Unknown | Unknown |  |  | Unknown | Unknown |  |  | Spiro-MeOTAD | 200 | Li-TFSI; TBP | 1.75 vol%; 2.88 vol% | Spin-coating | Liquid ¦ Liquid | Unknown |  |  |  | Chlorobenzene |  | Sigma Aldrich | Unknown | Spiro-MeOTAD; Li-TFSI; TBP | Sigma Aldrich; Sigma Aldrich; Sigma Aldrich | Unknown | 72.3 mg/ml; 1.75 vol%; 2.88 vol% | Unknown | Unknown | Unknown | Unknown | Unknown | Unknown | Unknown | Unknown | Unknown |  |  | Au | 80 | Undoped |  | Evaporation | Gas | Vacuum |  |  |  | Unknown |  | Unknown | Unknown |  | Unknown | Unknown |  | Unknown | Unknown | Unknown | Unknown | Unknown | Unknown | Unknown | Unknown | Unknown |  |  | FALSE |  | Unknown |  |  |  | Unknown | Unknown | Unknown |  |  |  | Unknown |  | Unknown | Unknown |  | Unknown | Unknown |  | Unknown | Unknown | Unknown | Unknown | Unknown | Unknown | Unknown | Unknown | Unknown |  |  | FALSE |  | Unknown |  |  |  | Unknown | Unknown | Unknown |  |  |  | Unknown |  | Unknown | Unknown |  | Unknown | Unknown |  | Unknown | Unknown | Unknown | Unknown | Unknown | Unknown | Unknown | Unknown | Unknown |  |  | FALSE | Unknown | Unknown | Unknown |  |  | TRUE | 1 | FALSE |  | Unknown | Unknown |  | Air | 50 |  | Xenon | Oriel 9119 |  | 100 | AM 1.5 | nan; nan | Substrate | TRUE | 0.108 | [8 empty] | 1.03 | 20.1 | 0.75 | 15.58 |  |  | 4.39 |  | 1.01 | 20.08 | 0.721 | 14.62 | [5 empty] | 1.03 | 20.1 | 0.75 | 15.58 | Reversed | Reversed | Reversed | Reversed | 0.131603493 | FALSE | [7 empty] | TRUE | 10 | 20.7 |  | TRUE | ISOS-L-1 | 1 |  |  |  | 100 | AM 1.5 | nan; nan |  |  | Unknown | FALSE | Open circuit | nan; nan |  |  | nan; nan | Unknown |  | N2 |  |  | nan; nan |  | 150 | TRUE | Unknown |  | TRUE | 35 | [8 empty] | 0 |  |  |  |  | FALSE |  | 1 |  |  | nan; nan |  |  |  | 0 |  | 0000:00:00:00:00 | 0000:00:00:00:00 |  |  | nan; nan |  |  | nan; nan |  | FALSE |  |  | FALSE | [10 empty] | FALSE |  | FALSE |  | FALSE |  | 0.9115211 | 31.8831 | 0.855491 | 1 | 1 | 27.27572
6913 | 39881 | 39881 | Shaoni Kar | FALSE | 10.1002/advs.201700008 | Yao et al. | 2017/5/17 | Advanced Science | TRUE | Historic dataset on 2020 11 22_v7.xlsx | SLG ¦ FTO ¦ TiO2-c ¦ PCBM-60 ¦ Perovskite ¦ Spiro-MeOTAD ¦ Au |  | 0.1 | 0 | nip | FALSE |  | FALSE |  | nan; nan |  | FALSE | 0 |  |  | FALSE | SLG ¦ FTO |  |  |  |  | Unknown |  |  | Helmanex >> Ultrasonic bath >> DI Water >> Ultrasonic bath | TiO2-c ¦ PCBM-60 | 56.0 ¦ nan | Hydrogen ¦ Undoped |  | DC Magnetron Sputtering ¦ Spin-coating | Gas ¦ Liquid | Vacuum ¦ N2 |  |  |  | Unknown |  | Unknown | Unknown | TiO2-c ¦ PCBM-61 | Unknown ¦ Sigma Aldrich | Unknown |  | Unknown | Unknown | Unknown | Unknown | Unknown | Unknown | Unknown |  | Unknown |  |  | FALSE | FALSE | FALSE | FALSE | TRUE | FALSE | 3 | TRUE | FALSE | FA; MA | 0.48; 0.52 | Pb | 1 | I | 3 |  | FAMAPbI | FA0.48MA0.52PbI3 | XRD | FALSE | FALSE | Cl |  | 400 | 1.62 | FALSE | EQE |  | 2 | Spin-coating >> Spin-coating | Liquid >> Liquid | N2 |  |  |  | DMSO >> IPA | 1 | Tianjin Guangfu Fine Chemical Research Institute; Unknown | Unknown | MAI; PbCl2; PbI2; FAI | Shanghai Mater. Win. New Materials Corporation; Sigma Aldrich; Sigma Aldrich; Shanghai Mater. Win. New Materials Corporation | Unknown | 20 mg/ml; 1.6 M; 1.6 M; 20 mg/ml | Unknown | Unknown | 70 >> Unknown | Unknown | FALSE | Unknown |  | Unknown |  |  | 115 | 15 | Unknown |  |  | FALSE |  | Unknown | Unknown | Unknown |  |  | Unknown | Unknown |  |  | Spiro-MeOTAD |  | Li-TFSI; TBP | 520 mg/ml; 2.85 vol% | Spin-coating | Liquid | N2 |  |  |  | Chlorobenzene |  | Aladdin | Unknown | Li-TFSI; Spiro-MeOTAD; TBP | Aladdin; Aladdin; Aladdin | Unknown | 1.75 vol%; 80 mg/ml; 2.85 vol% | 0.0175; Unknown; 0.0285 | Unknown | Unknown | Unknown | Unknown | Unknown | Unknown | Unknown | Unknown |  |  | Au |  |  |  | Evaporation | Gas | Vacuum |  |  |  | Unknown |  | Unknown | Unknown |  | Unknown | Unknown |  | Unknown | Unknown | Unknown | Unknown | Unknown | Unknown | Unknown | Unknown | Unknown |  |  | FALSE |  | Unknown |  |  |  | Unknown | Unknown | Unknown |  |  |  | Unknown |  | Unknown | Unknown |  | Unknown | Unknown |  | Unknown | Unknown | Unknown | Unknown | Unknown | Unknown | Unknown | Unknown | Unknown |  |  | FALSE |  | Unknown |  |  |  | Unknown | Unknown | Unknown |  |  |  | Unknown |  | Unknown | Unknown |  | Unknown | Unknown |  | Unknown | Unknown | Unknown | Unknown | Unknown | Unknown | Unknown | Unknown | Unknown |  |  | FALSE | Unknown | Unknown | Unknown |  |  | TRUE | 20 | FALSE |  | Unknown | Dry air |  | Ambient |  | 25 | Solar simulator |  |  | 100 | AM 1.5 | nan; nan |  | TRUE | 0.1 |  | 50 |  | 20 |  |  |  |  | 1.09 | 23.6 | 0.75 | 19.3 |  |  |  |  | 1.09 | 23.51 | 0.75 | 19.22 | [5 empty] | 1.09 | 23.6 | 0.75 | 19.3 | Reversed | Reversed | Reversed | Reversed | 0.008006423 | TRUE | Constant potential | 0.9 | 17 |  |  | 21.1 |  | TRUE | 100 | 21.1 |  | TRUE | ISOS-L-1 | 1 | Solar simulator |  |  | 100 | AM 1.5 | nan; nan |  |  | Unknown | FALSE | Open circuit | nan; nan |  |  | nan; nan | Unknown |  | Unknown |  |  | nan; nan |  | 5 | TRUE | 0.167 | 19.3 | TRUE | 91 | [8 empty] | 0 |  |  |  |  | FALSE |  | 1 |  |  | nan; nan |  |  |  | 0 |  | 0000:00:00:00:00 | 0000:00:00:00:00 |  |  | nan; nan |  |  | nan; nan |  | FALSE |  |  | FALSE | [10 empty] | FALSE |  | FALSE |  | FALSE |  | 0.9475648 | 11.8302 | 0.855491 | 1 | 1 | 10.12063
6927 | 39929 | 39929 | Shaoni Kar | TRUE | 10.1002/adma.201801562 | Long et al. | 2018/5/24 | Advanced Materials | TRUE | Historic dataset on 2020 11 22_v7.xlsx | SLG ¦ FTO ¦ SnO2-np ¦ Perovskite ¦ Spiro-MeOTAD ¦ Au |  | 0.1 | 0 | nip | FALSE |  | FALSE |  | nan; nan |  | FALSE | 0 |  |  | FALSE | SLG ¦ FTO |  |  |  |  | Commercial ¦ Commercial |  |  | Acetone >> Ultrasonic bath >> IPA >> Ultrasonic bath >> Ethanol >> Ultrasonic bath | SnO2-np |  | Undoped |  | Spin-coating | Liquid | Air |  |  |  | Water |  | Unknown | Unknown | SnO2-np | Unknown | Unknown | 15.38 vol% | Unknown | Unknown | Unknown | Unknown | 180 | 60 | Ambient |  | Unknown |  | UV-Ozone | FALSE | FALSE | FALSE | FALSE | TRUE | FALSE | 3 | TRUE | FALSE | Cs; FA | 0.17; 0.83 | Pb | 1 | Br; I | 1; 2 |  | CsFAPbBrI | Cs0.17FA0.83PbBrI2 | Solution composition | FALSE | FALSE | Undoped |  |  | 1.67 | FALSE | Absorption Tauc-plot | 741 | 1 | Spin-coating | Liquid | Unknown |  |  |  | DMF; DMSO | 4; 1 | Unknown | Unknown | CsI; FAI; PbBr2; PbI2 | Unknown | Unknown | 0.17 M; 0.83 M; 0.5 M; 0.5 M | Unknown | Unknown | Unknown | Unknown | TRUE | Toluene |  | Unknown |  |  | 100 | 10 | Unknown |  |  | TRUE | Under | Unknown | 10 | 100 |  |  | Unknown | Unknown |  |  | Spiro-MeOTAD |  | Li-TFSI; TBP | 1.79 vol%; 2.5 vol% | Unknown | Liquid | Unknown |  |  |  | Chlorobenzene |  | Unknown | Unknown | Spiro-MeOTAD; Li-TFSI; TBP | Unknown | Unknown | 51.43 mg/ml; 1.79 vol%; 2.5 vol% | Unknown | Unknown | Unknown | Unknown | Unknown | Unknown | Unknown | Unknown | Dry air |  |  | Au | 80 | Undoped |  | Evaporation | Gas | Vacuum |  |  |  | Unknown |  | Unknown | Unknown |  | Unknown | Unknown |  | Unknown | Unknown | Unknown | Unknown | Unknown | Unknown | Unknown | Unknown | Unknown |  |  | FALSE |  | Unknown |  |  |  | Unknown | Unknown | Unknown |  |  |  | Unknown |  | Unknown | Unknown |  | Unknown | Unknown |  | Unknown | Unknown | Unknown | Unknown | Unknown | Unknown | Unknown | Unknown | Unknown |  |  | FALSE |  | Unknown |  |  |  | Unknown | Unknown | Unknown |  |  |  | Unknown |  | Unknown | Unknown |  | Unknown | Unknown |  | Unknown | Unknown | Unknown | Unknown | Unknown | Unknown | Unknown | Unknown | Unknown |  |  | FALSE | Unknown | Unknown | Unknown |  |  | TRUE | 1 | FALSE |  | Unknown | Unknown |  | N2 |  |  | Solar simulator | 94011A-ES Sol |  | 100 | AM 1.5 | nan; nan | Substrate | TRUE | 0.1 | 500 | 100 |  | 50 |  |  |  |  | 1.2 | 19.67 | 0.76 | 17.94 |  |  |  |  | 1.13 | 19.43 | 0.64 | 14.05 | [5 empty] | 1.2 | 19.67 | 0.76 | 16.24 | Reversed | Reversed | Reversed | Stabilised | 0.630099427 | TRUE | Constant potential | 0.96 | 1.7 | 16.24 |  |  |  | TRUE |  | 18.98 |  | TRUE | ISOS-L-1I | 1 | Solar simulator |  |  | 100 | AM 1.5 | nan; nan |  |  | Unknown | FALSE | Open circuit | nan; nan |  |  | nan; nan | Unknown |  | N2 |  |  | nan; nan |  | 600 | TRUE | Unknown |  | FALSE | 70 |  |  | 504 | [5 empty] | 0 |  |  |  |  | FALSE |  | 1 |  |  | nan; nan |  |  |  | 0 |  | 0000:00:00:00:00 | 0000:00:00:00:00 |  |  | nan; nan |  |  | nan; nan |  | FALSE |  |  | FALSE | [10 empty] | FALSE |  | FALSE |  | FALSE |  | 0.9621352 | 504 | 0.855491 | 1 | 1 | 431.1676
6928 | 39930 | 39930 | Shaoni Kar | TRUE | 10.1002/adma.201801562 | Long et al. | 2018/5/24 | Advanced Materials | TRUE | Historic dataset on 2020 11 22_v7.xlsx | SLG ¦ FTO ¦ SnO2-np ¦ Perovskite ¦ Spiro-MeOTAD ¦ Au |  | 0.1 | 0 | nip | FALSE |  | FALSE |  | nan; nan |  | FALSE | 0 |  |  | FALSE | SLG ¦ FTO |  |  |  |  | Commercial ¦ Commercial |  |  | Acetone >> Ultrasonic bath >> IPA >> Ultrasonic bath >> Ethanol >> Ultrasonic bath | SnO2-np |  | Undoped |  | Spin-coating | Liquid | Air |  |  |  | Water |  | Unknown | Unknown | SnO2-np | Unknown | Unknown | 15.38 vol% | Unknown | Unknown | Unknown | Unknown | 180 | 60 | Ambient |  | Unknown |  | UV-Ozone | FALSE | FALSE | FALSE | FALSE | TRUE | FALSE | 3 | TRUE | FALSE | Cs; FA | 0.17; 0.83 | Pb | 1 | Br; I | 1; 2 |  | CsFAPbBrI | Cs0.17FA0.83PbBrI2 | Solution composition | FALSE | FALSE | Undoped |  |  | 1.67 | FALSE | Absorption Tauc-plot | 741 | 1 | Spin-coating | Liquid | Unknown |  |  |  | DMF; DMSO | 4; 1 | Unknown | Unknown | CsI; FAI; PbBr2; PbI2 | Unknown | Unknown | 0.17 M; 0.83 M; 0.5 M; 0.5 M | Unknown | Unknown | Unknown | Unknown | TRUE | Toluene |  | Unknown |  |  | 100 | 10 | Unknown |  |  | TRUE | Under | Unknown | 10 | 100 | FABr treatment >> Rinse with 2-propanol >> Thermal annealing >> Slow cooling | Spin-coating>> 2 mg/ml>> 100 deg. C>> 10 min | Unknown | Unknown |  |  | Spiro-MeOTAD |  | Li-TFSI; TBP | 1.79 vol%; 2.5 vol% | Unknown | Liquid | Unknown |  |  |  | Chlorobenzene |  | Unknown | Unknown | Spiro-MeOTAD; Li-TFSI; TBP | Unknown | Unknown | 51.43 mg/ml; 1.79 vol%; 2.5 vol% | Unknown | Unknown | Unknown | Unknown | Unknown | Unknown | Unknown | Unknown | Dry air |  |  | Au | 80 | Undoped |  | Evaporation | Gas | Vacuum |  |  |  | Unknown |  | Unknown | Unknown |  | Unknown | Unknown |  | Unknown | Unknown | Unknown | Unknown | Unknown | Unknown | Unknown | Unknown | Unknown |  |  | FALSE |  | Unknown |  |  |  | Unknown | Unknown | Unknown |  |  |  | Unknown |  | Unknown | Unknown |  | Unknown | Unknown |  | Unknown | Unknown | Unknown | Unknown | Unknown | Unknown | Unknown | Unknown | Unknown |  |  | FALSE |  | Unknown |  |  |  | Unknown | Unknown | Unknown |  |  |  | Unknown |  | Unknown | Unknown |  | Unknown | Unknown |  | Unknown | Unknown | Unknown | Unknown | Unknown | Unknown | Unknown | Unknown | Unknown |  |  | FALSE | Unknown | Unknown | Unknown |  |  | TRUE | 1 | FALSE |  | Unknown | Unknown |  | N2 |  |  | Solar simulator | 94011A-ES Sol |  | 100 | AM 1.5 | nan; nan | Substrate | TRUE | 0.1 | 500 | 100 |  | 50 |  |  |  |  | 1.19 | 19.56 | 0.77 | 17.92 |  |  |  |  | 1.15 | 19.27 | 0.72 | 15.96 | [5 empty] | 1.19 | 19.56 | 0.77 | 16.89 | Reversed | Reversed | Reversed | Stabilised | 0.261245425 | TRUE | Constant potential | 0.99 | 1.7 | 16.89 |  |  |  | TRUE |  | 19.17 |  | TRUE | ISOS-L-1I | 1 | Solar simulator |  |  | 100 | AM 1.5 | nan; nan |  |  | Unknown | FALSE | Open circuit | nan; nan |  |  | nan; nan | Unknown |  | N2 |  |  | nan; nan |  | 1200 | TRUE | Unknown |  | FALSE | 65 |  |  | 1056 | [5 empty] | 0 |  |  |  |  | FALSE |  | 1 |  |  | nan; nan |  |  |  | 0 |  | 0000:00:00:00:00 | 0000:00:00:00:00 |  |  | nan; nan |  |  | nan; nan |  | FALSE |  |  | FALSE | [10 empty] | FALSE |  | FALSE |  | FALSE |  | 0.9621352 | 1056 | 0.855491 | 1 | 1 | 903.3989
6947 | 40043 | 40043 | Kari Sveinbjörnsson | FALSE | 10.1039/c7nr04501h | Zhu et al. | 2017/8/3 | Nanoscale | TRUE | Historic dataset on 2020 11 22_v7.xlsx | SLG ¦ FTO ¦ TiO2-c ¦ Perovskite ¦ Spiro-MeOTAD ¦ Au |  | 0.09 | 0 | nip | FALSE |  | FALSE |  | nan; nan |  | FALSE | 0 |  |  | FALSE | SLG ¦ FTO |  |  |  |  | Unknown |  |  |  | TiO2-c | 45 |  |  | Hydrothermal | Unknown | Unknown |  |  |  | Unknown |  | Unknown | Unknown |  | Unknown | Unknown |  | Unknown | Unknown | Unknown | Unknown | Unknown | Unknown | Unknown |  | Unknown |  |  | FALSE | FALSE | FALSE | FALSE | TRUE | FALSE | 3 | TRUE | FALSE | Cs; MA | 0.23; 0.77 | Pb | 1 | I | 3 |  | CsMAPbI | Cs0.23MA0.77PbI3 |  | FALSE | FALSE | Cl |  |  | 1.644 | FALSE |  |  | 2 | Co-evaporation >> Diffusion-gas reaction | Gas >> Gas | Vacuum >> MAI; N2 |  |  |  | none >> none | 1 >> 1 | Unknown | Unknown |  | Unknown | Unknown |  | Unknown | Unknown | Unknown | Unknown | FALSE | Unknown |  | Unknown |  |  | Unknown >> 150 | Unknown >> 20.0 | Unknown |  |  | FALSE |  | Unknown | Unknown | Unknown | Washed with IPA |  | Unknown | Unknown |  |  | Spiro-MeOTAD | 340 | Li-TFSI; TBP |  | Spin-coating | Unknown | Unknown |  |  |  | Unknown |  | Unknown | Unknown |  | Unknown | Unknown |  | Unknown | Unknown | Unknown | Unknown | Unknown | Unknown | Unknown | Unknown | Unknown |  |  | Au | 80 |  |  | Evaporation | Unknown | Unknown |  |  |  | Unknown |  | Unknown | Unknown |  | Unknown | Unknown |  | Unknown | Unknown | Unknown | Unknown | Unknown | Unknown | Unknown | Unknown | Unknown |  |  | FALSE |  | Unknown |  |  |  | Unknown | Unknown | Unknown |  |  |  | Unknown |  | Unknown | Unknown |  | Unknown | Unknown |  | Unknown | Unknown | Unknown | Unknown | Unknown | Unknown | Unknown | Unknown | Unknown |  |  | FALSE |  | Unknown |  |  |  | Unknown | Unknown | Unknown |  |  |  | Unknown |  | Unknown | Unknown |  | Unknown | Unknown |  | Unknown | Unknown | Unknown | Unknown | Unknown | Unknown | Unknown | Unknown | Unknown |  |  | FALSE | Unknown | Unknown | Unknown |  |  | TRUE | 1 | FALSE |  | Unknown | Unknown |  | Air | [5 empty] | 100 |  | nan; nan |  | FALSE |  | 100 | [7 empty] | 1.1 | 23.17 | 0.79 | 20.13 |  |  |  |  | 0.99 | 22.89 | 0.69 | 15.64 | [5 empty] | 1.1 | 23.17 | 0.79 | 19.94 | Reversed | Reversed | Reversed | Stabilised | 0.657382536 | TRUE |  |  |  | 19.94 |  |  |  | TRUE |  | 22.41 |  | TRUE | ISOS-L-1 | 1 | Xenon |  |  | 100 |  | nan; nan |  |  | Unknown | FALSE | Open circuit | nan; nan |  |  | nan; nan | Unknown |  | Ambient |  |  | nan; nan |  | 36 | FALSE | Unknown |  | FALSE | 63 | [8 empty] | 0 |  |  |  |  | FALSE |  | 1 |  |  | nan; nan |  |  |  | 0 |  | 0000:00:00:00:00 | 0000:00:00:00:00 |  |  | nan; nan |  |  | nan; nan |  | FALSE |  |  | FALSE | [10 empty] | FALSE |  | FALSE |  | FALSE |  | 0.8875337 | 17.3865 | 0.855491 | 2 | 1 | 29.748
6949 | 40047 | 40047 | Kari Sveinbjörnsson | FALSE | 10.1039/c8nr02903b | Ha et al. | 2018/6/18 | Nanoscale | TRUE | Historic dataset on 2020 11 22_v7.xlsx | SLG ¦ ITO ¦ PEDOT:PSS ¦ Perovskite ¦ PCBM-60 ¦ Al |  | 0.13 | 0 | pin | FALSE |  | FALSE |  | nan; nan |  | FALSE | 0 |  |  | FALSE | SLG ¦ ITO |  |  |  |  | Unknown |  |  |  | PCBM-60 |  |  |  | Unknown | Unknown | Unknown |  |  |  | Unknown |  | Unknown | Unknown |  | Unknown | Unknown |  | Unknown | Unknown | Unknown | Unknown | Unknown | Unknown | Unknown |  | Unknown |  |  | FALSE | FALSE | FALSE | FALSE | TRUE | FALSE | 3 | TRUE | FALSE | MA | 1 | Pb | 1 | I | 3 |  | MAPbI | MAPbI3 |  | FALSE | FALSE |  |  |  | 1.6 | FALSE | Composition |  | 1 | Unknown | Liquid | Unknown |  |  |  | DMF; DMSO | 7; 3 | Unknown | Unknown |  | Unknown | Unknown |  | Unknown | Unknown | Unknown | Unknown | FALSE | Unknown |  | Unknown |  |  | Unknown | Unknown | Unknown |  |  | FALSE |  | Unknown | Unknown | Unknown |  |  | Unknown | Unknown |  |  | PEDOT:PSS |  |  |  | Spin-coating | Unknown | Unknown |  |  |  | Unknown |  | Unknown | Unknown |  | Unknown | Unknown |  | Unknown | Unknown | Unknown | Unknown | Unknown | Unknown | Unknown | Unknown | Unknown |  |  | Al | 100 |  |  | Evaporation | Unknown | Unknown |  |  |  | Unknown |  | Unknown | Unknown |  | Unknown | Unknown |  | Unknown | Unknown | Unknown | Unknown | Unknown | Unknown | Unknown | Unknown | Unknown |  |  | FALSE |  | Unknown |  |  |  | Unknown | Unknown | Unknown |  |  |  | Unknown |  | Unknown | Unknown |  | Unknown | Unknown |  | Unknown | Unknown | Unknown | Unknown | Unknown | Unknown | Unknown | Unknown | Unknown |  |  | FALSE |  | Unknown |  |  |  | Unknown | Unknown | Unknown |  |  |  | Unknown |  | Unknown | Unknown |  | Unknown | Unknown |  | Unknown | Unknown | Unknown | Unknown | Unknown | Unknown | Unknown | Unknown | Unknown |  |  | FALSE | Unknown | Unknown | Unknown |  |  | TRUE | 1 | FALSE |  | Unknown | Unknown |  | Unknown | [5 empty] | 100 |  | nan; nan |  | FALSE | [9 empty] | 0.92 | 18.08 | 0.74 | 12.38 |  |  |  |  | 0.91 | 16.74 | 0.68 | 11.74 | [5 empty] | 0.92 | 18.08 | 0.74 | 12.38 | Reversed | Reversed | Reversed | Reversed | 0.253039502 | FALSE | [7 empty] | TRUE |  | 17.36 |  | TRUE | ISOS-L-1 | 1 |  |  |  | 20 |  | nan; nan |  |  | Unknown | FALSE | Open circuit | nan; nan |  |  | nan; nan | Unknown |  | N2 |  |  | nan; nan |  | 570 | FALSE | Unknown |  | FALSE | 40 | [8 empty] | 0 |  |  |  |  | FALSE |  | 1 |  |  | nan; nan |  |  |  | 0 |  | 0000:00:00:00:00 | 0000:00:00:00:00 |  |  | nan; nan |  |  | nan; nan |  | FALSE |  |  | FALSE | [10 empty] | FALSE |  | FALSE |  | FALSE |  | 0.9115211 | 138.812 | 0.855491 | 1 | 0.324131 | 38.49139
6950 | 40050 | 40050 | Kari Sveinbjörnsson | FALSE | 10.1039/c8nr02903b | Ha et al. | 2018/6/18 | Nanoscale | TRUE | Historic dataset on 2020 11 22_v7.xlsx | SLG ¦ ITO ¦ PEDOT:PSS ¦ Perovskite ¦ PCBM-60 ¦ Al |  | 0.13 | 0 | pin | FALSE |  | FALSE |  | nan; nan |  | FALSE | 0 |  |  | FALSE | SLG ¦ ITO |  |  |  |  | Unknown |  |  |  | PCBM-60 |  |  |  | Unknown | Unknown | Unknown |  |  |  | Unknown |  | Unknown | Unknown |  | Unknown | Unknown |  | Unknown | Unknown | Unknown | Unknown | Unknown | Unknown | Unknown |  | Unknown |  |  | FALSE | FALSE | FALSE | FALSE | TRUE | FALSE | 3 | TRUE | FALSE | MA | 1 | Pb | 1 | I | 3 |  | MAPbI | MAPbI3 |  | FALSE | FALSE |  |  |  | 1.6 | FALSE | Composition |  | 1 | Unknown | Liquid | Unknown |  |  |  | DMF; DMSO | 7; 3 | Unknown | Unknown |  | Unknown | Unknown |  | Unknown | Unknown | Unknown | Unknown | FALSE | Unknown |  | Unknown |  |  | Unknown | Unknown | Unknown |  |  | FALSE |  | Unknown | Unknown | Unknown |  |  | Unknown | Unknown |  |  | PEDOT:PSS |  | PDA |  | Spin-coating >> MeOH wash | Unknown | Unknown |  |  |  | Unknown |  | Unknown | Unknown |  | Unknown | Unknown |  | Unknown | Unknown | Unknown | Unknown | Unknown | Unknown | Unknown | Unknown | Unknown |  |  | Al | 100 |  |  | Evaporation | Unknown | Unknown |  |  |  | Unknown |  | Unknown | Unknown |  | Unknown | Unknown |  | Unknown | Unknown | Unknown | Unknown | Unknown | Unknown | Unknown | Unknown | Unknown |  |  | FALSE |  | Unknown |  |  |  | Unknown | Unknown | Unknown |  |  |  | Unknown |  | Unknown | Unknown |  | Unknown | Unknown |  | Unknown | Unknown | Unknown | Unknown | Unknown | Unknown | Unknown | Unknown | Unknown |  |  | FALSE |  | Unknown |  |  |  | Unknown | Unknown | Unknown |  |  |  | Unknown |  | Unknown | Unknown |  | Unknown | Unknown |  | Unknown | Unknown | Unknown | Unknown | Unknown | Unknown | Unknown | Unknown | Unknown |  |  | FALSE | Unknown | Unknown | Unknown |  |  | TRUE | 1 | FALSE |  | Unknown | Unknown |  | Unknown | [5 empty] | 100 |  | nan; nan |  | FALSE | [9 empty] | 0.91 | 19.36 | 0.74 | 13.22 |  |  |  |  | 0.89 | 18.4 | 0.7 | 12.8 | [5 empty] | 0.91 | 19.36 | 0.74 | 13.22 | Reversed | Reversed | Reversed | Reversed | 0.174611047 | FALSE | [7 empty] | TRUE |  | 18.04 |  | TRUE | ISOS-L-1 | 1 |  |  |  | 20 |  | nan; nan |  |  | Unknown | FALSE | Open circuit | nan; nan |  |  | nan; nan | Unknown |  | N2 |  |  | nan; nan |  | 570 | FALSE | Unknown |  | FALSE | 60 | [8 empty] | 0 |  |  |  |  | FALSE |  | 1 |  |  | nan; nan |  |  |  | 0 |  | 0000:00:00:00:00 | 0000:00:00:00:00 |  |  | nan; nan |  |  | nan; nan |  | FALSE |  |  | FALSE | [10 empty] | FALSE |  | FALSE |  | FALSE |  | 0.9115211 | 248.993 | 0.855491 | 1 | 0.324131 | 69.04365
6962 | 40092 | 40092 | Kari Sveinbjörnsson | FALSE | 10.1002/advs.201700484 | Liu et al. | 2017/11/10 | Advanced Science | TRUE | Historic dataset on 2020 11 22_v7.xlsx | SLG ¦ ITO ¦ PEDOT:PSS ¦ Perovskite ¦ C60 ¦ BCP ¦ Ag |  | 0.0485 | 0 | pin | FALSE |  | FALSE |  | nan; nan |  | FALSE | 0 |  |  | FALSE | SLG ¦ ITO |  |  |  |  | Unknown |  |  |  | C60 ¦ BCP | 20.0 ¦ 7.5 |  |  | Evaporation ¦ Evaporation | Unknown | Unknown |  |  |  | Unknown |  | Unknown | Unknown |  | Unknown | Unknown |  | Unknown | Unknown | Unknown | Unknown | Unknown | Unknown | Unknown |  | Unknown |  |  | FALSE | FALSE | FALSE | FALSE | TRUE | FALSE | 3 | TRUE | FALSE | MA | 1 | Pb | 1 | I | 3 |  | MAPbI | MAPbI3 |  | FALSE | FALSE | Cl |  |  | 1.6 | FALSE | Composition |  | 1 | Spin-coating | Liquid | Air |  |  |  | DMF; DMSO; H2O | 3; 1; 1 | Unknown | Unknown |  | Unknown | Unknown |  | Unknown | Unknown | Unknown | Unknown | TRUE | Vacuum |  | Unknown |  |  | 80 | 10 | Unknown |  |  | FALSE |  | Unknown | Unknown | Unknown |  |  | Unknown | Unknown |  |  | PEDOT:PSS |  |  |  | Spin-coating | Unknown | Unknown |  |  |  | Unknown |  | Unknown | Unknown |  | Unknown | Unknown |  | Unknown | Unknown | Unknown | Unknown | Unknown | Unknown | Unknown | Unknown | Unknown |  |  | Ag | 180 |  |  | Evaporation | Unknown | Unknown |  |  |  | Unknown |  | Unknown | Unknown |  | Unknown | Unknown |  | Unknown | Unknown | Unknown | Unknown | Unknown | Unknown | Unknown | Unknown | Unknown |  |  | FALSE |  | Unknown |  |  |  | Unknown | Unknown | Unknown |  |  |  | Unknown |  | Unknown | Unknown |  | Unknown | Unknown |  | Unknown | Unknown | Unknown | Unknown | Unknown | Unknown | Unknown | Unknown | Unknown |  |  | FALSE |  | Unknown |  |  |  | Unknown | Unknown | Unknown |  |  |  | Unknown |  | Unknown | Unknown |  | Unknown | Unknown |  | Unknown | Unknown | Unknown | Unknown | Unknown | Unknown | Unknown | Unknown | Unknown |  |  | FALSE | Unknown | Unknown | Unknown |  |  | TRUE | 1 | FALSE |  | Unknown | Unknown |  | Unknown | [5 empty] | 100 |  | nan; nan |  | FALSE |  | 50 | [7 empty] | 1.09 | 22.1 | 0.796 | 19.8 |  |  |  |  | 1.09 | 22.1 | 0.808 | 20.1 | [5 empty] | 1.09 | 22.1 | 0.796 | 19.8 | Reversed | Reversed | Reversed | Reversed | 0.030455307 | FALSE | [7 empty] | TRUE |  | 22.2 |  | TRUE | ISOS-L-1 | 1 | Sulfur plasma |  |  | 100 |  | nan; nan |  |  | Unknown | FALSE | MPPT | nan; nan |  |  | 65.0; 65.0 | Unknown |  | Air |  |  | nan; nan | 0.45 | 24 | FALSE | Unknown |  | FALSE | 13 | [8 empty] | 0 |  |  |  |  | FALSE |  | 1 |  |  | nan; nan |  |  |  | 0 |  | 0000:00:00:00:00 | 0000:00:00:00:00 |  |  | nan; nan |  |  | nan; nan |  | FALSE |  |  | FALSE | [10 empty] | FALSE |  | FALSE |  | FALSE |  | 0.9115211 | 2.62493 | 13.6612 | 1 | 1 | 35.85967
6976 | 40196 | 40196 | Kari Sveinbjörnsson | FALSE | 10.1002/aenm.201702934 | Azmi et al. | 2018/1/24 | Advanced Energy Materials | TRUE | Historic dataset on 2020 11 22_v7.xlsx | SLG ¦ ITO ¦ ZnO-c ¦ 1,2-ethanedithiol ¦ Perovskite ¦ Spiro-MeOTAD ¦ Au |  | 0.0707 | 0 | pin | FALSE |  | FALSE |  | nan; nan |  | FALSE | 0 |  |  | FALSE | SLG ¦ ITO |  |  |  |  | Unknown |  |  |  | ZnO ¦ 1,2-ethanedithiol | 40.0 ¦ nan |  |  | Spin-coating ¦ Unknown | Unknown | Unknown |  |  |  | Unknown |  | Unknown | Unknown |  | Unknown | Unknown |  | Unknown | Unknown | Unknown | Unknown | Unknown | Unknown | Unknown |  | Unknown |  |  | FALSE | FALSE | FALSE | FALSE | TRUE | FALSE | 3 | TRUE | FALSE | MA | 1 | Pb | 1 | I | 3 |  | MAPbI | MAPbI3 |  | FALSE | FALSE |  |  | 500 | 1.6 | FALSE | Composition | 775 | 2 | Spin-coating >> CBD | Liquid >> Liquid | Air >> Air |  |  |  | DMF; DMSO >> IPA; H2O | 9; 1 >> 95; 5 | Unknown | Unknown |  | Unknown | Unknown |  | Unknown | Unknown | Unknown | Unknown | FALSE | Unknown |  | Unknown |  |  | 100 >> 100 | 3.0 >> 10.0 | Unknown |  |  | FALSE |  | Unknown | Unknown | Unknown | Washed with IPA |  | Unknown | Unknown |  |  | Spiro-MeOTAD |  | Li-TFSI; TBP |  | Spin-coating | Unknown | Unknown |  |  |  | Unknown |  | Unknown | Unknown |  | Unknown | Unknown |  | Unknown | Unknown | Unknown | Unknown | Unknown | Unknown | Unknown | Unknown | Unknown |  |  | Au | 100 |  |  | Evaporation | Unknown | Unknown |  |  |  | Unknown |  | Unknown | Unknown |  | Unknown | Unknown |  | Unknown | Unknown | Unknown | Unknown | Unknown | Unknown | Unknown | Unknown | Unknown |  |  | FALSE |  | Unknown |  |  |  | Unknown | Unknown | Unknown |  |  |  | Unknown |  | Unknown | Unknown |  | Unknown | Unknown |  | Unknown | Unknown | Unknown | Unknown | Unknown | Unknown | Unknown | Unknown | Unknown |  |  | FALSE |  | Unknown |  |  |  | Unknown | Unknown | Unknown |  |  |  | Unknown |  | Unknown | Unknown |  | Unknown | Unknown |  | Unknown | Unknown | Unknown | Unknown | Unknown | Unknown | Unknown | Unknown | Unknown |  |  | FALSE | Unknown | Unknown | Unknown |  |  | TRUE | 1 | FALSE |  | Unknown | Unknown |  | Unknown | [5 empty] | 100 |  | nan; nan |  | FALSE |  | 50 | [7 empty] | 1.1 | 23.15 | 0.79 | 19.65 |  |  |  |  | 1.1 | 22.98 | 0.79 | 19.51 | [5 empty] | 1.1 | 23.15 | 0.79 | 19.65 | Reversed | Reversed | Reversed | Reversed | 0.014626629 | FALSE | [7 empty] | TRUE |  | 22.45 |  | TRUE | ISOS-L-1 | 1 | Xenon |  |  | 1 |  | nan; nan |  |  | Unknown | FALSE | Open circuit | nan; nan |  |  | 45.0; 45.0 | Unknown |  | Air |  |  | nan; nan | 35 | 42 | FALSE | Unknown | 19 | FALSE | 94 | [8 empty] | 0 |  |  |  |  | FALSE |  | 1 |  |  | nan; nan |  |  |  | 0 |  | 0000:00:00:00:00 | 0000:00:00:00:00 |  |  | nan; nan |  |  | nan; nan |  | FALSE |  |  | FALSE | [10 empty] | FALSE |  | FALSE |  | FALSE |  | 0.9115211 | 151.466 | 3.72985 | 1.75 | 0.199526 | 197.2623
7044 | 40490 | 40490 | Manuel Vásquez Montoya | FALSE | 10.1002/adfm.201907759 | Chen et al. | 2020/1/23 | Advanced Functional Materials | TRUE | Historic dataset on 2020 11 22_v7.xlsx | SLG ¦ ITO ¦ PEDOT:PSS ¦ Perovskite ¦ PCBM-60 ¦ BCP ¦ Ag | 0.08 | 0.08 | 0 | pin | FALSE |  | FALSE |  | nan; nan |  | FALSE | 0 |  |  | FALSE | SLG ¦ ITO | nan ¦ 0.2 |  | Advanced Election Technology |  | Commercial ¦ Commercial |  | Unknown | Soap >> Ultrasonic bath >> Water >> Ultrasonic bath >> Acetone >> Ultrasonic bath >> Ethanol >> Ultrasonic bath >> Plasma | PCBM-60 ¦ BCP | 50.0 ¦ 8.0 | Undoped | 20 mg/ml ¦ 0.5 mg/ml | Spin-coating ¦ Spin-coating | Liquid ¦ Liquid | N2 ¦ N2 | 1 atm ¦ 1 atm | 1 atm ¦ 1 atm | 0 ¦ 0 | Chlorobenzene ¦ IPA | 1 ¦ 1 | Sigma Aldrich ¦ Sigma Aldrich | Unknown | C60 ¦ BCP | Xi’an Polymer Light Technology Corp | Unknown | 20 mg/ml ¦ nan ¦ 0.5 mg/ml | Unknown | Unknown | 25 ¦ 25 | 25 ¦ 25 | 25 ¦ 25 | 0.0 ¦ 0.0 | Air ¦ Air |  | Unknown |  |  | FALSE | FALSE | TRUE | FALSE | FALSE | FALSE | 2 | TRUE | FALSE | (PBA); BA; MA | 1; 1; 3 | Pb | 4 | I | 13 |  | (PBA)BAMAPbI | (PBA)BAMA3Pb4I13 |  | FALSE | FALSE | Undoped |  | 600 | 1.65 | FALSE | Absorption | 753 | 1 | Spin-coating | Liquid | N2 | 1 atm | 1 atm |  | DMF; DMSO | 9; 1 | Sigma Aldrich; Sigma Aldrich | Unknown | MAI; BAI; PbI2 | Xi’an Polymer Light Technology Corp; Alfa Aesar | Unknown | 0.5 M; 0.75 M; 1 M | Unknown | Unknown | 25 | 100 | FALSE | Unknown |  | Unknown |  |  | 100 | 10 | N2 |  | 1 atm | FALSE |  | Unknown | Unknown | Unknown |  |  | Unknown | Unknown |  |  | PTAA | 20 |  |  | Spin-coating | Liquid | N2 | 1 atm | 1 atm |  | Chlorobenzene |  | Unknown | Unknown | PTAA | Unknown | Unknown | 0.5 wt% | Unknown | Unknown | 25 | 25 | 25 | Unknown | Unknown | Unknown | Unknown |  |  | Ag | 100 | Undoped |  | Evaporation | Gas | Vacuum | 0.0001 mbar | 0.0001 mbar |  | none |  | Unknown | Unknown | Ag | Unknown | Unknown |  | Unknown | Unknown | Unknown | 25 | 25 | Unknown | Unknown | Unknown | Unknown |  |  | FALSE |  | Unknown |  |  |  | Unknown | Unknown | Unknown |  |  |  | Unknown |  | Unknown | Unknown |  | Unknown | Unknown |  | Unknown | Unknown | Unknown | Unknown | Unknown | Unknown | Unknown | Unknown | Unknown |  |  | FALSE |  | Unknown |  |  |  | Unknown | Unknown | Unknown |  |  |  | Unknown |  | Unknown | Unknown |  | Unknown | Unknown |  | Unknown | Unknown | Unknown | Unknown | Unknown | Unknown | Unknown | Unknown | Unknown |  |  | FALSE | Unknown | Unknown | Unknown |  |  | TRUE | 15 | FALSE |  | Unknown | Unknown |  | Unknown |  |  | Solar Simulator | Enlitech SS-F7-3A | AAA | 100 | AM 1.5 | nan; nan |  | FALSE | [9 empty] | 1.18 | 17 | 0.77 | 15.4 |  |  |  |  | 1.18 | 17 | 0.77 | 15.4 | [5 empty] | 1.18 | 17 | 0.77 | 15.4 | Reversed | Reversed | Reversed | Reversed | 0 | FALSE | [7 empty] | TRUE |  | 7 |  | TRUE | ISOS-L-1I | 1 | White LED |  |  | 100 | AM 1.5 | nan; nan |  |  | Unknown | FALSE | Open circuit | nan; nan |  | Constant | 25; 25 | Unknown |  | N2 |  | Constant | nan; nan |  | 720 | TRUE | 120 | 16 | FALSE | 85 | 240 |  |  |  | 1000 |  | 80 |  | 0 |  |  |  |  | FALSE |  | 1 |  |  | nan; nan |  |  |  | 0 |  | 0000:00:00:00:00 | 0000:00:00:00:00 |  |  | nan; nan |  |  | nan; nan |  | FALSE |  |  | FALSE | [10 empty] | FALSE |  | FALSE |  | FALSE |  |  | 1000 | 0.855491 | 1 | 1 | 855.4914
7045 | 40491 | 40491 | Manuel Vásquez Montoya | FALSE | 10.1002/adfm.201907759 | Chen et al. | 2020/1/23 | Advanced Functional Materials | TRUE | Historic dataset on 2020 11 22_v7.xlsx | SLG ¦ ITO ¦ PEDOT:PSS ¦ Perovskite ¦ PCBM-60 ¦ BCP ¦ Ag | 0.08 | 0.08 | 0 | pin | FALSE |  | FALSE |  | nan; nan |  | FALSE | 0 |  |  | FALSE | SLG ¦ ITO | nan ¦ 0.2 |  | Advanced Election Technology |  | Commercial ¦ Commercial |  | Unknown | Soap >> Ultrasonic bath >> Water >> Ultrasonic bath >> Acetone >> Ultrasonic bath >> Ethanol >> Ultrasonic bath >> Plasma | PCBM-60 ¦ BCP | 50.0 ¦ 8.0 | Undoped | 20 mg/ml ¦ 0.5 mg/ml | Spin-coating ¦ Spin-coating | Liquid ¦ Liquid | N2 ¦ N2 | 1 atm ¦ 1 atm | 1 atm ¦ 1 atm | 0 ¦ 0 | Chlorobenzene ¦ IPA | 1 ¦ 1 | Sigma Aldrich ¦ Sigma Aldrich | Unknown | C60 ¦ BCP | Xi’an Polymer Light Technology Corp | Unknown | 20 mg/ml ¦ nan ¦ 0.5 mg/ml | Unknown | Unknown | 25 ¦ 25 | 25 ¦ 25 | 25 ¦ 25 | 0.0 ¦ 0.0 | Air ¦ Air |  | Unknown |  |  | FALSE | FALSE | TRUE | FALSE | FALSE | FALSE | 2 | TRUE | FALSE | (PBA); BA; MA | 1; 1; 3 | Pb | 4 | I | 13 |  | (PBA)BAMAPbI | (PBA)BAMA3Pb4I13 |  | FALSE | FALSE | Undoped |  | 600 | 1.65 | FALSE | Absorption | 753 | 1 | Spin-coating | Liquid | N2 | 1 atm | 1 atm |  | DMF; DMSO | 9; 1 | Sigma Aldrich; Sigma Aldrich | Unknown | MAI; BAI; PbI2 | Xi’an Polymer Light Technology Corp; Alfa Aesar | Unknown | 0.5 M; 0.75 M; 1 M | Unknown | Unknown | 25 | 100 | FALSE | Unknown |  | Unknown |  |  | 100 | 10 | N2 |  | 1 atm | FALSE |  | Unknown | Unknown | Unknown |  |  | Unknown | Unknown |  |  | PTAA | 20 |  |  | Spin-coating | Liquid | N2 | 1 atm | 1 atm |  | Chlorobenzene |  | Unknown | Unknown | PTAA | Unknown | Unknown | 0.5 wt% | Unknown | Unknown | 25 | 25 | 25 | Unknown | Unknown | Unknown | Unknown |  |  | Ag | 100 | Undoped |  | Evaporation | Gas | Vacuum | 0.0001 mbar | 0.0001 mbar |  | none |  | Unknown | Unknown | Ag | Unknown | Unknown |  | Unknown | Unknown | Unknown | 25 | 25 | Unknown | Unknown | Unknown | Unknown |  |  | FALSE |  | Unknown |  |  |  | Unknown | Unknown | Unknown |  |  |  | Unknown |  | Unknown | Unknown |  | Unknown | Unknown |  | Unknown | Unknown | Unknown | Unknown | Unknown | Unknown | Unknown | Unknown | Unknown |  |  | FALSE |  | Unknown |  |  |  | Unknown | Unknown | Unknown |  |  |  | Unknown |  | Unknown | Unknown |  | Unknown | Unknown |  | Unknown | Unknown | Unknown | Unknown | Unknown | Unknown | Unknown | Unknown | Unknown |  |  | FALSE | Unknown | Unknown | Unknown |  |  | TRUE | 1 | FALSE |  | Unknown | Unknown |  | Unknown |  |  | Solar Simulator | Enlitech SS-F7-3A | AAA | 100 | AM 1.5 | nan; nan |  | FALSE | [9 empty] | 1.19 | 17.3 | 0.78 | 16 | 0.97 | 16.495 |  |  | 1.19 | 17.3 | 0.78 | 16 | 0.97 | 16.495 |  |  |  | 1.19 | 17.3 | 0.78 | 16 | Reversed | Reversed | Reversed | Stabilised | 0 | TRUE | Constant potential | 0.97 |  | 16 | 0.97 | 16.5 |  | TRUE |  | 7 |  | TRUE | ISOS-L-1I | 1 | White LED |  |  | 100 | AM 1.5 | nan; nan |  |  | Unknown | FALSE | Open circuit | nan; nan |  | Constant | 25; 25 | Unknown |  | N2 |  | Constant | nan; nan |  | 720 | TRUE | 120 | 16 | FALSE | 85 | 240 |  |  |  | 1000 |  | 80 |  | 0 |  |  |  |  | FALSE |  | 1 |  |  | nan; nan |  |  |  | 0 |  | 0000:00:00:00:00 | 0000:00:00:00:00 |  |  | nan; nan |  |  | nan; nan |  | FALSE |  |  | FALSE | [10 empty] | FALSE |  | FALSE |  | FALSE |  |  | 1000 | 0.855491 | 1 | 1 | 855.4914
7046 | 40503 | 40503 | Manuel Vásquez Montoya | FALSE | 10.1002/adfm.201905951 | Jung et al. | 2020/1/20 | Advanced Functional Materials | TRUE | Historic dataset on 2020 11 22_v7.xlsx | SLG ¦ ITO ¦ PEDOT:PSS ¦ Perovskite ¦ NDI-ID(RS) ¦ Al | 0.16 | 0.096 | 0 | pin | FALSE |  | FALSE |  | nan; nan |  | FALSE | 0 |  |  | FALSE | SLG ¦ ITO | 1.0 ¦ 0.13 | 6.25 |  |  | Commercial ¦ Commercial |  | Unknown | Soap >> Ultrasonic bath >> Water >> Ultrasonic bath >> Acetone >> Ultrasonic bath >> Ethanol >> Ultrasonic bath >> Plasma | NDI-ID (RS) | 40 | Undoped |  | Spin-coating | Liquid | N2 | 1 atm | 1 atm | 20 | Dichlorobenzene | 1 | Unknown | Unknown | 1,4,5,8-Naphthalenetetracarboxylic dianhydride; (R)-(-)-aminoindane | Unknown | Unknown | 10 mg/ml | Unknown | Unknown | 25 | 25 | 25 | Unknown | Air |  | Unknown |  |  | FALSE | FALSE | FALSE | FALSE | TRUE | FALSE | 3 | TRUE | FALSE | FA; MA | 0.8; 0.2 | Pb | 1 | Br; I | 0.2; 0.8 | Stoichiometric | FAMAPbBrI | FA0.8MA0.2PbBr0.2I0.8 | Solution composition | FALSE | FALSE | Cl | 0.01 M | 450 |  | FALSE |  |  | 1 | Spin-coating | Liquid | Air | 1 atm | 1 atm | 15 | DMF; DMSO | 8; 2 | Unknown | Unknown | FAI; MABr; MACl; PbI2; PbBr2 | Unknown | Unknown | 1.4 M; 0.1 M; 0.01 M; 1.4 M; 0.1 M | Unknown | Unknown | Unknown | Unknown | TRUE | Diethyl ether | 1 | 500 |  |  | 150 | 10 | Air |  | 1 atm | FALSE |  | Unknown | Unknown | Unknown |  |  | Unknown | Unknown |  |  | PEDOT:PSS | 50 |  |  | Spin-coating | Liquid | Air | 1 atm | 1 atm | 15 | Water; Methanol | 1; 1 | Unknown | Unknown | PEDOT:PSS | Unknown | Unknown |  | Unknown | Unknown | 25 | 25 | 25 | Unknown | Air | Unknown | Unknown |  |  | Al | 60 | Undoped |  | Evaporation | Gas | Vacuum | 0.00001 Torr | 0.00001 Torr |  | none | 1 | Unknown | Unknown | Al | Unknown | Unknown |  | Unknown | Unknown | Unknown | 25 | 25 | Unknown | Vacuum | Unknown | Unknown |  |  | FALSE |  | Unknown |  |  |  | Unknown | Unknown | Unknown |  |  |  | Unknown |  | Unknown | Unknown |  | Unknown | Unknown |  | Unknown | Unknown | Unknown | Unknown | Unknown | Unknown | Unknown | Unknown | Unknown |  |  | FALSE |  | Unknown |  |  |  | Unknown | Unknown | Unknown |  |  |  | Unknown |  | Unknown | Unknown |  | Unknown | Unknown |  | Unknown | Unknown | Unknown | Unknown | Unknown | Unknown | Unknown | Unknown | Unknown |  |  | FALSE | Unknown | Unknown | Unknown |  |  | TRUE | 1 | FALSE |  | Unknown | Unknown |  | Unknown |  |  | Solar simulator | Peceell PEC-L01 | AAA | 100 | AM 1.5 | nan; nan |  | TRUE | 0.03 |  |  |  | 50 |  |  |  |  | 1.09 | 22.7 | 0.784 | 19.4 | 0.95 | 20.421 |  |  | 1.1 | 22.9 | 0.795 | 20 | 0.94 | 21.277 |  |  |  | 1.09 | 22.7 | 0.784 | 19.4 | Reversed | Reversed | Reversed | Reversed | 0.064278145 | FALSE | [7 empty] | TRUE |  | 22.5 |  | TRUE | ISOS-L-2 | 1 | Solar simulator |  |  | 100 | AM 1.5 | nan; nan |  |  | Unknown | FALSE | MPPT | nan; nan |  | Constant | 100; 100 | Unknown |  | Air |  | Constant | 20; 20 | 20 | 1000 | TRUE | 10 | 19.6 | FALSE | 83 | 300 |  |  |  | 1500 |  | 83 |  | 0 |  |  |  |  | FALSE |  | 1 |  |  | nan; nan |  |  |  | 0 |  | 0000:00:00:00:00 | 0000:00:00:00:00 |  |  | nan; nan |  |  | nan; nan |  | FALSE |  |  | FALSE | [10 empty] | FALSE |  | FALSE |  | FALSE |  | 0.9753927 | 1500 | 94.7656 | 1 | 1 | 142148.3
7047 | 40505 | 40505 | Manuel Vásquez Montoya | FALSE | 10.1002/adfm.201905951 | Jung et al. | 2020/1/20 | Advanced Functional Materials | TRUE | Historic dataset on 2020 11 22_v7.xlsx | SLG ¦ ITO ¦ PEDOT:PSS ¦ Perovskite ¦ NDI-ID(RR) ¦ Al | 0.16 | 0.096 | 0 | pin | FALSE |  | FALSE |  | nan; nan |  | FALSE | 0 |  |  | FALSE | SLG ¦ ITO | 1.0 ¦ 0.13 | 6.25 |  |  | Commercial ¦ Commercial |  | Unknown | Soap >> Ultrasonic bath >> Water >> Ultrasonic bath >> Acetone >> Ultrasonic bath >> Ethanol >> Ultrasonic bath >> Plasma | NDI-ID (RR) | 40 | Undoped |  | Spin-coating | Liquid | N2 | 1 atm | 1 atm | 20 | Dichlorobenzene | 1 | Unknown | Unknown | 1,4,5,8-Naphthalenetetracarboxylic dianhydride; (R)-(-)-aminoindane | Unknown | Unknown | 10 mg/ml | Unknown | Unknown | 25 | 25 | 25 | Unknown | Air |  | Unknown |  |  | FALSE | FALSE | FALSE | FALSE | TRUE | FALSE | 3 | TRUE | FALSE | FA; MA | 0.8; 0.2 | Pb | 1 | Br; I | 0.2; 0.8 | Stoichiometric | FAMAPbBrI | FA0.8MA0.2PbBr0.2I0.8 | Solution composition | FALSE | FALSE | Cl | 0.01 M | 450 |  | FALSE |  |  | 1 | Spin-coating | Liquid | Air | 1 atm | 1 atm | 15 | DMF; DMSO | 8; 2 | Unknown | Unknown | FAI; MABr; MACl; PbI2; PbBr2 | Unknown | Unknown | 1.4 M; 0.1 M; 0.01 M; 1.4 M; 0.1 M | Unknown | Unknown | Unknown | Unknown | TRUE | Diethyl ether | 1 | 500 |  |  | 150 | 10 | Air |  | 1 atm | FALSE |  | Unknown | Unknown | Unknown |  |  | Unknown | Unknown |  |  | PEDOT:PSS | 50 |  |  | Spin-coating | Liquid | Air | 1 atm | 1 atm | 15 | Water; Methanol | 1; 1 | Unknown | Unknown | PEDOT:PSS | Unknown | Unknown |  | Unknown | Unknown | 25 | 25 | 25 | Unknown | Air | Unknown | Unknown |  |  | Al | 60 | Undoped |  | Evaporation | Gas | Vacuum | 0.00001 Torr | 0.00001 Torr |  | none | 1 | Unknown | Unknown | Al | Unknown | Unknown |  | Unknown | Unknown | Unknown | 25 | 25 | Unknown | Vacuum | Unknown | Unknown |  |  | FALSE |  | Unknown |  |  |  | Unknown | Unknown | Unknown |  |  |  | Unknown |  | Unknown | Unknown |  | Unknown | Unknown |  | Unknown | Unknown | Unknown | Unknown | Unknown | Unknown | Unknown | Unknown | Unknown |  |  | FALSE |  | Unknown |  |  |  | Unknown | Unknown | Unknown |  |  |  | Unknown |  | Unknown | Unknown |  | Unknown | Unknown |  | Unknown | Unknown | Unknown | Unknown | Unknown | Unknown | Unknown | Unknown | Unknown |  |  | FALSE | Unknown | Unknown | Unknown |  |  | TRUE | 1 | FALSE |  | Unknown | Unknown |  | Unknown |  |  | Solar simulator | Peceell PEC-L01 | AAA | 100 | AM 1.5 | nan; nan |  | TRUE | 0.03 |  |  |  | 50 |  |  |  |  | 1.1 | 22.9 | 0.809 | 20.4 | 0.95 | 21.474 |  |  | 1.1 | 22.9 | 0.791 | 19.9 | 0.94 | 21.17 |  |  |  | 1.1 | 22.9 | 0.809 | 20.4 | Reversed | Reversed | Reversed | Reversed | 0.048453392 | FALSE | [7 empty] | TRUE |  | 22.4 |  | TRUE | ISOS-L-2 | 1 | Solar simulator |  |  | 100 | AM 1.5 | nan; nan |  |  | Unknown | FALSE | MPPT | nan; nan |  | Constant | 100; 100 | Unknown |  | Air |  | Constant | 20; 20 | 20 | 1000 | TRUE | 10 | 20.1 | FALSE | 90 | 400 |  |  |  |  | 3000 | 90 |  | 0 |  |  |  |  | FALSE |  | 1 |  |  | nan; nan |  |  |  | 0 |  | 0000:00:00:00:00 | 0000:00:00:00:00 |  |  | nan; nan |  |  | nan; nan |  | FALSE |  |  | FALSE | [10 empty] | FALSE |  | FALSE |  | FALSE |  | 0.9753927 | 2117.9 | 94.7656 | 1 | 1 | 200704
7049 | 40510 | 40510 | Manuel Vásquez Montoya | FALSE | 10.1038/s41566-019-0572-6 | Ren et al. | 2020/1/13 | Nature Photonics | TRUE | Historic dataset on 2020 11 22_v7.xlsx | SLG ¦ ITO ¦ PEDOT:PSS ¦ Perovskite ¦ PCBM-60 ¦ Cr ¦ Au | 0.05 | 0.05 | 0 | pin | FALSE |  | FALSE |  | nan; nan |  | FALSE | 0 |  |  | FALSE | SLG ¦ ITO | 1.0 ¦ 0.14 |  |  |  | Commercial ¦ Commercial |  |  | Soap >> Ultrasonic bath >> Water >> Ultrasonic bath >> Ethanol >> UV-Ozone | PCBM-60 | 80 | Undoped |  | Spin-coating | Liquid | Air | 1 atm | 1 atm | 15 | Chlorobenzene | 1 | Unknown | Unknown | PCBM-60 | Nano-C | Unknown | 18 mg/ml | Unknown | Unknown | 25 | 25 | 25 | Unknown | Air |  | Unknown |  |  | FALSE | FALSE | TRUE | FALSE | FALSE | FALSE | 2 | FALSE | TRUE | (MTEA); MA | 2; 4 | Pb | 5 | I | 16 | Stoichiometric | (MTEA)MAPbI | (MTEA)2MA4Pb5I16 | Solution composition | FALSE | FALSE |  |  | 350 | 1.58 | FALSE | Absorption |  | 1 | Spin-coating | Liquid | Air | 1 atm | 1 atm | 15 | Methylammonium acetate | 1 | Sigma Aldrich | Unknown | MAI; MTEACl; PbI2 | Sigma Aldrich; Sigma Aldrich; TCI | Unknown | 1 M; 1 M; 1 M | Unknown | 2 | 60 | 100 | FALSE | Unknown |  | Unknown |  |  | 60; 100 | 1.0; 4.0 | Air | 15 | 1 atm | FALSE |  | Unknown | Unknown | Unknown |  |  | Unknown | Unknown |  |  | PEDOT:PSS | 40 |  |  | Spin-coating | Liquid | Air | 1 atm | 1 atm |  | Water | 1 | Unknown | Unknown | PEDOT:PSS | Clevious | Unknown |  | Unknown | Unknown | 25 | 25 | 25 | Unknown | N2 | Unknown | Unknown |  |  | Cr ¦ Au | 3.0 ¦ 100.0 | Undoped |  | Evaporation ¦ Evaporation | Gas ¦ Gas | Vacuum ¦ Vacuum | 0.0001 Pa ¦ 0.0001 Pa | 0.0001 Pa ¦ 0.0001 Pa |  | none | 1 | Unknown | Unknown | Cr ¦ Au | Unknown | Unknown |  | Unknown | Unknown | Unknown | 25 | 25 | Unknown | Vacuum | Unknown | Unknown |  |  | FALSE |  | Unknown |  |  |  | Unknown | Unknown | Unknown |  |  |  | Unknown |  | Unknown | Unknown |  | Unknown | Unknown |  | Unknown | Unknown | Unknown | Unknown | Unknown | Unknown | Unknown | Unknown | Unknown |  |  | FALSE |  | Unknown |  |  |  | Unknown | Unknown | Unknown |  |  |  | Unknown |  | Unknown | Unknown |  | Unknown | Unknown |  | Unknown | Unknown | Unknown | Unknown | Unknown | Unknown | Unknown | Unknown | Unknown |  |  | FALSE | Unknown | Unknown | Unknown |  |  | TRUE | 1 | TRUE | NIM, National Institute of Metrology of China | Unknown | Unknown |  | Unknown |  |  | Solar simulator | Enlitech SS-F5-3A | AAA | 100 | AM 1.5 | nan; nan |  | TRUE | 0.05 |  |  |  | 20 |  |  |  |  | 1.08 | 21.433 | 0.768 | 14.8 | 0.9 | 16.444 |  |  | 1.08 | 21.433 | 0.768 | 14.8 | 0.9 | 16.444 |  |  |  | 1.08 | 21.433 | 0.768 | 17.17 | Reversed | Reversed | Reversed | Stabilised | 0 | TRUE | Constant potential | 0.9 | 2 | 17.17 | 0.9 | 20.53 |  | TRUE |  | 20.1 |  | TRUE | ISOS-L-1I | 1 | Solar simulator |  |  | 100 | AM 1.5 | nan; nan |  | Constant | Unknown | FALSE | MPPT | nan; nan |  | Constant | 25; 25 | Unknown |  | N2 |  | Constant | nan; nan |  | 1000 | TRUE | Unknown | 18.04 | FALSE | 86 | 200 |  |  |  | 4000 |  | 86 |  | 0 |  |  |  |  | FALSE |  | 1 |  |  | nan; nan |  |  |  | 0 |  | 0000:00:00:00:00 | 0000:00:00:00:00 |  |  | nan; nan |  |  | nan; nan |  | FALSE |  |  | FALSE | [10 empty] | FALSE |  | FALSE |  | FALSE |  |  | 4000 | 0.855491 | 1 | 1 | 3421.965
7050 | 40511 | 40511 | Manuel Vásquez Montoya | FALSE | 10.1038/s41566-019-0572-6 | Ren et al. | 2020/1/13 | Nature Photonics | TRUE | Historic dataset on 2020 11 22_v7.xlsx | SLG ¦ ITO ¦ PEDOT:PSS ¦ Perovskite ¦ PCBM-60 ¦ Cr ¦ Au | 0.05 | 0.05 | 0 | pin | FALSE |  | FALSE |  | nan; nan |  | FALSE | 0 |  |  | FALSE | SLG ¦ ITO | 1.0 ¦ 0.14 |  |  |  | Commercial ¦ Commercial |  |  | Soap >> Ultrasonic bath >> Water >> Ultrasonic bath >> Ethanol >> UV-Ozone | PCBM-60 | 80 | Undoped |  | Spin-coating | Liquid | Air | 1 atm | 1 atm | 15 | Chlorobenzene | 1 | Unknown | Unknown | PCBM-60 | Nano-C | Unknown | 18 mg/ml | Unknown | Unknown | 25 | 25 | 25 | Unknown | Air |  | Unknown |  |  | FALSE | FALSE | TRUE | FALSE | FALSE | FALSE | 2 | FALSE | TRUE | BA; MA | 2; 4 | Pb | 5 | I | 16 | Stoichiometric | BAMAPbI | BA2MA4Pb5I16 | Solution composition | FALSE | FALSE |  |  | 350 | 1.58 | FALSE | Absorption |  | 1 | Spin-coating | Liquid | Air | 1 atm | 1 atm | 15 | Methylammonium acetate | 1 | Sigma Aldrich | Unknown | MAI; BA; PbI2 | Sigma Aldrich; Sigma Aldrich; TCI | Unknown | 1 M; 1 M; 1 M | Unknown | 2 | 60 | 100 | FALSE | Unknown |  | Unknown |  |  | 60; 100 | 1.0; 4.0 | Air | 15 | 1 atm | FALSE |  | Unknown | Unknown | Unknown |  |  | Unknown | Unknown |  |  | PEDOT:PSS | 40 |  |  | Spin-coating | Liquid | Air | 1 atm | 1 atm |  | Water | 1 | Unknown | Unknown | PEDOT:PSS | Clevious | Unknown |  | Unknown | Unknown | 25 | 25 | 25 | Unknown | N2 | Unknown | Unknown |  |  | Cr ¦ Au | 3.0 ¦ 100.0 | Undoped |  | Evaporation ¦ Evaporation | Gas ¦ Gas | Vacuum ¦ Vacuum | 0.0001 Pa ¦ 0.0001 Pa | 0.0001 Pa ¦ 0.0001 Pa |  | none | 1 | Unknown | Unknown | Cr ¦ Au | Unknown | Unknown |  | Unknown | Unknown | Unknown | 25 | 25 | Unknown | Vacuum | Unknown | Unknown |  |  | FALSE |  | Unknown |  |  |  | Unknown | Unknown | Unknown |  |  |  | Unknown |  | Unknown | Unknown |  | Unknown | Unknown |  | Unknown | Unknown | Unknown | Unknown | Unknown | Unknown | Unknown | Unknown | Unknown |  |  | FALSE |  | Unknown |  |  |  | Unknown | Unknown | Unknown |  |  |  | Unknown |  | Unknown | Unknown |  | Unknown | Unknown |  | Unknown | Unknown | Unknown | Unknown | Unknown | Unknown | Unknown | Unknown | Unknown |  |  | FALSE | Unknown | Unknown | Unknown |  |  | TRUE | 1 | FALSE |  | Unknown | Unknown |  | Unknown |  |  | Solar simulator | Enlitech SS-F5-3A | AAA | 100 | AM 1.5 | nan; nan |  | TRUE | 0.05 |  |  |  | 0.02 |  |  |  |  | 1.06 | 20.25 | 0.738 | 15.94 | 0.88 | 18.114 |  |  | 1.06 | 20.25 | 0.738 | 15.94 | 0.88 | 18.114 |  |  |  | 1.06 | 20.25 | 0.738 | 14.9 | Reversed | Reversed | Reversed | Stabilised | 0 | TRUE | Constant potential | 0.88 | 2 | 14.9 | 0.88 | 17.1 |  | FALSE |  |  |  | TRUE | ISOS-L-1I | 1 | Solar simulator |  |  | 100 | AM 1.5 | nan; nan |  | Constant | Unknown | FALSE | MPPT | nan; nan |  | Constant | 25; 25 | Unknown |  | N2 |  | Constant | nan; nan |  | 1000 | TRUE | Unknown | 15.94 | TRUE | 40 | 5 | 200 | 20 | 1000 |  |  | 40 |  | 0 |  |  |  |  | FALSE |  | 1 |  |  | nan; nan |  |  |  | 0 |  | 0000:00:00:00:00 | 0000:00:00:00:00 |  |  | nan; nan |  |  | nan; nan |  | FALSE |  |  | FALSE | [10 empty] | FALSE |  | FALSE |  | FALSE |  |  | 1000 | 0.855491 | 1 | 1 | 855.4914
7059 | 40526 | 40526 | Manuel Vásquez Montoya | FALSE | 10.1021/acsaem.9b01652 | Deng et al. | 2019/12/5 | ACS Applied Energy Materials | TRUE | Historic dataset on 2020 11 22_v7.xlsx | SLG ¦ ITO ¦ SnO2-c ¦ Perovskite ¦ Carbon | 0.09 | 0.09 | 0 | nip | FALSE |  | FALSE |  | nan; nan |  | FALSE | 0 |  |  | FALSE | SLG ¦ ITO | nan ¦ 0.04 |  |  |  | Commercial ¦ Commercial |  | Unknown | Soap >> Ultrasonic bath >> Ethanol >> Ultrasonic bath >> Acetone >> Plasma | SnO2-c ¦ KOH | 33.0 ¦ 1.0 |  |  | Spin-coating ¦ Spin-coating | Liquid ¦ Liquid | Air ¦ Air | 1 atm ¦ 1 atm | 1 atm ¦ 1 atm |  | Water ¦ Water | 1 ¦ 1 | Unknown | Unknown | SnO2-np ¦ KOH | Unknown | Unknown | 2.67 wt% ¦ 20 mM | Unknown | Unknown | Unknown | Unknown | 150 ¦ 100 | 30.0 ¦ 10.0 | Air ¦ Air |  | Unknown |  |  | FALSE | FALSE | FALSE | FALSE | TRUE | FALSE | 3 | TRUE | FALSE | Cs | 1 | Pb | 1 | Br; I | 1; 2 |  | CsPbBrI | CsPbBrI2 | Solution composition | TRUE | FALSE |  |  | 370 |  | FALSE |  |  | 1 | Spin-coating | Liquid | N2 | 1 atm | 1 atm |  | DMSO | 1 | Unknown | Unknown | CsI; CsBr; PbI2 | Unknown | Unknown | 0.5 M; 0.5 M; 0.4 M | Unknown | 3 | 60 | Unknown | TRUE | Chlorobenzene | 1 | 120 |  |  | 50; 150 | 5.0; 5.0 | N2 >> N2 | 0 >> 0 | 1 atm >> 1 atm | FALSE |  | Unknown | Unknown | Unknown |  |  | Unknown | Unknown |  |  | none |  |  |  | Unknown | Unknown | Unknown |  |  |  | Unknown |  | Unknown | Unknown |  | Unknown | Unknown |  | Unknown | Unknown | Unknown | Unknown | Unknown | Unknown | Unknown | Unknown | Unknown |  |  | Carbon | 15000 | Undoped |  | Doctor blading | Liquid | Air |  |  |  | Unknown |  | Unknown | Unknown | Carbon | Unknown | Unknown |  | Unknown | Unknown | Unknown | 25 | 100 | 20 | Unknown | Unknown | Unknown |  |  | FALSE |  | Unknown |  |  |  | Unknown | Unknown | Unknown |  |  |  | Unknown |  | Unknown | Unknown |  | Unknown | Unknown |  | Unknown | Unknown | Unknown | Unknown | Unknown | Unknown | Unknown | Unknown | Unknown |  |  | FALSE |  | Unknown |  |  |  | Unknown | Unknown | Unknown |  |  |  | Unknown |  | Unknown | Unknown |  | Unknown | Unknown |  | Unknown | Unknown | Unknown | Unknown | Unknown | Unknown | Unknown | Unknown | Unknown |  |  | FALSE | Unknown | Unknown | Unknown |  |  | TRUE | 2 | FALSE |  | Unknown | Unknown |  | Unknown |  |  | Solar simulator | Newport Oriel 3A | AAA | 100 | AM 1.5 | nan; nan |  | TRUE | 0.05 | [8 empty] | 1.16 | 13.89 | 0.661 | 10.65 |  |  |  |  | 1.14 | 13.89 | 0.649 | 10.27 | [5 empty] | 1.16 | 13.89 | 0.661 | 11.22 | Reversed | Reversed | Reversed | Stabilised | 0.074704494 | TRUE | Constant potential |  | 20 | 11.22 | 0.8 | 13.5 |  | TRUE |  | 13.4 |  | TRUE | ISOS-L-1I | 1 | Solar simulator |  |  | 100 | AM 1.5 | nan; nan |  | Constant | Unknown | FALSE | Open circuit | nan; nan |  | Constant | 25; 25 | Unknown |  | N2 |  | Constant | nan; nan |  | 180 | TRUE | 20 | 8.59 | FALSE | 80 | 120 |  |  |  | 240 |  |  |  | 0 |  |  |  |  | FALSE |  | 1 |  |  | nan; nan |  |  |  | 0 |  | 0000:00:00:00:00 | 0000:00:00:00:00 |  |  | nan; nan |  |  | nan; nan |  | FALSE |  |  | FALSE | [10 empty] | FALSE |  | FALSE |  | FALSE |  | 0.8096479 | 240 | 0.855491 | 1 | 1 | 205.3179
7060 | 40527 | 40527 | Manuel Vásquez Montoya | FALSE | 10.1021/acsaem.9b01652 | Deng et al. | 2019/12/5 | ACS Applied Energy Materials | TRUE | Historic dataset on 2020 11 22_v7.xlsx | SLG ¦ ITO ¦ SnO2-c ¦ Perovskite ¦ Carbon | 0.09 | 0.09 | 0 | nip | FALSE |  | FALSE |  | nan; nan |  | FALSE | 0 |  |  | FALSE | SLG ¦ ITO | nan ¦ 0.04 |  |  |  | Commercial ¦ Commercial |  | Unknown | Soap >> Ultrasonic bath >> Ethanol >> Ultrasonic bath >> Acetone >> Plasma | SnO2-c | 33 |  |  | Spin-coating | Liquid | Air | 1 atm | 1 atm |  | Water | 1 | Unknown | Unknown | SnO2-np | Unknown | Unknown | 2.67 wt% | Unknown | Unknown | Unknown | Unknown | 150 | 30 | Air |  | Unknown |  |  | FALSE | FALSE | FALSE | FALSE | TRUE | FALSE | 3 | TRUE | FALSE | Cs | 1 | Pb | 1 | Br; I | 1; 2 |  | CsPbBrI | CsPbBrI2 | Solution composition | TRUE | FALSE |  |  | 370 |  | FALSE |  |  | 1 | Spin-coating | Liquid | N2 | 1 atm | 1 atm |  | DMSO | 1 | Unknown | Unknown | CsI; CsBr; PbI2 | Unknown | Unknown | 0.5 M; 0.5 M; 0.4 M | Unknown | 3 | 60 | Unknown | TRUE | Chlorobenzene | 1 | 120 |  |  | 50; 150 | 5.0; 5.0 | N2 >> N2 | 0 >> 0 | 1 atm >> 1 atm | FALSE |  | Unknown | Unknown | Unknown |  |  | Unknown | Unknown |  |  | none |  |  |  | Unknown | Unknown | Unknown |  |  |  | Unknown |  | Unknown | Unknown |  | Unknown | Unknown |  | Unknown | Unknown | Unknown | Unknown | Unknown | Unknown | Unknown | Unknown | Unknown |  |  | Carbon | 15000 | Undoped |  | Doctor blading | Liquid | Air |  |  |  | Unknown | 1 | Unknown | Unknown | Carbon | Unknown | Unknown |  | Unknown | Unknown | Unknown | 25 | 100 | 20 | Unknown | Unknown | Unknown |  |  | FALSE |  | Unknown |  |  |  | Unknown | Unknown | Unknown |  |  |  | Unknown |  | Unknown | Unknown |  | Unknown | Unknown |  | Unknown | Unknown | Unknown | Unknown | Unknown | Unknown | Unknown | Unknown | Unknown |  |  | FALSE |  | Unknown |  |  |  | Unknown | Unknown | Unknown |  |  |  | Unknown |  | Unknown | Unknown |  | Unknown | Unknown |  | Unknown | Unknown | Unknown | Unknown | Unknown | Unknown | Unknown | Unknown | Unknown |  |  | FALSE | Unknown | Unknown | Unknown |  |  | TRUE | 2 | FALSE |  | Unknown | Unknown |  | Unknown |  |  | Solar simulator | Newport Oriel 3A | AAA | 100 | AM 1.5 | nan; nan |  | TRUE | 0.05 | [8 empty] | 1.09 | 13.59 | 0.583 | 8.59 | 0.82 | 10.476 |  |  | 1.05 | 13.59 | 0.48 | 6.85 | [5 empty] | 1.09 | 13.59 | 0.583 | 8.3 | Reversed | Reversed | Reversed | Stabilised | 0.581128288 | TRUE | Constant potential |  | 20 | 8.3 | 0.8 | 13.5 |  | TRUE |  | 12.3 |  | TRUE | ISOS-L-1I | 1 | Solar simulator |  |  | 100 | AM 1.5 | nan; nan |  | Constant | Unknown | FALSE | Open circuit | nan; nan |  | Constant | 25; 25 | Unknown |  | N2 |  | Constant | nan; nan |  | 180 | TRUE | 20 | 8.59 | FALSE | 80 | 41 |  | 150 | [5 empty] | 0 |  |  |  |  | FALSE |  | 1 |  |  | nan; nan |  |  |  | 0 |  | 0000:00:00:00:00 | 0000:00:00:00:00 |  |  | nan; nan |  |  | nan; nan |  | FALSE |  |  | FALSE | [10 empty] | FALSE |  | FALSE |  | FALSE |  | 0.8096479 | 150 | 0.855491 | 1 | 1 | 128.3237
7221 | 41667 | 41667 | Neha Arora | FALSE | 10.1021/jacs.7b01439 | Ye et al. | 2017/5/15 | Journal of the American Chemical Society | TRUE | Historic dataset on 2020 11 22_v7.xlsx | SLG ¦ ITO ¦ Perovskite ¦ C60 ¦ BCP ¦ Ag |  | 0.1 | 0 | pin | FALSE |  | FALSE |  | nan; nan |  | FALSE | 0 |  |  | FALSE | SLG ¦ ITO |  |  |  |  | Unknown |  |  |  | C60 ¦ BCP | 40.0 ¦ 8.0 |  |  | Evaporation ¦ Evaporation | Unknown | Unknown |  |  |  | Unknown |  | Unknown | Unknown |  | Unknown | Unknown |  | Unknown | Unknown | Unknown | Unknown | Unknown | Unknown | Unknown |  | Unknown |  |  | FALSE | FALSE | FALSE | FALSE | TRUE | FALSE | 3 | TRUE | FALSE | MA | 1 | Pb | 1 | I | 3 |  | MAPbI | MAPbI3 |  | FALSE | FALSE | Cl; Cu(thiourea)I |  | 300 | 1.6 | FALSE | Composition |  | 1 | Spin-coating | Liquid | N2 |  |  |  | DMF | 1 | Unknown | Unknown |  | Unknown | Unknown |  | Unknown | Unknown | Unknown | Unknown | TRUE | Chlorobenzene |  | Unknown |  |  | 80 | 10 | Unknown |  |  | FALSE |  | Unknown | Unknown | Unknown |  |  | Unknown | Unknown |  |  | Unknown |  |  |  | Unknown | Unknown | Unknown |  |  |  | Unknown |  | Unknown | Unknown |  | Unknown | Unknown |  | Unknown | Unknown | Unknown | Unknown | Unknown | Unknown | Unknown | Unknown | Unknown |  |  | Ag | 100 |  |  | Evaporation | Unknown | Unknown |  |  |  | Unknown |  | Unknown | Unknown |  | Unknown | Unknown |  | Unknown | Unknown | Unknown | Unknown | Unknown | Unknown | Unknown | Unknown | Unknown |  |  | FALSE |  | Unknown |  |  |  | Unknown | Unknown | Unknown |  |  |  | Unknown |  | Unknown | Unknown |  | Unknown | Unknown |  | Unknown | Unknown | Unknown | Unknown | Unknown | Unknown | Unknown | Unknown | Unknown |  |  | FALSE |  | Unknown |  |  |  | Unknown | Unknown | Unknown |  |  |  | Unknown |  | Unknown | Unknown |  | Unknown | Unknown |  | Unknown | Unknown | Unknown | Unknown | Unknown | Unknown | Unknown | Unknown | Unknown |  |  | FALSE | Unknown | Unknown | Unknown |  |  | TRUE | 1 | TRUE | Photovoltaic and Wind Power Systems Quality Test Center, Chinese Academy of Sciences | Unknown | Unknown |  | N2 | [5 empty] | 100 |  | nan; nan |  | FALSE | [9 empty] | 1.12 | 22.3 | 0.798 | 20 |  |  |  |  | 1.13 | 22.3 | 0.789 | 19.9 | [5 empty] | 1.12 | 22.3 | 0.798 | 19.9 | Reversed | Reversed | Reversed | Stabilised | 0.025565088 | TRUE |  |  |  | 19.9 |  |  |  | TRUE |  | 22.3 |  | TRUE | ISOS-L-1I | 1 | Xenon |  |  | 100 | AM 1.5 | nan; nan |  |  | Unknown | FALSE | MPPT | nan; nan |  |  | nan; nan | Unknown |  | N2 |  |  | nan; nan |  | 24 | FALSE | Unknown |  | FALSE | 89 | [8 empty] | 0 |  |  |  |  | FALSE |  | 1 |  |  | nan; nan |  |  |  | 0 |  | 0000:00:00:00:00 | 0000:00:00:00:00 |  |  | nan; nan |  |  | nan; nan |  | FALSE |  |  | FALSE | [10 empty] | FALSE |  | FALSE |  | FALSE |  | 0.9115211 | 45.9561 | 0.855491 | 1 | 1 | 39.31505
7266 | 41894 | 41894 | Paul Fassl | FALSE | 10.1021/nn505978r | Xie et al. | 2014/12/30 | ACS Nano | TRUE | Historic dataset on 2020 11 22_v7.xlsx | SLG ¦ ITO ¦ PEDOT:PSS ¦ Perovskite ¦ PCBM-60 ¦ PFN-Br ¦ Al | 0.06 | 0.06 | 0 | pin | FALSE |  | FALSE |  | nan; nan |  | FALSE | 0 |  |  | FALSE | SLG ¦ ITO |  |  |  |  | Unknown |  |  |  | PCBM-60 ¦ PFN-Br | 50.0 ¦ nan |  |  | Spin-coating ¦ Spin-coating | Liquid ¦ Liquid | N2 ¦ N2 |  |  |  | Chlorobenzene ¦ Methanol |  | Unknown | Unknown | PCBM-60 ¦ PFN-Br | Solarmer Material ¦ 1-Material | Unknown | 20 mg/ml ¦ 0.2 wt% | Unknown | Unknown | Unknown | 25 ¦ 25 | 25 ¦ 25 | 0.0 ¦ 0.0 | N2 ¦ N2 |  | Unknown |  |  | FALSE | FALSE | FALSE | FALSE | TRUE | FALSE | 3 | TRUE | FALSE | MA | 1 | Pb | 1 | I | 3 | Stoichiometric | MAPbI | MAPbI3 | Literature | FALSE | FALSE | PbCl2 |  | 300 | 1.62 | FALSE | EQE |  | 1 | Spin-coating | Liquid | N2 | 1 atm | 1 atm |  | DMF | 1 | Unknown | Unknown | MAI; PbCl2 | Lab made; Sigma Aldrich | Unknown; 99.999% | 3.75 M; 1.25 M | Unknown | Unknown | Unknown | Unknown | FALSE | Unknown |  | Unknown |  |  | 60 | 40 | Vacuum |  | 0.001 bar | FALSE |  | Unknown | Unknown | Unknown |  |  | Unknown | Unknown |  |  | PEDOT:PSS | 40 |  |  | Spin-coating | Liquid | Unknown |  |  |  | Unknown |  | Unknown | Unknown | Clevios PVP Al 4083 | Heraeus | Unknown |  | Unknown | Unknown | Unknown | Unknown | Unknown | Unknown | Unknown | Unknown | Unknown |  |  | Ag | 150 | Undoped |  | Evaporation | Gas | Vacuum | 0.0003 bar | 0.0003 bar |  | Unknown |  | Unknown | Unknown |  | Unknown | Unknown |  | Unknown | Unknown | 25 | 25 | Unknown | Unknown | Unknown | Unknown | Unknown |  |  | FALSE |  | Unknown |  |  |  | Unknown | Unknown | Unknown |  |  |  | Unknown |  | Unknown | Unknown |  | Unknown | Unknown |  | Unknown | Unknown | Unknown | Unknown | Unknown | Unknown | Unknown | Unknown | Unknown |  |  | FALSE |  | Unknown |  |  |  | Unknown | Unknown | Unknown |  |  |  | Unknown |  | Unknown | Unknown |  | Unknown | Unknown |  | Unknown | Unknown | Unknown | Unknown | Unknown | Unknown | Unknown | Unknown | Unknown |  |  | FALSE | Unknown | Unknown | Unknown |  |  | TRUE | 1 | FALSE |  | Unknown | Unknown |  | Unknown |  |  | Solar simulator |  |  | 100 | AM 1.5 | nan; nan | Substrate | FALSE |  | 100 | [7 empty] | 1.03 | 18.36 | 0.78 | 14.75 |  |  |  |  | 1.03 | 18.29 | 0.759 | 14.3 | [5 empty] | 1.03 | 18.36 | 0.78 | 14.75 | Reversed | Reversed | Reversed | Reversed | 0.064064076 | FALSE | [7 empty] | TRUE |  | 18.24 |  | TRUE | ISOS-L-1 | 1 | Solar simulator |  |  |  | AM 1.5 | nan; nan |  |  | Unknown | FALSE | Open circuit | nan; nan |  | Uncontrolled | nan; nan | Unknown |  | Unknown |  |  | nan; nan |  | 10 | TRUE | Unknown | 14.45 | FALSE | 97.2 |  | 13 | [6 empty] | 0 |  |  |  |  | FALSE |  | 1 |  |  | nan; nan |  |  |  | 0 |  | 0000:00:00:00:00 | 0000:00:00:00:00 |  |  | nan; nan |  |  | nan; nan |  | FALSE |  |  | FALSE | [10 empty] | FALSE |  | FALSE |  | FALSE |  | 0.9115211 | 78.5731 | 0.855491 | 1 | 1 | 67.21861
7311 | 42172 | 42172 | Rafael Betancur | FALSE | 10.1039/c9nr10382a | Pan et al. | 2020/3/9 | Nanoscale | TRUE | Historic dataset on 2020 11 22_v7.xlsx | SLG ¦ ITO ¦ PEDOT:PSS ¦ Perovskite ¦ PCBM-60 ¦ BCP ¦ Ag |  |  | 0 | pin | FALSE |  | FALSE |  | nan; nan |  | FALSE | 0 |  |  | FALSE | SLG ¦ ITO |  |  |  |  | Commercial ¦ Commercial |  |  |  | PCBM-60 ¦ BCP |  |  |  | Spin-coating ¦ Spin-coating | Liquid ¦ Liquid | N2 ¦ N2 |  |  |  | Chlorobenzene ¦ IPA |  | Unknown | Unknown |  | Unknown | Unknown | 20 mg/ml ¦ 0.5 mg/ml | Unknown | Unknown | Unknown | Unknown | Unknown | Unknown | Unknown |  | Unknown |  |  | FALSE | FALSE | TRUE | FALSE | FALSE | FALSE | 2 | TRUE | FALSE | (Cl-PEA); MA | 2; 3 | Pb | 4 | I | 13 |  | (Cl-PEA)MAPbI | (Cl-PEA)2MA3Pb4I13 |  | FALSE | FALSE |  |  |  |  | FALSE |  |  | 1 | Spin-coating | Liquid | N2 |  |  |  | DMF | 1 | Unknown | Unknown |  | Unknown | Unknown |  | Unknown | Unknown | Unknown | Unknown | FALSE | Unknown |  | Unknown |  |  | Unknown | Unknown | N2 |  |  | FALSE |  | Unknown | Unknown | Unknown |  |  | Unknown | Unknown |  |  | PEDOT:PSS |  |  |  | Spin-coating | Liquid | Air |  |  |  | Unknown |  | Unknown | Unknown |  | Unknown | Unknown |  | Unknown | Unknown | Unknown | Unknown | 140 | 10 | Air | Unknown | Unknown |  |  | Ag | 100 |  |  | Evaporation | Gas | Vacuum |  |  |  | Unknown |  | Unknown | Unknown |  | Unknown | Unknown |  | Unknown | Unknown | Unknown | Unknown | Unknown | Unknown | Unknown | Unknown | Unknown |  |  | FALSE |  | Unknown |  |  |  | Unknown | Unknown | Unknown |  |  |  | Unknown |  | Unknown | Unknown |  | Unknown | Unknown |  | Unknown | Unknown | Unknown | Unknown | Unknown | Unknown | Unknown | Unknown | Unknown |  |  | FALSE |  | Unknown |  |  |  | Unknown | Unknown | Unknown |  |  |  | Unknown |  | Unknown | Unknown |  | Unknown | Unknown |  | Unknown | Unknown | Unknown | Unknown | Unknown | Unknown | Unknown | Unknown | Unknown |  |  | FALSE | Unknown | Unknown | Unknown |  |  | TRUE | 30 | FALSE |  | Unknown | Unknown |  | Air | [5 empty] | 100 | AM 1.5 | nan; nan |  | FALSE | [9 empty] | 0.94 | 12.408 | 0.678 | 7.91 |  |  |  |  | 0.91 | 12.396 | 0.636 | 7.17 | [5 empty] | 0.94 | 12.408 | 0.678 | 7.91 | Reversed | Reversed | Reversed | Reversed | 0.216008427 | FALSE | [7 empty] | TRUE |  | 12 |  | TRUE | ISOS-L-1 | 1 | Solar simulator |  |  | 100 | AM 1.5 | nan; nan |  |  | Unknown | FALSE | Constant potential | 0.8; 0.8 |  |  | 25; 25 | Unknown |  | Air |  |  | 40; 40 | 40 | 1000 | TRUE | Unknown |  | FALSE | 90 |  |  | 700 |  |  |  | 90 |  | 0 |  |  |  |  | FALSE |  | 1 |  |  | nan; nan |  |  |  | 0 |  | 0000:00:00:00:00 | 0000:00:00:00:00 |  |  | nan; nan |  |  | nan; nan |  | FALSE |  |  | FALSE | [10 empty] | FALSE |  | FALSE |  | FALSE |  |  | 700 | 0.855491 | 2 | 1 | 1197.688
7328 | 42254 | 42254 | Rafael Betancur | FALSE | 10.1016/j.orgel.2020.105805 | Ali et al. | 2020/5/21 | Organic Electronics | TRUE | Historic dataset on 2020 11 22_v7.xlsx | SLG ¦ ITO ¦ SnO2-np ¦ Perovskite ¦ BMIMBF4 ¦ Spiro-MeOTAD ¦ Au |  |  | 0 | nip | FALSE |  | FALSE |  | nan; nan |  | FALSE | 0 |  |  | FALSE | SLG ¦ ITO |  |  |  |  | Unknown |  |  |  | SnO2-np |  | Undoped |  | Spin-coating | Liquid | Air |  |  |  | Water |  | Unknown | Unknown |  | Unknown | Unknown |  | Unknown | Unknown | Unknown | Unknown | 150 | 30 | Unknown |  | Unknown |  |  | FALSE | FALSE | FALSE | FALSE | TRUE | FALSE | 3 | TRUE | FALSE | Cs; FA; MA | 0.05; 0.7885; 0.1615 | Pb | 1 | Br; I | 0.1; 0.9 | Stoichiometric | CsFAMAPbBrI | Cs0.05FA0.7885MA0.1615PbBr0.1I0.9 | Solution composition | FALSE | FALSE | Undoped |  |  |  | FALSE |  | 775 | 1 | Spin-coating | Liquid | N2 |  |  |  | DMF; DMSO |  | Unknown | Unknown |  | Unknown | Unknown |  | Unknown | Unknown | Unknown | Unknown | TRUE | Chlorobenzene | 1 | 200 |  |  | 160 | 15 | N2 |  |  | FALSE |  | Unknown | Unknown | Unknown |  |  | Unknown | Unknown |  |  | BMIMBF4 ¦ Spiro-MeOTAD | nan ¦ 200.0 | Undoped ¦ Li-TFSI; TBP |  | Spin-coating ¦ Spin-coating | Liquid ¦ Liquid | N2 ¦ N2 |  |  |  | IPA ¦ Chlorobenzene |  | Unknown | Unknown |  | Unknown | Unknown |  | Unknown | Unknown | Unknown | Unknown | Unknown | Unknown | Unknown | Unknown | Unknown |  |  | Au | 100 |  |  | Evaporation | Gas | Unknown |  |  |  | Unknown |  | Unknown | Unknown |  | Unknown | Unknown |  | Unknown | Unknown | Unknown | Unknown | Unknown | Unknown | Unknown | Unknown | Unknown |  |  | FALSE |  | Unknown |  |  |  | Unknown | Unknown | Unknown |  |  |  | Unknown |  | Unknown | Unknown |  | Unknown | Unknown |  | Unknown | Unknown | Unknown | Unknown | Unknown | Unknown | Unknown | Unknown | Unknown |  |  | FALSE |  | Unknown |  |  |  | Unknown | Unknown | Unknown |  |  |  | Unknown |  | Unknown | Unknown |  | Unknown | Unknown |  | Unknown | Unknown | Unknown | Unknown | Unknown | Unknown | Unknown | Unknown | Unknown |  |  | FALSE | Unknown | Unknown | Unknown |  |  | TRUE | 1 | FALSE |  | Unknown | Unknown |  | Unknown | [5 empty] | 100 | AM 1.5 | nan; nan |  | FALSE |  | 300 | [7 empty] | 1.08 | 24.83 | 0.748 | 20.04 |  |  |  |  | 1.08 | 24.8 | 0.738 | 19.7 | [5 empty] | 1.08 | 24.83 | 0.748 | 20.04 | Reversed | Reversed | Reversed | Reversed | 0.032290108 | FALSE | [7 empty] | TRUE |  | 24.68 |  | TRUE | ISOS-L-1 | 1 | Solar simulator |  |  | 100 | AM 1.5 | nan; nan |  |  | Unknown | FALSE | Open circuit | nan; nan |  |  | 25; 25 | Unknown |  | Air |  |  | 45; 50 | 47 | 500 | FALSE | Unknown | 20.5 | FALSE | 89.47368421 | [8 empty] | 0 |  |  |  |  | FALSE |  | 1 |  |  | nan; nan |  |  |  | 0 |  | 0000:00:00:00:00 | 0000:00:00:00:00 |  |  | nan; nan |  |  | nan; nan |  | FALSE |  |  | FALSE | [10 empty] | FALSE |  | FALSE |  | FALSE |  | 0.9673582 | 1003.11 | 0.855491 | 2.35 | 1 | 2016.657
7329 | 42255 | 42255 | Rafael Betancur | FALSE | 10.1016/j.orgel.2020.105805 | Ali et al. | 2020/5/21 | Organic Electronics | TRUE | Historic dataset on 2020 11 22_v7.xlsx | SLG ¦ ITO ¦ SnO2-np ¦ Perovskite ¦ Spiro-MeOTAD ¦ Au |  |  | 0 | nip | FALSE |  | FALSE |  | nan; nan |  | FALSE | 0 |  |  | FALSE | SLG ¦ ITO |  |  |  |  | Unknown |  |  |  | SnO2-np |  | Undoped |  | Spin-coating | Liquid | Air |  |  |  | Water |  | Unknown | Unknown |  | Unknown | Unknown |  | Unknown | Unknown | Unknown | Unknown | 150 | 30 | Unknown |  | Unknown |  |  | FALSE | FALSE | FALSE | FALSE | TRUE | FALSE | 3 | TRUE | FALSE | Cs; FA; MA | 0.05; 0.7885; 0.1615 | Pb | 1 | Br; I | 0.1; 0.9 | Stoichiometric | CsFAMAPbBrI | Cs0.05FA0.7885MA0.1615PbBr0.1I0.9 | Solution composition | FALSE | FALSE | Undoped |  |  |  | FALSE |  | 775 | 1 | Spin-coating | Liquid | N2 |  |  |  | DMF; DMSO |  | Unknown | Unknown |  | Unknown | Unknown |  | Unknown | Unknown | Unknown | Unknown | TRUE | Chlorobenzene | 1 | 200 |  |  | 160 | 15 | N2 |  |  | FALSE |  | Unknown | Unknown | Unknown |  |  | Unknown | Unknown |  |  | Spiro-MeOTAD | 200 | Li-TFSI; TBP |  | Spin-coating | Liquid | N2 |  |  |  | Chlorobenzene |  | Unknown | Unknown |  | Unknown | Unknown |  | Unknown | Unknown | Unknown | Unknown | Unknown | Unknown | Unknown | Unknown | Unknown |  |  | Au | 100 |  |  | Evaporation | Gas | Unknown |  |  |  | Unknown |  | Unknown | Unknown |  | Unknown | Unknown |  | Unknown | Unknown | Unknown | Unknown | Unknown | Unknown | Unknown | Unknown | Unknown |  |  | FALSE |  | Unknown |  |  |  | Unknown | Unknown | Unknown |  |  |  | Unknown |  | Unknown | Unknown |  | Unknown | Unknown |  | Unknown | Unknown | Unknown | Unknown | Unknown | Unknown | Unknown | Unknown | Unknown |  |  | FALSE |  | Unknown |  |  |  | Unknown | Unknown | Unknown |  |  |  | Unknown |  | Unknown | Unknown |  | Unknown | Unknown |  | Unknown | Unknown | Unknown | Unknown | Unknown | Unknown | Unknown | Unknown | Unknown |  |  | FALSE | Unknown | Unknown | Unknown |  |  | TRUE | 1 | FALSE |  | Unknown | Unknown |  | Unknown | [5 empty] | 100 | AM 1.5 | nan; nan |  | FALSE |  | 300 | [7 empty] | 1.06 | 24.28 | 0.735 | 18.9 |  |  |  |  | 1.06 | 24.33 | 0.741 | 19.1 | [5 empty] | 1.06 | 24.28 | 0.735 | 18.9 | Reversed | Reversed | Reversed | Reversed | 0.020929748 | FALSE | [7 empty] | TRUE |  | 24.11 |  | TRUE | ISOS-L-1 | 1 | Solar simulator |  |  | 100 | AM 1.5 | nan; nan |  |  | Unknown | FALSE | Open circuit | nan; nan |  |  | 25; 25 | Unknown |  | Air |  |  | 45; 50 | 47 | 500 | FALSE | Unknown | 19 | FALSE | 73.68421053 | [8 empty] | 0 |  |  |  |  | FALSE |  | 1 |  |  | nan; nan |  |  |  | 0 |  | 0000:00:00:00:00 | 0000:00:00:00:00 |  |  | nan; nan |  |  | nan; nan |  | FALSE |  |  | FALSE | [10 empty] | FALSE |  | FALSE |  | FALSE |  | 0.9673582 | 365.352 | 0.855491 | 2.35 | 1 | 734.5054
7347 | 42305 | 42305 | Rafael Betancur | FALSE | 10.1016/j.solmat.2019.110379 | Ma et al. | 2019/12/28 | Solar Energy Materials and Solar Cells | TRUE | Historic dataset on 2020 11 22_v7.xlsx | SLG ¦ FTO ¦ PEDOT:PSS ¦ NPB ¦ Perovskite ¦ PCBM-60 ¦ BCP ¦ Ag |  | 0.09 | 0 | pin | FALSE |  | FALSE |  | nan; nan |  | FALSE | 0 |  |  | FALSE | SLG ¦ FTO |  |  |  |  | Commercial ¦ Commercial |  |  | DIWater >> Ultrasonic bath >> Ethanol >> Ultrasonic bath >> Acetone >> Ultrasonic bath >> Oven drying >> UV-Ozone | PCBM-60 ¦ BCP | 60 |  |  | Spin-coating ¦ Spin-coating | Liquid ¦ Liquid | N2 |  |  |  | Unknown |  | Unknown | Unknown |  | Unknown | Unknown |  | Unknown | Unknown | Unknown | Unknown | Unknown | Unknown | Unknown |  | Unknown |  |  | FALSE | FALSE | FALSE | FALSE | TRUE | FALSE | 3 | TRUE | FALSE | MA | 1 | Pb | 1 | I | 3 | Stoichiometric | MAPbI | MAPbI3 |  | FALSE | FALSE | Undoped |  | 350 |  | FALSE |  |  | 1 | Spin-coating | Liquid | N2 |  |  |  | Unknown | 1 | Unknown | Unknown |  | Unknown | Unknown |  | Unknown | Unknown | Unknown | Unknown | FALSE | Unknown |  | Unknown |  |  | Unknown | Unknown | Unknown |  |  | FALSE |  | Unknown | Unknown | Unknown |  |  | Unknown | Unknown |  |  | PEDOT:PSS ¦ NPB | 25.0 ¦ 15.0 |  |  | Spin-coating ¦ Spin-coating | Liquid ¦ Liquid | Unknown |  |  |  | none ¦ Chlorobenzene |  | Unknown | Unknown |  | Unknown | Unknown |  | Unknown | Unknown | Unknown | Unknown | 150 ¦ Unknown | 15 | Unknown | Unknown | Unknown |  |  | Ag | 70 |  |  | Evaporation | Gas | Vacuum |  |  |  | Unknown |  | Unknown | Unknown |  | Unknown | Unknown |  | Unknown | Unknown | Unknown | Unknown | Unknown | Unknown | Unknown | Unknown | Unknown |  |  | FALSE |  | Unknown |  |  |  | Unknown | Unknown | Unknown |  |  |  | Unknown |  | Unknown | Unknown |  | Unknown | Unknown |  | Unknown | Unknown | Unknown | Unknown | Unknown | Unknown | Unknown | Unknown | Unknown |  |  | FALSE |  | Unknown |  |  |  | Unknown | Unknown | Unknown |  |  |  | Unknown |  | Unknown | Unknown |  | Unknown | Unknown |  | Unknown | Unknown | Unknown | Unknown | Unknown | Unknown | Unknown | Unknown | Unknown |  |  | FALSE | Unknown | Unknown | Unknown |  |  | TRUE | 30 | FALSE |  | Unknown | Unknown |  | Unknown | [5 empty] | 100 | AM 1.5 | nan; nan |  | FALSE | [9 empty] | 1.05 | 22.46 | 0.78 | 18.4 |  |  |  |  | 1.05 | 22.59 | 0.773 | 18.34 | [5 empty] | 1.05 | 22.46 | 0.78 | 18.11 | Reversed | Reversed | Reversed | Stabilised | 0.01821638 | TRUE |  |  |  | 18.11 | 0.93 | 19.52 |  | TRUE |  | 21.65 |  | TRUE | Other | 1 | UV lamp |  |  |  | UV | nan; nan |  |  | Unknown | FALSE | Open circuit | nan; nan |  |  | 25; 25 | Unknown |  | Air |  |  | nan; nan | 30 | 480 | TRUE | Unknown |  | FALSE | 70 |  |  | 264 | [5 empty] | 0 |  |  |  |  | FALSE |  | 1 |  |  | nan; nan |  |  |  | 0 |  | 0000:00:00:00:00 | 0000:00:00:00:00 |  |  | nan; nan |  |  | nan; nan |  | FALSE |  |  | FALSE | [10 empty] | FALSE |  | FALSE |  | FALSE |  | 0.9115211 | 264 | 0.855491 | 1.5 | 0.199526 | 67.59441
7348 | 42306 | 42306 | Rafael Betancur | FALSE | 10.1016/j.solmat.2019.110379 | Ma et al. | 2019/12/28 | Solar Energy Materials and Solar Cells | TRUE | Historic dataset on 2020 11 22_v7.xlsx | SLG ¦ FTO ¦ PEDOT:PSS ¦ Perovskite ¦ PCBM-60 ¦ BCP ¦ Ag |  | 0.09 | 0 | pin | FALSE |  | FALSE |  | nan; nan |  | FALSE | 0 |  |  | FALSE | SLG ¦ FTO |  |  |  |  | Commercial ¦ Commercial |  |  | DIWater >> Ultrasonic bath >> Ethanol >> Ultrasonic bath >> Acetone >> Ultrasonic bath >> Oven drying >> UV-Ozone | PCBM-60 ¦ BCP | 60 |  |  | Spin-coating ¦ Spin-coating | Liquid ¦ Liquid | N2 |  |  |  | Unknown |  | Unknown | Unknown |  | Unknown | Unknown |  | Unknown | Unknown | Unknown | Unknown | Unknown | Unknown | Unknown |  | Unknown |  |  | FALSE | FALSE | FALSE | FALSE | TRUE | FALSE | 3 | TRUE | FALSE | MA | 1 | Pb | 1 | I | 3 | Stoichiometric | MAPbI | MAPbI3 |  | FALSE | FALSE | Undoped |  | 350 |  | FALSE |  |  | 1 | Spin-coating | Liquid | N2 |  |  |  | Unknown | 1 | Unknown | Unknown |  | Unknown | Unknown |  | Unknown | Unknown | Unknown | Unknown | FALSE | Unknown |  | Unknown |  |  | Unknown | Unknown | Unknown |  |  | FALSE |  | Unknown | Unknown | Unknown |  |  | Unknown | Unknown |  |  | PEDOT:PSS | 25 |  |  | Spin-coating | Liquid | Unknown |  |  |  | none |  | Unknown | Unknown |  | Unknown | Unknown |  | Unknown | Unknown | Unknown | Unknown | 150 | 15 | Unknown | Unknown | Unknown |  |  | Ag | 70 |  |  | Evaporation | Gas | Vacuum |  |  |  | Unknown |  | Unknown | Unknown |  | Unknown | Unknown |  | Unknown | Unknown | Unknown | Unknown | Unknown | Unknown | Unknown | Unknown | Unknown |  |  | FALSE |  | Unknown |  |  |  | Unknown | Unknown | Unknown |  |  |  | Unknown |  | Unknown | Unknown |  | Unknown | Unknown |  | Unknown | Unknown | Unknown | Unknown | Unknown | Unknown | Unknown | Unknown | Unknown |  |  | FALSE |  | Unknown |  |  |  | Unknown | Unknown | Unknown |  |  |  | Unknown |  | Unknown | Unknown |  | Unknown | Unknown |  | Unknown | Unknown | Unknown | Unknown | Unknown | Unknown | Unknown | Unknown | Unknown |  |  | FALSE | Unknown | Unknown | Unknown |  |  | TRUE | 30 | FALSE |  | Unknown | Unknown |  | Unknown | [5 empty] | 100 | AM 1.5 | nan; nan |  | FALSE | [9 empty] | 0.96 | 22.26 | 0.72 | 15.38 |  |  |  |  | 0.96 | 22.37 | 0.717 | 15.4 | [5 empty] | 0.96 | 22.26 | 0.72 | 15.38 | Reversed | Reversed | Reversed | Reversed | 0.01045866 | FALSE | [7 empty] | TRUE |  | 21.45 |  | TRUE | Other | 1 | UV lamp |  |  |  | UV | nan; nan |  |  | Unknown | FALSE | Open circuit | nan; nan |  |  | 25; 25 | Unknown |  | Air |  |  | nan; nan | 30 | 480 | TRUE | Unknown |  | FALSE | 35 |  |  | 48 | [5 empty] | 0 |  |  |  |  | FALSE |  | 1 |  |  | nan; nan |  |  |  | 0 |  | 0000:00:00:00:00 | 0000:00:00:00:00 |  |  | nan; nan |  |  | nan; nan |  | FALSE |  |  | FALSE | [10 empty] | FALSE |  | FALSE |  | FALSE |  | 0.9115211 | 48 | 0.855491 | 1.5 | 0.199526 | 12.28989
7362 | 42338 | 42338 | Rafael Betancur | FALSE | 10.1039/d0ta01968b | Chen et al. | 2020/4/24 | Journal of Materials Chemistry A | TRUE | Historic dataset on 2020 11 22_v7.xlsx | SLG ¦ FTO ¦ ZnO-c ¦ TiO2-mp ¦ Perovskite ¦ 18-crown-6 ether ¦ Spiro-MeOTAD ¦ Au |  | 0.1 | 0 | nip | FALSE |  | FALSE |  | nan; nan |  | FALSE | 0 |  |  | FALSE | SLG ¦ FTO |  |  |  |  | Unknown |  |  |  | ZnO-c ¦ TiO2-mp |  | nan ¦ Thiourea |  | Spray-pyrolys ¦ Spin-coating >> Dipp-coating | Liquid ¦ Liquid >> Liquid | Air ¦ Air >> Air |  |  |  | Unknown |  | Unknown | Unknown |  | Unknown | Unknown |  | Unknown | Unknown | Unknown | Unknown | 400 | 30.0 ¦ 30.0 | Unknown |  | Unknown |  |  | FALSE | FALSE | FALSE | FALSE | TRUE | FALSE | 3 | TRUE | FALSE | Cs | 1 | Pb | 1 | I | 3 | Stoichiometric | CsPbI | CsPbI3 |  | TRUE | FALSE | Undoped |  |  |  | FALSE |  |  | 1 | Spin-coating | Liquid | N2 |  |  |  | DMF | 1 | Unknown | Unknown |  | Unknown | Unknown |  | Unknown | Unknown | Unknown | Unknown | TRUE | Chlorobenzene |  | 100 |  |  | 170 | 30 | N2 |  |  | FALSE |  | Unknown | Unknown | Unknown |  |  | Unknown | Unknown |  |  | 18-crown-6 ether ¦ CuSCN |  |  |  | Spin-coating ¦ Spin-coating | Liquid ¦ Liquid | N2 ¦ N2 |  |  |  | IPA ¦ Diethyl sulfide |  | Unknown | Unknown |  | Unknown | Unknown |  | Unknown | Unknown | Unknown | Unknown | 50 | 30 | Unknown | Unknown | Unknown |  |  | Au | 60 |  |  | Evaporation | Gas | Vacuum |  |  |  | Unknown |  | Unknown | Unknown |  | Unknown | Unknown |  | Unknown | Unknown | Unknown | Unknown | Unknown | Unknown | Unknown | Unknown | Unknown |  |  | FALSE |  | Unknown |  |  |  | Unknown | Unknown | Unknown |  |  |  | Unknown |  | Unknown | Unknown |  | Unknown | Unknown |  | Unknown | Unknown | Unknown | Unknown | Unknown | Unknown | Unknown | Unknown | Unknown |  |  | FALSE |  | Unknown |  |  |  | Unknown | Unknown | Unknown |  |  |  | Unknown |  | Unknown | Unknown |  | Unknown | Unknown |  | Unknown | Unknown | Unknown | Unknown | Unknown | Unknown | Unknown | Unknown | Unknown |  |  | FALSE | Unknown | Unknown | Unknown |  |  | TRUE | 1 | FALSE |  | Unknown | Unknown |  | Unknown | [5 empty] | 100 | AM 1.5 | nan; nan |  | TRUE | 0.1 | [8 empty] | 0.95 | 17.93 | 0.689 | 11.74 |  |  |  |  | 0.95 | 17.98 | 0.681 | 11.63 | [5 empty] | 0.95 | 17.93 | 0.689 | 11.74 | Reversed | Reversed | Reversed | Reversed | 0.024164905 | FALSE | [7 empty] | FALSE |  |  |  | TRUE | ISOS-L-2I | 1 | Solar simulator |  |  | 100 | AM 1.5 | nan; nan |  |  | Unknown | FALSE | MPPT | nan; nan |  |  | 85; 85 | Unknown |  | N2 |  |  | nan; nan | 0 | 1000 | FALSE | Unknown | 11.7 | FALSE | 91 | 650 | [7 empty] | 0 |  |  |  |  | FALSE |  | 1 |  |  | nan; nan |  |  |  | 0 |  | 0000:00:00:00:00 | 0000:00:00:00:00 |  |  | nan; nan |  |  | nan; nan |  | FALSE |  |  | FALSE | [10 empty] | FALSE |  | FALSE |  | FALSE |  | 0.8072281 | 2366.05 | 43.2805 | 1 | 1 | 102403.8
7363 | 42339 | 42339 | Rafael Betancur | FALSE | 10.1039/d0ta01968b | Chen et al. | 2020/4/24 | Journal of Materials Chemistry A | TRUE | Historic dataset on 2020 11 22_v7.xlsx | SLG ¦ FTO ¦ ZnO-c ¦ TiO2-mp ¦ Perovskite ¦ 18-crown-6 ether ¦ Spiro-MeOTAD ¦ Au |  | 8 | 0 | nip | FALSE |  | FALSE |  | nan; nan |  | TRUE | 4 | 16 | 8 | TRUE | SLG ¦ FTO |  |  |  |  | Unknown |  |  |  | ZnO-c ¦ TiO2-mp |  | nan ¦ Thiourea |  | Spray-pyrolys ¦ Spin-coating >> Dipp-coating | Liquid ¦ Liquid >> Liquid | Air ¦ Air >> Air |  |  |  | Unknown |  | Unknown | Unknown |  | Unknown | Unknown |  | Unknown | Unknown | Unknown | Unknown | 400 | 30.0 ¦ 30.0 | Unknown |  | Unknown |  |  | FALSE | FALSE | FALSE | FALSE | TRUE | FALSE | 3 | TRUE | FALSE | Cs | 1 | Pb | 1 | I | 3 | Stoichiometric | CsPbI | CsPbI3 |  | TRUE | FALSE | Undoped |  |  |  | FALSE |  |  | 1 | Spin-coating | Liquid | N2 |  |  |  | DMF | 1 | Unknown | Unknown |  | Unknown | Unknown |  | Unknown | Unknown | Unknown | Unknown | TRUE | Chlorobenzene |  | 100 |  |  | 170 | 30 | N2 |  |  | FALSE |  | Unknown | Unknown | Unknown |  |  | Unknown | Unknown |  |  | 18-crown-6 ether ¦ Spiro-MeOTAD |  | Li-TFSI; TBP |  | Spin-coating ¦ Spin-coating | Liquid ¦ Liquid | N2 ¦ N2 |  |  |  | Chlorobenzene ¦ Chlorobenzene |  | Unknown | Unknown |  | Unknown | Unknown |  | Unknown | Unknown | Unknown | Unknown | Unknown | Unknown | Unknown | Unknown | Unknown |  |  | Au | 60 |  |  | Evaporation | Gas | Vacuum |  |  |  | Unknown |  | Unknown | Unknown |  | Unknown | Unknown |  | Unknown | Unknown | Unknown | Unknown | Unknown | Unknown | Unknown | Unknown | Unknown |  |  | FALSE |  | Unknown |  |  |  | Unknown | Unknown | Unknown |  |  |  | Unknown |  | Unknown | Unknown |  | Unknown | Unknown |  | Unknown | Unknown | Unknown | Unknown | Unknown | Unknown | Unknown | Unknown | Unknown |  |  | FALSE |  | Unknown |  |  |  | Unknown | Unknown | Unknown |  |  |  | Unknown |  | Unknown | Unknown |  | Unknown | Unknown |  | Unknown | Unknown | Unknown | Unknown | Unknown | Unknown | Unknown | Unknown | Unknown |  |  | TRUE | Unknown | Unknown | Unknown |  |  | TRUE | 1 | FALSE |  | Unknown | Unknown |  | Unknown | [5 empty] | 100 | AM 1.5 | nan; nan |  | TRUE | 8 | [8 empty] | 1.012 | 16.428 | 0.714 | 11.87 |  |  |  |  | 0.997 | 16.04 | 0.703 | 11.25 | [5 empty] | 1.012 | 16.428 | 0.714 | 11.87 | Reversed | Reversed | Reversed | Reversed | 0.114055348 | FALSE | [7 empty] | FALSE |  |  |  | TRUE | ISOS-L-1 | 1 | Solar simulator |  |  | 100 | AM 1.5 | nan; nan |  |  | Unknown | FALSE | MPPT | nan; nan |  |  | 25; 25 | Unknown |  | Air |  |  | 60; 60 | 60 | 515 | FALSE | Unknown | 11.87 | FALSE | 95 | 515 | [7 empty] | 0 |  |  |  |  | FALSE |  | 1 |  |  | nan; nan |  |  |  | 0 |  | 0000:00:00:00:00 | 0000:00:00:00:00 |  |  | nan; nan |  |  | nan; nan |  | FALSE |  |  | FALSE | [10 empty] | FALSE |  | FALSE |  | FALSE |  |  | 2240.43 | 0.855491 | 3 | 1 | 5750.006
7383 | 42366 | 42366 | Rafael Betancur | FALSE | 10.1021/acsami.9b23495 | Rakstys et al. | 2020/4/3 | ACS Applied Materials & Interfaces | TRUE | Historic dataset on 2020 11 22_v7.xlsx | SLG ¦ FTO ¦ TiO2-c ¦ TiO2-mp ¦ Perovskite ¦ V1207 ¦ Au |  | 0.16 | 0 | nip | FALSE |  | FALSE |  | nan; nan |  | FALSE | 0 |  |  | FALSE | SLG ¦ FTO |  |  |  |  | Commercial ¦ Commercial |  |  |  | TiO2-c ¦ TiO2-mp |  |  |  | Unknown | Unknown | Unknown |  |  |  | Unknown |  | Unknown | Unknown |  | Unknown | Unknown |  | Unknown | Unknown | Unknown | Unknown | Unknown | Unknown | Unknown |  | Unknown |  |  | FALSE | FALSE | FALSE | FALSE | TRUE | FALSE | 3 | TRUE | FALSE | Cs; FA; MA | 0.1; 0.81; 0.09 | Pb | 1 | Br; I | 0.17; 2.83 | Stoichiometric | CsFAMAPbBrI | Cs0.1FA0.81MA0.09PbBr0.17I2.83 |  | FALSE | FALSE |  |  |  |  | FALSE |  |  | 1 | Spin-coating | Liquid | Unknown |  |  |  | DMF; DMSO | 4; 1 | Unknown | Unknown |  | Unknown | Unknown |  | Unknown | Unknown | Unknown | Unknown | TRUE | Trifluorotoluene |  | 100 |  |  | 100 | 60 | N2 |  |  | FALSE |  | Unknown | Unknown | Unknown |  |  | Unknown | Unknown |  |  | V1207 |  | FK209; Li-TFSI; TBP |  | Spin-coating | Liquid | N2 |  |  |  | Chlorobenzene |  | Unknown | Unknown |  | Unknown | Unknown |  | Unknown | Unknown | Unknown | Unknown | Unknown | Unknown | Unknown | Unknown | Unknown |  |  | Au | 70 |  |  | Evaporation | Gas | Vacuum |  |  |  | Unknown |  | Unknown | Unknown |  | Unknown | Unknown |  | Unknown | Unknown | Unknown | Unknown | Unknown | Unknown | Unknown | Unknown | Unknown |  |  | FALSE |  | Unknown |  |  |  | Unknown | Unknown | Unknown |  |  |  | Unknown |  | Unknown | Unknown |  | Unknown | Unknown |  | Unknown | Unknown | Unknown | Unknown | Unknown | Unknown | Unknown | Unknown | Unknown |  |  | FALSE |  | Unknown |  |  |  | Unknown | Unknown | Unknown |  |  |  | Unknown |  | Unknown | Unknown |  | Unknown | Unknown |  | Unknown | Unknown | Unknown | Unknown | Unknown | Unknown | Unknown | Unknown | Unknown |  |  | FALSE | Unknown | Unknown | Unknown |  |  | TRUE | 22 | FALSE |  | Unknown | Unknown |  | Unknown | [5 empty] | 100 |  | nan; nan |  | TRUE | 0.16 | 100 | [7 empty] | 1.027 | 23.45 | 0.672 | 16.19 |  |  |  |  | 1.014 | 23.42 | 0.626 | 14.88 | [5 empty] | 1.027 | 23.45 | 0.672 | 16 | Reversed | Reversed | Reversed | Stabilised | 0.184478828 | TRUE |  |  |  | 16 |  |  |  | TRUE |  | 22.5 |  | TRUE | ISOS-L-1 | 1 | Solar simulator |  |  | 100 | AM 1.5 | nan; nan |  |  | Unknown | FALSE | MPPT | nan; nan |  |  | nan; nan | Unknown |  | Unknown |  |  | nan; nan |  | 270 | TRUE | Unknown |  | FALSE | 80 | 20 | [7 empty] | 0 |  |  |  |  | FALSE |  | 1 |  |  | nan; nan |  |  |  | 0 |  | 0000:00:00:00:00 | 0000:00:00:00:00 |  |  | nan; nan |  |  | nan; nan |  | FALSE |  |  | FALSE | [10 empty] | FALSE |  | FALSE |  | FALSE |  | 0.9629419 | 270 | 0.855491 | 1 | 1 | 230.9827
7384 | 42367 | 42367 | Rafael Betancur | FALSE | 10.1021/acsami.9b23495 | Rakstys et al. | 2020/4/3 | ACS Applied Materials & Interfaces | TRUE | Historic dataset on 2020 11 22_v7.xlsx | SLG ¦ FTO ¦ TiO2-c ¦ TiO2-mp ¦ Perovskite ¦ V1209 ¦ Au |  | 0.16 | 0 | nip | FALSE |  | FALSE |  | nan; nan |  | FALSE | 0 |  |  | FALSE | SLG ¦ FTO |  |  |  |  | Commercial ¦ Commercial |  |  |  | TiO2-c ¦ TiO2-mp |  |  |  | Unknown | Unknown | Unknown |  |  |  | Unknown |  | Unknown | Unknown |  | Unknown | Unknown |  | Unknown | Unknown | Unknown | Unknown | Unknown | Unknown | Unknown |  | Unknown |  |  | FALSE | FALSE | FALSE | FALSE | TRUE | FALSE | 3 | TRUE | FALSE | Cs; FA; MA | 0.1; 0.81; 0.09 | Pb | 1 | Br; I | 0.17; 2.83 | Stoichiometric | CsFAMAPbBrI | Cs0.1FA0.81MA0.09PbBr0.17I2.83 |  | FALSE | FALSE |  |  |  |  | FALSE |  |  | 1 | Spin-coating | Liquid | Unknown |  |  |  | DMF; DMSO | 4; 1 | Unknown | Unknown |  | Unknown | Unknown |  | Unknown | Unknown | Unknown | Unknown | TRUE | Trifluorotoluene |  | 100 |  |  | 100 | 60 | N2 |  |  | FALSE |  | Unknown | Unknown | Unknown |  |  | Unknown | Unknown |  |  | V1209 |  | FK209; Li-TFSI; TBP |  | Spin-coating | Liquid | N2 |  |  |  | Chlorobenzene |  | Unknown | Unknown |  | Unknown | Unknown |  | Unknown | Unknown | Unknown | Unknown | Unknown | Unknown | Unknown | Unknown | Unknown |  |  | Au | 70 |  |  | Evaporation | Gas | Vacuum |  |  |  | Unknown |  | Unknown | Unknown |  | Unknown | Unknown |  | Unknown | Unknown | Unknown | Unknown | Unknown | Unknown | Unknown | Unknown | Unknown |  |  | FALSE |  | Unknown |  |  |  | Unknown | Unknown | Unknown |  |  |  | Unknown |  | Unknown | Unknown |  | Unknown | Unknown |  | Unknown | Unknown | Unknown | Unknown | Unknown | Unknown | Unknown | Unknown | Unknown |  |  | FALSE |  | Unknown |  |  |  | Unknown | Unknown | Unknown |  |  |  | Unknown |  | Unknown | Unknown |  | Unknown | Unknown |  | Unknown | Unknown | Unknown | Unknown | Unknown | Unknown | Unknown | Unknown | Unknown |  |  | FALSE | Unknown | Unknown | Unknown |  |  | TRUE | 22 | FALSE |  | Unknown | Unknown |  | Unknown | [5 empty] | 100 |  | nan; nan |  | TRUE | 0.16 | 100 | [7 empty] | 1.017 | 23.5 | 0.713 | 17.04 |  |  |  |  | 1.01 | 23.46 | 0.7 | 16.58 | [5 empty] | 1.017 | 23.5 | 0.713 | 17 | Reversed | Reversed | Reversed | Stabilised | 0.055883462 | TRUE |  |  |  | 17 |  |  |  | TRUE |  | 23 |  | TRUE | ISOS-L-1 | 1 | Solar simulator |  |  | 100 | AM 1.5 | nan; nan |  |  | Unknown | FALSE | MPPT | nan; nan |  |  | nan; nan | Unknown |  | Unknown |  |  | nan; nan |  | 270 | TRUE | Unknown |  | FALSE | 90 | 125 | [7 empty] | 0 |  |  |  |  | FALSE |  | 1 |  |  | nan; nan |  |  |  | 0 |  | 0000:00:00:00:00 | 0000:00:00:00:00 |  |  | nan; nan |  |  | nan; nan |  | FALSE |  |  | FALSE | [10 empty] | FALSE |  | FALSE |  | FALSE |  | 0.9629419 | 571.834 | 0.855491 | 1 | 1 | 489.199
7385 | 42368 | 42368 | Rafael Betancur | FALSE | 10.1021/acsami.9b23495 | Rakstys et al. | 2020/4/3 | ACS Applied Materials & Interfaces | TRUE | Historic dataset on 2020 11 22_v7.xlsx | SLG ¦ FTO ¦ TiO2-c ¦ TiO2-mp ¦ Perovskite ¦ V1221 ¦ Au |  | 0.16 | 0 | nip | FALSE |  | FALSE |  | nan; nan |  | FALSE | 0 |  |  | FALSE | SLG ¦ FTO |  |  |  |  | Commercial ¦ Commercial |  |  |  | TiO2-c ¦ TiO2-mp |  |  |  | Unknown | Unknown | Unknown |  |  |  | Unknown |  | Unknown | Unknown |  | Unknown | Unknown |  | Unknown | Unknown | Unknown | Unknown | Unknown | Unknown | Unknown |  | Unknown |  |  | FALSE | FALSE | FALSE | FALSE | TRUE | FALSE | 3 | TRUE | FALSE | Cs; FA; MA | 0.1; 0.81; 0.09 | Pb | 1 | Br; I | 0.17; 2.83 | Stoichiometric | CsFAMAPbBrI | Cs0.1FA0.81MA0.09PbBr0.17I2.83 |  | FALSE | FALSE |  |  |  |  | FALSE |  |  | 1 | Spin-coating | Liquid | Unknown |  |  |  | DMF; DMSO | 4; 1 | Unknown | Unknown |  | Unknown | Unknown |  | Unknown | Unknown | Unknown | Unknown | TRUE | Trifluorotoluene |  | 100 |  |  | 100 | 60 | N2 |  |  | FALSE |  | Unknown | Unknown | Unknown |  |  | Unknown | Unknown |  |  | V1221 |  | FK209; Li-TFSI; TBP |  | Spin-coating | Liquid | N2 |  |  |  | Chlorobenzene |  | Unknown | Unknown |  | Unknown | Unknown |  | Unknown | Unknown | Unknown | Unknown | Unknown | Unknown | Unknown | Unknown | Unknown |  |  | Au | 70 |  |  | Evaporation | Gas | Vacuum |  |  |  | Unknown |  | Unknown | Unknown |  | Unknown | Unknown |  | Unknown | Unknown | Unknown | Unknown | Unknown | Unknown | Unknown | Unknown | Unknown |  |  | FALSE |  | Unknown |  |  |  | Unknown | Unknown | Unknown |  |  |  | Unknown |  | Unknown | Unknown |  | Unknown | Unknown |  | Unknown | Unknown | Unknown | Unknown | Unknown | Unknown | Unknown | Unknown | Unknown |  |  | FALSE |  | Unknown |  |  |  | Unknown | Unknown | Unknown |  |  |  | Unknown |  | Unknown | Unknown |  | Unknown | Unknown |  | Unknown | Unknown | Unknown | Unknown | Unknown | Unknown | Unknown | Unknown | Unknown |  |  | FALSE | Unknown | Unknown | Unknown |  |  | TRUE | 22 | FALSE |  | Unknown | Unknown |  | Unknown | [5 empty] | 100 |  | nan; nan |  | TRUE | 0.16 | 100 | [7 empty] | 1.024 | 23.56 | 0.731 | 17.64 |  |  |  |  | 1.016 | 23.54 | 0.724 | 17.32 | [5 empty] | 1.024 | 23.56 | 0.731 | 17 | Reversed | Reversed | Reversed | Stabilised | 0.037300483 | TRUE |  |  |  | 17 |  |  |  | TRUE |  | 23 |  | TRUE | ISOS-L-1 | 1 | Solar simulator |  |  | 100 | AM 1.5 | nan; nan |  |  | Unknown | FALSE | MPPT | nan; nan |  |  | nan; nan | Unknown |  | Unknown |  |  | nan; nan |  | 270 | TRUE | Unknown |  | FALSE | 80 | 30 | [7 empty] | 0 |  |  |  |  | FALSE |  | 1 |  |  | nan; nan |  |  |  | 0 |  | 0000:00:00:00:00 | 0000:00:00:00:00 |  |  | nan; nan |  |  | nan; nan |  | FALSE |  |  | FALSE | [10 empty] | FALSE |  | FALSE |  | FALSE |  | 0.9629419 | 270 | 0.855491 | 1 | 1 | 230.9827
7386 | 42369 | 42369 | Rafael Betancur | FALSE | 10.1021/acsami.9b23495 | Rakstys et al. | 2020/4/3 | ACS Applied Materials & Interfaces | TRUE | Historic dataset on 2020 11 22_v7.xlsx | SLG ¦ FTO ¦ TiO2-c ¦ TiO2-mp ¦ Perovskite ¦ V1225 ¦ Au |  | 0.16 | 0 | nip | FALSE |  | FALSE |  | nan; nan |  | FALSE | 0 |  |  | FALSE | SLG ¦ FTO |  |  |  |  | Commercial ¦ Commercial |  |  |  | TiO2-c ¦ TiO2-mp |  |  |  | Unknown | Unknown | Unknown |  |  |  | Unknown |  | Unknown | Unknown |  | Unknown | Unknown |  | Unknown | Unknown | Unknown | Unknown | Unknown | Unknown | Unknown |  | Unknown |  |  | FALSE | FALSE | FALSE | FALSE | TRUE | FALSE | 3 | TRUE | FALSE | Cs; FA; MA | 0.1; 0.81; 0.09 | Pb | 1 | Br; I | 0.17; 2.83 | Stoichiometric | CsFAMAPbBrI | Cs0.1FA0.81MA0.09PbBr0.17I2.83 |  | FALSE | FALSE |  |  |  |  | FALSE |  |  | 1 | Spin-coating | Liquid | Unknown |  |  |  | DMF; DMSO | 4; 1 | Unknown | Unknown |  | Unknown | Unknown |  | Unknown | Unknown | Unknown | Unknown | TRUE | Trifluorotoluene |  | 100 |  |  | 100 | 60 | N2 |  |  | FALSE |  | Unknown | Unknown | Unknown |  |  | Unknown | Unknown |  |  | V1225 |  | FK209; Li-TFSI; TBP |  | Spin-coating | Liquid | N2 |  |  |  | Chlorobenzene |  | Unknown | Unknown |  | Unknown | Unknown |  | Unknown | Unknown | Unknown | Unknown | Unknown | Unknown | Unknown | Unknown | Unknown |  |  | Au | 70 |  |  | Evaporation | Gas | Vacuum |  |  |  | Unknown |  | Unknown | Unknown |  | Unknown | Unknown |  | Unknown | Unknown | Unknown | Unknown | Unknown | Unknown | Unknown | Unknown | Unknown |  |  | FALSE |  | Unknown |  |  |  | Unknown | Unknown | Unknown |  |  |  | Unknown |  | Unknown | Unknown |  | Unknown | Unknown |  | Unknown | Unknown | Unknown | Unknown | Unknown | Unknown | Unknown | Unknown | Unknown |  |  | FALSE |  | Unknown |  |  |  | Unknown | Unknown | Unknown |  |  |  | Unknown |  | Unknown | Unknown |  | Unknown | Unknown |  | Unknown | Unknown | Unknown | Unknown | Unknown | Unknown | Unknown | Unknown | Unknown |  |  | FALSE | Unknown | Unknown | Unknown |  |  | TRUE | 22 | FALSE |  | Unknown | Unknown |  | Unknown | [5 empty] | 100 |  | nan; nan |  | TRUE | 0.16 | 100 | [7 empty] | 1.024 | 23.61 | 0.731 | 17.67 |  |  |  |  | 1.015 | 23.58 | 0.727 | 17.39 | [5 empty] | 1.024 | 23.61 | 0.731 | 17 | Reversed | Reversed | Reversed | Stabilised | 0.032062586 | TRUE |  |  |  | 17 |  |  |  | TRUE |  | 23 |  | TRUE | ISOS-L-1 | 1 | Solar simulator |  |  | 100 | AM 1.5 | nan; nan |  |  | Unknown | FALSE | MPPT | nan; nan |  |  | nan; nan | Unknown |  | Unknown |  |  | nan; nan |  | 270 | TRUE | Unknown |  | FALSE | 90 | 170 | [7 empty] | 0 |  |  |  |  | FALSE |  | 1 |  |  | nan; nan |  |  |  | 0 |  | 0000:00:00:00:00 | 0000:00:00:00:00 |  |  | nan; nan |  |  | nan; nan |  | FALSE |  |  | FALSE | [10 empty] | FALSE |  | FALSE |  | FALSE |  | 0.9629419 | 571.834 | 0.855491 | 1 | 1 | 489.199
7388 | 42379 | 42379 | Rafael Betancur | FALSE | 10.1002/solr.202000288 | Zhao et al. | 2020/8/15 | Solar RRL | TRUE | Historic dataset on 2020 11 22_v7.xlsx | SLG ¦ FTO ¦ TiO2-c ¦ TiO2-mp ¦ ZrO2-mp ¦ Perovskite ¦ Carbon |  | 0.07 | 0 | nip | FALSE |  | FALSE |  | nan; nan |  | FALSE | 0 |  |  | FALSE | SLG ¦ FTO |  |  |  |  | Unknown |  |  |  | TiO2-c ¦ TiO2-mp ¦ ZrO2-mp |  |  |  | Spray-pyrolys ¦ Screen printing ¦ Screen printing | Liquid ¦ Liquid ¦ Liquid | Unknown |  |  |  | Unknown |  | Unknown | Unknown | Titanium diisopropoxide bis(acetylacetonate) ¦ TiO2-np | Unknown | Unknown | 0.05 M | Unknown | Unknown | Unknown | Unknown | 450 ¦ 500 ¦ 400 | 30.0 ¦ 40.0 ¦ 40.0 | Unknown |  | Unknown |  |  | FALSE | FALSE | FALSE | FALSE | TRUE | FALSE | 3 | TRUE | FALSE | MA | 1 | Pb | 1 | I | 3 | Stoichiometric | MAPbI | MAPbI3 |  | FALSE | FALSE | 5-AVAI | 13.7 mg/ml |  |  | FALSE |  |  | 1 | Drop-infiltration | Liquid | N2 |  |  |  | GBL |  | Unknown | Unknown |  | Unknown | Unknown |  | Unknown | Unknown | Unknown | Unknown | FALSE | Unknown |  | Unknown |  |  | 50 | 180 | N2 |  |  | FALSE |  | Unknown | Unknown | Unknown |  |  | Unknown | Unknown |  |  | none |  |  |  | Unknown | Unknown | Unknown |  |  |  | Unknown |  | Unknown | Unknown |  | Unknown | Unknown |  | Unknown | Unknown | Unknown | Unknown | Unknown | Unknown | Unknown | Unknown | Unknown |  |  | Carbon-mp |  |  |  | Screen printing | Liquid | Unknown |  |  |  | Unknown |  | Unknown | Unknown |  | Unknown | Unknown |  | Unknown | Unknown | Unknown | Unknown | 400 | 40 | Unknown | Unknown | Unknown |  | MEA immersion >> 125C 20 min | FALSE |  | Unknown |  |  |  | Unknown | Unknown | Unknown |  |  |  | Unknown |  | Unknown | Unknown |  | Unknown | Unknown |  | Unknown | Unknown | Unknown | Unknown | Unknown | Unknown | Unknown | Unknown | Unknown |  |  | FALSE |  | Unknown |  |  |  | Unknown | Unknown | Unknown |  |  |  | Unknown |  | Unknown | Unknown |  | Unknown | Unknown |  | Unknown | Unknown | Unknown | Unknown | Unknown | Unknown | Unknown | Unknown | Unknown |  |  | FALSE | Unknown | Unknown | Unknown |  |  | TRUE | 100 | FALSE |  | Unknown | Unknown |  | Unknown | [5 empty] | 100 | AM 1.5 | nan; nan |  | TRUE | 0.07 | [8 empty] | 0.95 | 23.4 | 0.692 | 15.4 |  |  |  |  | 0.94 | 23.4 | 0.704 | 15.5 | [5 empty] | 0.95 | 23.4 | 0.692 | 15.4 | Reversed | Reversed | Reversed | Stabilised | 0.034840206 | TRUE |  |  |  | 15.4 | 0.72 | 21.5 |  | TRUE |  | 21.2 |  | TRUE | ISOS-L-1 | 1 | Solar simulator |  |  | 100 | AM 1.5 | nan; nan |  |  | Unknown | FALSE | Open circuit | nan; nan |  |  | nan; nan | Unknown |  | Air |  |  | 35; 35 | 35 | 250 | TRUE | Unknown |  | FALSE | 95 | 250 | [7 empty] | 0 |  |  |  |  | FALSE |  | 1 |  |  | nan; nan |  |  |  | 0 |  | 0000:00:00:00:00 | 0000:00:00:00:00 |  |  | nan; nan |  |  | nan; nan |  | FALSE |  |  | FALSE | [10 empty] | FALSE |  | FALSE |  | FALSE |  | 0.9115211 | 1087.59 | 0.855491 | 1.75 | 1 | 1628.242
7389 | 42380 | 42380 | Rafael Betancur | FALSE | 10.1002/solr.202000288 | Zhao et al. | 2020/8/15 | Solar RRL | TRUE | Historic dataset on 2020 11 22_v7.xlsx | SLG ¦ FTO ¦ TiO2-c ¦ TiO2-mp ¦ ZrO2-mp ¦ Perovskite ¦ Carbon |  | 0.07 | 0 | nip | FALSE |  | FALSE |  | nan; nan |  | FALSE | 0 |  |  | FALSE | SLG ¦ FTO |  |  |  |  | Unknown |  |  |  | TiO2-c ¦ TiO2-mp ¦ ZrO2-mp |  |  |  | Spray-pyrolys ¦ Screen printing ¦ Screen printing | Liquid ¦ Liquid ¦ Liquid | Unknown |  |  |  | Unknown |  | Unknown | Unknown | Titanium diisopropoxide bis(acetylacetonate) ¦ TiO2-np | Unknown | Unknown | 0.05 M | Unknown | Unknown | Unknown | Unknown | 450 ¦ 500 ¦ 400 | 30.0 ¦ 40.0 ¦ 40.0 | Unknown |  | Unknown |  |  | FALSE | FALSE | FALSE | FALSE | TRUE | FALSE | 3 | TRUE | FALSE | MA | 1 | Pb | 1 | I | 3 | Stoichiometric | MAPbI | MAPbI3 |  | FALSE | FALSE | 5-AVAI | 13.7 mg/ml |  |  | FALSE |  |  | 1 | Drop-infiltration | Liquid | N2 |  |  |  | GBL |  | Unknown | Unknown |  | Unknown | Unknown |  | Unknown | Unknown | Unknown | Unknown | FALSE | Unknown |  | Unknown |  |  | 50 | 180 | N2 |  |  | FALSE |  | Unknown | Unknown | Unknown |  |  | Unknown | Unknown |  |  | none |  |  |  | Unknown | Unknown | Unknown |  |  |  | Unknown |  | Unknown | Unknown |  | Unknown | Unknown |  | Unknown | Unknown | Unknown | Unknown | Unknown | Unknown | Unknown | Unknown | Unknown |  |  | Carbon-mp |  |  |  | Screen printing | Liquid | Unknown |  |  |  | Unknown |  | Unknown | Unknown |  | Unknown | Unknown |  | Unknown | Unknown | Unknown | Unknown | 400 | 40 | Unknown | Unknown | Unknown |  |  | FALSE |  | Unknown |  |  |  | Unknown | Unknown | Unknown |  |  |  | Unknown |  | Unknown | Unknown |  | Unknown | Unknown |  | Unknown | Unknown | Unknown | Unknown | Unknown | Unknown | Unknown | Unknown | Unknown |  |  | FALSE |  | Unknown |  |  |  | Unknown | Unknown | Unknown |  |  |  | Unknown |  | Unknown | Unknown |  | Unknown | Unknown |  | Unknown | Unknown | Unknown | Unknown | Unknown | Unknown | Unknown | Unknown | Unknown |  |  | FALSE | Unknown | Unknown | Unknown |  |  | TRUE | 100 | FALSE |  | Unknown | Unknown |  | Unknown | [5 empty] | 100 | AM 1.5 | nan; nan |  | TRUE | 0.07 | [8 empty] | 0.88 | 23.1 | 0.648 | 13.2 |  |  |  |  | 0.88 | 22.9 | 0.629 | 12.6 | [5 empty] | 0.88 | 23.1 | 0.648 | 12.8 | Reversed | Reversed | Reversed | Stabilised | 0.088690026 | TRUE |  |  |  | 12.8 | 0.75 | 19.9 |  | TRUE |  | 20.2 |  | TRUE | ISOS-L-1 | 1 | Solar simulator |  |  | 100 | AM 1.5 | nan; nan |  |  | Unknown | FALSE | Open circuit | nan; nan |  |  | nan; nan | Unknown |  | Air |  |  | 35; 35 | 35 | 250 | TRUE | Unknown |  | FALSE | 90 | 150 | [7 empty] | 0 |  |  |  |  | FALSE |  | 1 |  |  | nan; nan |  |  |  | 0 |  | 0000:00:00:00:00 | 0000:00:00:00:00 |  |  | nan; nan |  |  | nan; nan |  | FALSE |  |  | FALSE | [10 empty] | FALSE |  | FALSE |  | FALSE |  | 0.9115211 | 529.476 | 0.855491 | 1.75 | 1 | 792.6837
7394 | 42391 | 42391 | Rafael Betancur | FALSE | 10.1021/acs.jpclett.0c01776 | Frolova et al. | 2020/7/21 | The Journal of Physical Chemistry Letters | TRUE | Historic dataset on 2020 11 22_v7.xlsx | SLG ¦ ITO ¦ PTAA ¦ Perovskite ¦ PCBM-60 ¦ Al |  |  | 0 | pin | FALSE |  | FALSE |  | nan; nan |  | FALSE | 0 |  |  | FALSE | SLG ¦ ITO |  |  |  |  | Unknown |  |  |  | PCBM-60 ¦ C60 |  |  |  | Spin-coating ¦ Evaporation | Liquid ¦ Liquid | Unknown |  |  |  | Unknown |  | Unknown | Unknown |  | Unknown | Unknown | 30 mg/ml ¦ nan | Unknown | Unknown | Unknown | Unknown | Unknown | Unknown | Unknown |  | Unknown |  |  | FALSE | FALSE | FALSE | FALSE | TRUE | FALSE | 3 | TRUE | FALSE | MA | 1 | Pb | 1 | I | 3 | Stoichiometric | MAPbI | MAPbI3 |  | FALSE | FALSE | PVC | 1 wt% |  |  | FALSE |  |  | 1 | Spin-coating | Liquid | N2 |  |  |  | DMF; DMSO | 4; 1 | Unknown | Unknown |  | Unknown | Unknown |  | Unknown | Unknown | Unknown | Unknown | TRUE | Chlorobenzene |  | 100 |  |  | 100 | 10 | Unknown |  |  | FALSE |  | Unknown | Unknown | Unknown |  |  | Unknown | Unknown |  |  | PTAA |  |  |  | Spin-coating | Liquid | N2 |  |  |  | Toluene |  | Unknown | Unknown |  | Unknown | Unknown | 2.5 mg/ml | Unknown | Unknown | Unknown | Unknown | 100 | 15 | Unknown | Unknown | Unknown |  |  | Al | 100 |  |  | Evaporation | Gas | Vacuum | 0.000008 bar |  |  | Unknown |  | Unknown | Unknown |  | Unknown | Unknown |  | Unknown | Unknown | Unknown | Unknown | Unknown | Unknown | Unknown | Unknown | Unknown |  |  | FALSE |  | Unknown |  |  |  | Unknown | Unknown | Unknown |  |  |  | Unknown |  | Unknown | Unknown |  | Unknown | Unknown |  | Unknown | Unknown | Unknown | Unknown | Unknown | Unknown | Unknown | Unknown | Unknown |  |  | FALSE |  | Unknown |  |  |  | Unknown | Unknown | Unknown |  |  |  | Unknown |  | Unknown | Unknown |  | Unknown | Unknown |  | Unknown | Unknown | Unknown | Unknown | Unknown | Unknown | Unknown | Unknown | Unknown |  |  | FALSE | Unknown | Unknown | Unknown |  |  | TRUE | 12 | FALSE |  | Unknown | Unknown |  | Unknown | [5 empty] | 100 | AM 1.5 | nan; nan |  | FALSE |  | 100 | [7 empty] | 1.076 | 23.3 | 0.747 | 18.7 |  |  |  |  | 1.07 | 23.3 | 0.749 | 18.7 | [5 empty] | 1.076 | 23.3 | 0.747 | 18.7 | Reversed | Reversed | Reversed | Reversed | 0.008299866 | FALSE | [7 empty] | TRUE |  | 23.3 |  | TRUE | ISOS-L-1I | 1 | Light |  |  | 50 |  | nan; nan |  |  | Unknown | FALSE | Open circuit | nan; nan |  |  | 65; 65 | Unknown |  | N2 |  |  | nan; nan |  | 1500 | FALSE | Unknown |  | FALSE | 60 |  |  | 550 | [5 empty] | 0 |  |  |  |  | FALSE |  | 1 |  |  | nan; nan |  |  |  | 0 |  | 0000:00:00:00:00 | 0000:00:00:00:00 |  |  | nan; nan |  |  | nan; nan |  | FALSE |  |  | FALSE | [10 empty] | FALSE |  | FALSE |  | FALSE |  | 0.9115211 | 550 | 13.6612 | 1 | 0.615572 | 4625.197
7395 | 42392 | 42392 | Rafael Betancur | FALSE | 10.1021/acs.jpclett.0c01776 | Frolova et al. | 2020/7/21 | The Journal of Physical Chemistry Letters | TRUE | Historic dataset on 2020 11 22_v7.xlsx | SLG ¦ ITO ¦ PTAA ¦ Perovskite ¦ PCBM-60 ¦ Al |  |  | 0 | pin | FALSE |  | FALSE |  | nan; nan |  | FALSE | 0 |  |  | FALSE | SLG ¦ ITO |  |  |  |  | Unknown |  |  |  | PCBM-60 ¦ C60 |  |  |  | Spin-coating ¦ Evaporation | Liquid ¦ Liquid | Unknown |  |  |  | Unknown |  | Unknown | Unknown |  | Unknown | Unknown | 30 mg/ml ¦ nan | Unknown | Unknown | Unknown | Unknown | Unknown | Unknown | Unknown |  | Unknown |  |  | FALSE | FALSE | FALSE | FALSE | TRUE | FALSE | 3 | TRUE | FALSE | MA | 1 | Pb | 1 | I | 3 | Stoichiometric | MAPbI | MAPbI3 |  | FALSE | FALSE |  |  |  |  | FALSE |  |  | 1 | Spin-coating | Liquid | N2 |  |  |  | DMF; DMSO | 4; 1 | Unknown | Unknown |  | Unknown | Unknown |  | Unknown | Unknown | Unknown | Unknown | TRUE | Chlorobenzene |  | 100 |  |  | 100 | 10 | Unknown |  |  | FALSE |  | Unknown | Unknown | Unknown |  |  | Unknown | Unknown |  |  | PTAA |  |  |  | Spin-coating | Liquid | N2 |  |  |  | Toluene |  | Unknown | Unknown |  | Unknown | Unknown | 2.5 mg/ml | Unknown | Unknown | Unknown | Unknown | 100 | 15 | Unknown | Unknown | Unknown |  |  | Al | 100 |  |  | Evaporation | Gas | Vacuum | 0.000008 bar |  |  | Unknown |  | Unknown | Unknown |  | Unknown | Unknown |  | Unknown | Unknown | Unknown | Unknown | Unknown | Unknown | Unknown | Unknown | Unknown |  |  | FALSE |  | Unknown |  |  |  | Unknown | Unknown | Unknown |  |  |  | Unknown |  | Unknown | Unknown |  | Unknown | Unknown |  | Unknown | Unknown | Unknown | Unknown | Unknown | Unknown | Unknown | Unknown | Unknown |  |  | FALSE |  | Unknown |  |  |  | Unknown | Unknown | Unknown |  |  |  | Unknown |  | Unknown | Unknown |  | Unknown | Unknown |  | Unknown | Unknown | Unknown | Unknown | Unknown | Unknown | Unknown | Unknown | Unknown |  |  | FALSE | Unknown | Unknown | Unknown |  |  | TRUE | 12 | FALSE |  | Unknown | Unknown |  | Unknown | [5 empty] | 100 | AM 1.5 | nan; nan |  | FALSE |  | 100 | [7 empty] | 1.06 | 23.2 | 0.703 | 17.3 |  |  |  |  | 1.055 | 23.2 | 0.711 | 17.4 | [5 empty] | 1.06 | 23.2 | 0.703 | 17.3 | Reversed | Reversed | Reversed | Reversed | 0.022046903 | FALSE | [7 empty] | TRUE |  | 23.2 |  | TRUE | ISOS-L-1I | 1 | Light |  |  | 50 |  | nan; nan |  |  | Unknown | FALSE | Open circuit | nan; nan |  |  | 65; 65 | Unknown |  | N2 |  |  | nan; nan |  | 1500 | FALSE | Unknown |  | FALSE | 20 |  |  | 80 | [5 empty] | 0 |  |  |  |  | FALSE |  | 1 |  |  | nan; nan |  |  |  | 0 |  | 0000:00:00:00:00 | 0000:00:00:00:00 |  |  | nan; nan |  |  | nan; nan |  | FALSE |  |  | FALSE | [10 empty] | FALSE |  | FALSE |  | FALSE |  | 0.9115211 | 80 | 13.6612 | 1 | 0.615572 | 672.7559
7396 | 42393 | 42393 | Rafael Betancur | FALSE | 10.1021/acs.jpclett.0c00923 | Meng et al. | 2020/3/27 | The Journal of Physical Chemistry Letters | TRUE | Historic dataset on 2020 11 22_v7.xlsx | SLG ¦ ITO ¦ PEDOT:PSS ¦ Perovskite ¦ C60 ¦ BCP ¦ Ag |  | 0.09 | 0 | pin | FALSE |  | FALSE |  | nan; nan |  | FALSE | 0 |  |  | FALSE | SLG ¦ ITO |  |  |  |  | Commercial ¦ Commercial |  |  |  | C60 ¦ BCP | 35.0 ¦ 8.0 |  |  | Evaporation ¦ Evaporation | Gas ¦ Gas | Vacuum ¦ Vacuum |  |  |  | Unknown |  | Unknown | Unknown |  | Unknown | Unknown |  | Unknown | Unknown | Unknown | Unknown | Unknown | Unknown | Unknown |  | Unknown |  |  | FALSE | FALSE | FALSE | FALSE | TRUE | FALSE | 3 | TRUE | FALSE | FA | 1 | Sn | 1 | I | 3 | Stoichiometric | FASnI | FASnI3 | Solution composition | FALSE | TRUE | LFA | 50 mol% |  |  | FALSE |  | 880 | 1 | Spin-coating | Liquid | N2 |  |  |  | DMSO | 1 | Unknown | Unknown |  | Unknown | Unknown |  | Unknown | Unknown | Unknown | Unknown | TRUE | Chlorobenzene |  | Unknown |  |  | 60; 100 | 0.16; 14.0 | N2 |  |  | FALSE |  | Unknown | Unknown | Unknown |  |  | Unknown | Unknown |  |  | PEDOT:PSS |  |  |  | Spin-coating | Liquid | Air |  |  |  | Unknown |  | Unknown | Unknown |  | Unknown | Unknown |  | Unknown | Unknown | Unknown | Unknown | 160 | 15 | Unknown | Unknown | Unknown |  |  | Ag | 70 |  |  | Evaporation | Gas | Vacuum |  |  |  | Unknown |  | Unknown | Unknown |  | Unknown | Unknown |  | Unknown | Unknown | Unknown | Unknown | Unknown | Unknown | Unknown | Unknown | Unknown |  |  | FALSE |  | Unknown |  |  |  | Unknown | Unknown | Unknown |  |  |  | Unknown |  | Unknown | Unknown |  | Unknown | Unknown |  | Unknown | Unknown | Unknown | Unknown | Unknown | Unknown | Unknown | Unknown | Unknown |  |  | FALSE |  | Unknown |  |  |  | Unknown | Unknown | Unknown |  |  |  | Unknown |  | Unknown | Unknown |  | Unknown | Unknown |  | Unknown | Unknown | Unknown | Unknown | Unknown | Unknown | Unknown | Unknown | Unknown |  |  | TRUE | Cover glass-QDs | UV-curable epoxy | N2 |  |  | TRUE | 1 | FALSE |  | Unknown | Unknown |  | Air |  |  |  |  | AAA | 100 | AM 1.5 | nan; nan |  | TRUE | 0.09 |  |  |  |  | Light soaking |  |  |  | 0.628 | 22.25 | 0.742 | 10.37 |  |  |  |  | 0.616 | 22.08 | 0.728 | 9.9 | [5 empty] | 0.628 | 22.25 | 0.742 | 10.1 | Reversed | Reversed | Reversed | Stabilised | 0.096796272 | TRUE |  |  |  | 10.1 | 0.5 | 20.2 |  | TRUE |  | 21.97 |  | TRUE | ISOS-L-1 | 1 | Solar simulator |  |  | 100 | AM 1.5 | nan; nan |  |  | Unknown | TRUE | Open circuit | nan; nan |  |  | nan; nan | Unknown |  | Air |  |  | nan; nan |  | 200 | FALSE | Unknown |  | FALSE | 95 | 200 | [7 empty] | 0 |  |  |  |  | FALSE |  | 1 |  |  | nan; nan |  |  |  | 0 |  | 0000:00:00:00:00 | 0000:00:00:00:00 |  |  | nan; nan |  |  | nan; nan |  | FALSE |  |  | FALSE | [10 empty] | FALSE |  | FALSE |  | FALSE |  |  | 870.069 | 0.855491 | 2 | 1 | 1488.673
7400 | 42397 | 42397 | Rafael Betancur | FALSE | 10.1021/acsami.0c05527 | Liu et al. | 2020/5/19 | ACS Applied Materials & Interfaces | TRUE | Historic dataset on 2020 11 22_v7.xlsx | SLG ¦ ITO ¦ SnO2-np ¦ PCBM-60 ¦ Perovskite ¦ Spiro-MeOTAD ¦ Ag |  | 0.091 | 0 | nip | FALSE |  | FALSE |  | nan; nan |  | FALSE | 0 |  |  | FALSE | SLG ¦ ITO |  |  |  |  | Unknown |  |  |  | SnO2-np ¦ PCBM-60 | 45.0 ¦ nan |  |  | Spin-coating ¦ Spin-coating | Liquid ¦ Liquid | Air ¦ N2 |  |  |  | Water ¦ Chlorobenzene |  | Unknown | Unknown | SnO2-np ¦ PCBM-60; PEG | Unknown | Unknown | 33 wt% ¦ 10 mg/ml; 10 mg/ml | Unknown | Unknown | Unknown | Unknown | 150 | 60 | Unknown |  | Unknown |  |  | FALSE | FALSE | FALSE | FALSE | TRUE | FALSE | 3 | TRUE | FALSE | MA | 1 | Pb | 1 | I | 3 | Stoichiometric | MAPbI | MAPbI3 |  | FALSE | FALSE | Undoped |  | 470 |  | FALSE |  |  | 1 | Spin-coating | Liquid | N2 |  |  |  | DMF; DMSO | 4; 1 | Unknown | Unknown |  | Unknown | Unknown |  | Unknown | Unknown | Unknown | Unknown | TRUE | Chlorobenzene |  | 120 |  |  | 100 | 20 | N2 |  |  | FALSE |  | Unknown | Unknown | Unknown |  |  | Unknown | Unknown |  |  | Spiro-MeOTAD | 110 | Li-TFSI; TBP |  | Spin-coating | Liquid | Unknown |  |  |  | Chlorobenzene |  | Unknown | Unknown |  | Unknown | Unknown |  | Unknown | Unknown | Unknown | Unknown | Unknown | Unknown | Unknown | Unknown | Unknown |  |  | Ag | 90 |  |  | Evaporation | Gas | Vacuum |  |  |  | Unknown |  | Unknown | Unknown |  | Unknown | Unknown |  | Unknown | Unknown | Unknown | Unknown | Unknown | Unknown | Unknown | Unknown | Unknown |  |  | FALSE |  | Unknown |  |  |  | Unknown | Unknown | Unknown |  |  |  | Unknown |  | Unknown | Unknown |  | Unknown | Unknown |  | Unknown | Unknown | Unknown | Unknown | Unknown | Unknown | Unknown | Unknown | Unknown |  |  | FALSE |  | Unknown |  |  |  | Unknown | Unknown | Unknown |  |  |  | Unknown |  | Unknown | Unknown |  | Unknown | Unknown |  | Unknown | Unknown | Unknown | Unknown | Unknown | Unknown | Unknown | Unknown | Unknown |  |  | FALSE | Unknown | Unknown | Unknown |  |  | TRUE | 50 | FALSE |  | Unknown | Unknown |  | Unknown |  |  |  |  | AAA | 100 | AM 1.5 | nan; nan |  | FALSE | [9 empty] | 1.14 | 23.21 | 0.76 | 20.02 |  |  |  |  | 1.14 | 23.08 | 0.752 | 19.79 | [5 empty] | 1.14 | 23.21 | 0.76 | 18.5 | Reversed | Reversed | Reversed | Stabilised | 0.02814263 | TRUE |  |  |  | 18.5 |  |  |  | TRUE |  | 22.87 |  | TRUE | ISOS-L-1 | 1 | Solar simulator |  |  | 100 | AM 1.5 | nan; nan |  |  | Unknown | FALSE | Open circuit | nan; nan |  |  | 25; 25 | Unknown |  | Air |  | Constant | 30; 40 | 35 | 168 | FALSE | Unknown |  | FALSE | 90 | 120 | [7 empty] | 0 |  |  |  |  | FALSE |  | 1 |  |  | nan; nan |  |  |  | 0 |  | 0000:00:00:00:00 | 0000:00:00:00:00 |  |  | nan; nan |  |  | nan; nan |  | FALSE |  |  | FALSE | [10 empty] | FALSE |  | FALSE |  | FALSE |  | 0.9115211 | 355.808 | 0.855491 | 1.75 | 1 | 532.6837
7403 | 42400 | 42400 | Rafael Betancur | FALSE | 10.1021/acsami.0c05527 | Liu et al. | 2020/5/19 | ACS Applied Materials & Interfaces | TRUE | Historic dataset on 2020 11 22_v7.xlsx | SLG ¦ ITO ¦ SnO2-np ¦ PCBM-60 ¦ Perovskite ¦ Spiro-MeOTAD ¦ Ag |  | 0.091 | 0 | nip | FALSE |  | FALSE |  | nan; nan |  | FALSE | 0 |  |  | FALSE | SLG ¦ ITO |  |  |  |  | Unknown |  |  |  | SnO2-np ¦ PCBM-60 | 45.0 ¦ nan |  |  | Spin-coating ¦ Spin-coating | Liquid ¦ Liquid | Air ¦ N2 |  |  |  | Water ¦ Chlorobenzene |  | Unknown | Unknown | SnO2-np ¦ PCBM-60 | Unknown | Unknown | 33 wt% ¦ 10 mg/ml | Unknown | Unknown | Unknown | Unknown | 150 | 60 | Unknown |  | Unknown |  |  | FALSE | FALSE | FALSE | FALSE | TRUE | FALSE | 3 | TRUE | FALSE | MA | 1 | Pb | 1 | I | 3 | Stoichiometric | MAPbI | MAPbI3 |  | FALSE | FALSE | Undoped |  | 470 |  | FALSE |  |  | 1 | Spin-coating | Liquid | N2 |  |  |  | DMF; DMSO | 4; 1 | Unknown | Unknown |  | Unknown | Unknown |  | Unknown | Unknown | Unknown | Unknown | TRUE | Chlorobenzene |  | 120 |  |  | 100 | 20 | N2 |  |  | FALSE |  | Unknown | Unknown | Unknown |  |  | Unknown | Unknown |  |  | Spiro-MeOTAD | 110 | Li-TFSI; TBP |  | Spin-coating | Liquid | Unknown |  |  |  | Chlorobenzene |  | Unknown | Unknown |  | Unknown | Unknown |  | Unknown | Unknown | Unknown | Unknown | Unknown | Unknown | Unknown | Unknown | Unknown |  |  | Ag | 90 |  |  | Evaporation | Gas | Vacuum |  |  |  | Unknown |  | Unknown | Unknown |  | Unknown | Unknown |  | Unknown | Unknown | Unknown | Unknown | Unknown | Unknown | Unknown | Unknown | Unknown |  |  | FALSE |  | Unknown |  |  |  | Unknown | Unknown | Unknown |  |  |  | Unknown |  | Unknown | Unknown |  | Unknown | Unknown |  | Unknown | Unknown | Unknown | Unknown | Unknown | Unknown | Unknown | Unknown | Unknown |  |  | FALSE |  | Unknown |  |  |  | Unknown | Unknown | Unknown |  |  |  | Unknown |  | Unknown | Unknown |  | Unknown | Unknown |  | Unknown | Unknown | Unknown | Unknown | Unknown | Unknown | Unknown | Unknown | Unknown |  |  | FALSE | Unknown | Unknown | Unknown |  |  | TRUE | 50 | FALSE |  | Unknown | Unknown |  | Unknown |  |  |  |  | AAA | 100 | AM 1.5 | nan; nan |  | FALSE | [9 empty] | 1.1 | 23.05 | 0.716 | 18.15 |  |  |  |  | 1.08 | 23.03 | 0.69 | 17.16 | [5 empty] | 1.1 | 23.05 | 0.716 | 17 | Reversed | Reversed | Reversed | Stabilised | 0.118843128 | TRUE |  |  |  | 17 |  |  |  | TRUE |  | 22.18 |  | TRUE | ISOS-L-1 | 1 | Solar simulator |  |  | 100 | AM 1.5 | nan; nan |  |  | Unknown | FALSE | Open circuit | nan; nan |  |  | 25; 25 | Unknown |  | Air |  | Constant | 30; 40 | 35 | 168 | FALSE | Unknown |  | FALSE | 80 |  |  | 168 | [5 empty] | 0 |  |  |  |  | FALSE |  | 1 |  |  | nan; nan |  |  |  | 0 |  | 0000:00:00:00:00 | 0000:00:00:00:00 |  |  | nan; nan |  |  | nan; nan |  | FALSE |  |  | FALSE | [10 empty] | FALSE |  | FALSE |  | FALSE |  | 0.9115211 | 168 | 0.855491 | 1.75 | 1 | 251.5145
7406 | 42403 | 42403 | Rafael Betancur | FALSE | 10.1021/acsami.0c05527 | Liu et al. | 2020/5/19 | ACS Applied Materials & Interfaces | TRUE | Historic dataset on 2020 11 22_v7.xlsx | SLG ¦ ITO ¦ SnO2-np ¦ PCBM-60 ¦ Perovskite ¦ Spiro-MeOTAD ¦ Ag |  | 0.091 | 0 | nip | FALSE |  | FALSE |  | nan; nan |  | FALSE | 0 |  |  | FALSE | SLG ¦ ITO |  |  |  |  | Unknown |  |  |  | SnO2-np ¦ PCBM-60 | 45.0 ¦ nan |  |  | Spin-coating ¦ Spin-coating | Liquid ¦ Liquid | Air ¦ N2 |  |  |  | Water ¦ Chlorobenzene |  | Unknown | Unknown | SnO2-np | Unknown | Unknown | 33 wt% | Unknown | Unknown | Unknown | Unknown | 150 | 60 | Unknown |  | Unknown |  |  | FALSE | FALSE | FALSE | FALSE | TRUE | FALSE | 3 | TRUE | FALSE | MA | 1 | Pb | 1 | I | 3 | Stoichiometric | MAPbI | MAPbI3 |  | FALSE | FALSE | Undoped |  | 470 |  | FALSE |  |  | 1 | Spin-coating | Liquid | N2 |  |  |  | DMF; DMSO | 4; 1 | Unknown | Unknown |  | Unknown | Unknown |  | Unknown | Unknown | Unknown | Unknown | TRUE | Chlorobenzene |  | 120 |  |  | 100 | 20 | N2 |  |  | FALSE |  | Unknown | Unknown | Unknown |  |  | Unknown | Unknown |  |  | Spiro-MeOTAD | 110 | Li-TFSI; TBP |  | Spin-coating | Liquid | Unknown |  |  |  | Chlorobenzene |  | Unknown | Unknown |  | Unknown | Unknown |  | Unknown | Unknown | Unknown | Unknown | Unknown | Unknown | Unknown | Unknown | Unknown |  |  | Ag | 90 |  |  | Evaporation | Gas | Vacuum |  |  |  | Unknown |  | Unknown | Unknown |  | Unknown | Unknown |  | Unknown | Unknown | Unknown | Unknown | Unknown | Unknown | Unknown | Unknown | Unknown |  |  | FALSE |  | Unknown |  |  |  | Unknown | Unknown | Unknown |  |  |  | Unknown |  | Unknown | Unknown |  | Unknown | Unknown |  | Unknown | Unknown | Unknown | Unknown | Unknown | Unknown | Unknown | Unknown | Unknown |  |  | FALSE |  | Unknown |  |  |  | Unknown | Unknown | Unknown |  |  |  | Unknown |  | Unknown | Unknown |  | Unknown | Unknown |  | Unknown | Unknown | Unknown | Unknown | Unknown | Unknown | Unknown | Unknown | Unknown |  |  | FALSE | Unknown | Unknown | Unknown |  |  | TRUE | 50 | FALSE |  | Unknown | Unknown |  | Unknown |  |  |  |  | AAA | 100 | AM 1.5 | nan; nan |  | FALSE | [9 empty] | 1.07 | 22.57 | 0.674 | 16.28 |  |  |  |  | 1.03 | 22.55 | 0.621 | 14.42 | [5 empty] | 1.07 | 22.57 | 0.674 | 15 | Reversed | Reversed | Reversed | Stabilised | 0.274057423 | TRUE |  |  |  | 15 |  |  |  | TRUE |  | 22.03 |  | TRUE | ISOS-L-1 | 1 | Solar simulator |  |  | 100 | AM 1.5 | nan; nan |  |  | Unknown | FALSE | Open circuit | nan; nan |  |  | 25; 25 | Unknown |  | Air |  | Constant | 30; 40 | 35 | 168 | FALSE | Unknown |  | FALSE | 60 |  |  | 84 | [5 empty] | 0 |  |  |  |  | FALSE |  | 1 |  |  | nan; nan |  |  |  | 0 |  | 0000:00:00:00:00 | 0000:00:00:00:00 |  |  | nan; nan |  |  | nan; nan |  | FALSE |  |  | FALSE | [10 empty] | FALSE |  | FALSE |  | FALSE |  | 0.9115211 | 84 | 0.855491 | 1.75 | 1 | 125.7572
7411 | 42443 | 5 | Jinzhao Li | FALSE | 10.1126/science.abb7167 | Jeong et al. | 2021/3/20 | Science | FALSE | 2021-06-20 Jingshan 2021 06 20 Extraction protocolls version 5_4_v1.xlsx | SLG ¦ FTO ¦ TiO2-c ¦ TiO2-mp ¦ Perovskite ¦ Spiro-mF ¦ Au |  | 0.0819 | 0 | nip | FALSE |  | FALSE |  | nan; nan |  | FALSE | 0 |  |  | FALSE | SLG ¦ FTO |  |  |  |  | Unknown |  |  | H2O2/HCl/H2O = 1:1:5 >> acetone >> isopropyl alcohol | TiO2-c ¦ TiO2-mp ¦ Li-TFSI |  | Undoped |  | Spray-pyrolys ¦ Spin-coating ¦ Spin-coating | Gas ¦ Liquid ¦ Liquid | Unknown | 1 atm |  |  | ethonal ¦ 2-methoxyethanol ¦ terpineol ¦ acetonitrile |  | Unknown | Unknown |  | Unknown | Unknown |  | Unknown | Unknown | Unknown | 450 ¦ Unknown ¦ Unknown | 450 ¦ 500 ¦ 500 | 60.0 ¦ 60.0 ¦ 60.0 | Unknown |  | Unknown |  |  | FALSE | FALSE | FALSE | FALSE | FALSE | FALSE |  | FALSE | FALSE | [7 empty] | nannannan | nannannan |  | FALSE | FALSE |  |  |  |  | FALSE |  |  | 1 | Spin-coating | Liquid | Unknown |  |  |  | DMF; DMSO | 4; 1 | Sigma Aldrich; Sigma Aldrich | Unknown | PbI2; FAI; MACl | Unknown | Unknown | 2.44 M; 2.44 M; 0.9 M | Unknown | Unknown | Unknown | Unknown | TRUE | Diethyl ether |  | 1 |  |  | 150 | 10 | Unknown |  |  | FALSE |  | Unknown | Unknown | Unknown |  |  | Unknown | Unknown |  |  | n-octylammonium iodide ¦ Spiro-mF |  | FK209; Li-TFSI; TBP |  | Spin-coating | Liquid | Unknown | 1 atm | 1 atm |  | Chlorobenzene |  | Sigma Aldrich | Unknown | Spiro-oF; Li-TFSI; Co-TFSI; TBP | Unknown | Unknown |  | Unknown | Unknown | Unknown | Unknown | Unknown | Unknown | Unknown | Unknown | Unknown |  |  | Au | 70 |  |  | Evaporation | Gas | Unknown |  |  |  | Unknown |  | Unknown | Unknown |  | Unknown | Unknown |  | Unknown | Unknown | Unknown | Unknown | Unknown | Unknown | Unknown | Unknown | Unknown |  |  | FALSE |  | Unknown |  |  |  | Unknown | Unknown | Unknown |  |  |  | Unknown |  | Unknown | Unknown |  | Unknown | Unknown |  | Unknown | Unknown | Unknown | Unknown | Unknown | Unknown | Unknown | Unknown | Unknown |  |  | FALSE |  | Unknown |  |  |  | Unknown | Unknown | Unknown |  |  |  | Unknown |  | Unknown | Unknown |  | Unknown | Unknown |  | Unknown | Unknown | Unknown | Unknown | Unknown | Unknown | Unknown | Unknown | Unknown |  |  | FALSE | Unknown | Unknown | Unknown |  |  | TRUE | 1 | FALSE |  | Unknown | Unknown |  | Unknown | [5 empty] | 100 | AM 1.5 | nan; nan | Substrate | FALSE | [9 empty] | 1.164 | 26.35 | 0.809 | 24.82 |  |  |  |  | 1.169 | 26.45 | 0.77 | 23.81 | [5 empty] | 1.164 | 26.35 | 0.809 | 24.82 | Reversed | Reversed | Reversed | Reversed | 0.10409582 | FALSE | [7 empty] | TRUE |  |  |  | TRUE |  | 1 | [5 empty] | nan; nan |  |  | Unknown | FALSE |  | nan; nan |  |  | nan; nan | Unknown |  | Unknown |  |  | 50; 50 |  | 500 | FALSE | Unknown | 1 | FALSE | 0.87 | [8 empty] | 0 |  |  |  |  | FALSE |  | 1 |  |  | nan; nan |  |  |  | 0 |  | 0000:00:00:00:00 | 0000:00:00:00:00 |  |  | nan; nan |  |  | nan; nan |  | FALSE |  |  | FALSE | [10 empty] | FALSE |  | FALSE |  | FALSE |  |  | 23.5164 | 0.855491 | 1 | 1 | 20.11808